## Planilha1
Microorganism | Tax ID | Plastic | Ref | Enzyme | Gene | GenbankID | Sequence | Year | Evidence | Plastic used | Manufacturer | Analitical grade | Thermophilic conditions | Isolation sample type | Isolation environment | Isolation location | PMBD | Degradation extrapolated from enzyme
Pseudozyma sp. | 0 | PCL | Abdel-Motaal, F. F., El-Sayed, M. A., El-Zayat, S. A., & Ito, S. I. (2014). Biodegradation of poly (ε-caprolactone)(PCL) film and foam plastic by Pseudozyma japonica sp. nov., a novel cutinolytic ustilaginomycetous yeast species. 3 Biotech, 4(5), 507-512. | No | No | NA | NA | 2014 | Weight loss | Poly (e-caprolactone) (PCL) with molecular weight 70,000–100,000 Da | Sigma-Aldrich | Yes | No | NA | NA | NA | No | No
Fusarium solani | 0 | PBS | Abe, M., Kobayashi, K., Honma, N., & Nakasaki, K. (2010). Microbial degradation of poly (butylene succinate) by Fusarium solani in soil environments. Polymer Degradation and Stability, 95(2), 138-143. | No | No | NA | NA | 2010 | CO2 | The biodegradable plastic used in this study was GS Pla_x0003_ (AZ-91TN grade, Mitsubishi Chemical Corporation, Tokyo, Japan), which is a commercial plastic made of PBS. | Mitsubishi Chemical Corporation | Fill me out | No | PBS Film | Farmland soil | Japan | No | No
Cupriavidus necator | 0 | PHB | Abe, T., Kobayashi, T., & Saito, T. (2005). Properties of a novel intracellular poly (3-hydroxybutyrate) depolymerase with high specific activity (PhaZd) in Wautersia eutropha H16. Journal of Bacteriology, 187(20), 6982-6990. | PHB-depolymerase | Yes | BAE44206.1 | MTKSFAADWHAQIRRLSRAQARTEAQVKSWLDRVDSLNPLTPARPDRPPGKVRPARPAPAPGSLPGTWQAHRLRLAPLPGELVPQLSYHLYIPSKAHRGPLPVVVVLHGCRQTPDDLSAGTRMNALAEREGFIVAYPQQPLRRQVQRCWQWFDLGAAEGGREAQAVAALIDALAARHDVREREIYLAGMSAGAAMAAVVALRYPGKVAAAALHSGVVIGAADNPRAGLRAMQQGSAADPSWLLDAAGVTPGGPEMPALVIHGLADDAVHPVNGRLLARQFLAYNGLEDRLAGAPAQSGPEDEAPGRSHEYRFGRWRRDLVTLVEVEGLGHAWSGGDASYGYHSDIGPDASTMMWQFFSQHRR | 2005 | Spectrophotometry;HPLC | Semicrystalline PHB was prepared from PHB-rich W. eutropha H16 cells as described previously (39). Artificial amorphous PHB granules were prepared from the purified semicrystalline PHB granules as described by Horowitz and Sanders (11). | NA | Yes | No | NA | Collection | NA | Yes | Yes
Brevibacillus brevis | 0 | PCL | Abou-Zeid, D. M., Müller, R. J., & Deckwer, W. D. (2001). Degradation of natural and synthetic polyesters under anaerobic conditions. Journal of biotechnology, 86(2), 113-126. | No | No | NA | NA | 2001 | Weight loss;Emulsified agar plates;CO2 | Poly(o-caprolactone) (PCL) | Polysciences, Inc. (Warrington, USA). | Fill me out | No | Sludge | Sludge | Germany | No | No
Amycolatopsis sp. | 0 | PCL | Abou-Zeid, D. M., Müller, R. J., & Deckwer, W. D. (2001). Degradation of natural and synthetic polyesters under anaerobic conditions. Journal of biotechnology, 86(2), 113-126. | No | No | NA | NA | 2001 | Emulsified agar plates;Weight loss;Spectrophotometry | Poly(o-caprolactone) (PCL) from Polysciences, Inc. (Warrington, USA). | Polysciences, Inc | Fill me out | No | Film | Sludge | Germany | No | No
Clostridium acetobutylicum | 0 | PCL | Abou-Zeid, D. M., Müller, R. J., & Deckwer, W. D. (2001). Degradation of natural and synthetic polyesters under anaerobic conditions. Journal of biotechnology, 86(2), 113-126. | No | No | NA | NA | 2001 | Emulsified agar plates;Weight loss;Spectrophotometry | Poly(o-caprolactone) (PCL) from Polysciences, Inc. (Warrington, USA). | Polysciences, Inc | Fill me out | No | Film | Sludge | Germany | No | No
Clostridium botulinum | 0 | PCL | Abou-Zeid, D. M., Müller, R. J., & Deckwer, W. D. (2001). Degradation of natural and synthetic polyesters under anaerobic conditions. Journal of biotechnology, 86(2), 113-126. | No | No | NA | NA | 2001 | Emulsified agar plates;Weight loss;Spectrophotometry | Poly(o-caprolactone) (PCL) from Polysciences, Inc. (Warrington, USA). | Polysciences, Inc | Fill me out | No | Film | Sludge | Germany | No | No
Clostridium acetobutylicum | 0 | PHBV | Abou-Zeid, D. M., Müller, R. J., & Deckwer, W. D. (2001). Degradation of natural and synthetic polyesters under anaerobic conditions. Journal of biotechnology, 86(2), 113-126. | No | No | NA | NA | 2001 | Emulsified agar plates;Weight loss;Spectrophotometry | The bacterial poly(b-hydroxybutyrate-co-11.6%-b-hydroxyvalerate) (PHBV) were purchased from ICI (Billingham, UK) as Biopol BX G08 and Biopol BX P027, respectively. | ICI (Billingham, UK) | Fill me out | No | Film | Sludge | Germany | No | No
Clostridium botulinum | 0 | PHBV | Abou-Zeid, D. M., Müller, R. J., & Deckwer, W. D. (2001). Degradation of natural and synthetic polyesters under anaerobic conditions. Journal of biotechnology, 86(2), 113-126. | No | No | NA | NA | 2001 | Emulsified agar plates;Weight loss;Spectrophotometry | The bacterial poly(b-hydroxybutyrate-co-11.6%-b-hydroxyvalerate) (PHBV) were purchased from ICI (Billingham, UK) as Biopol BX G08 and Biopol BX P027, respectively. | ICI (Billingham, UK) | Fill me out | No | Film | Sludge | Germany | No | No
Propionispora sp. | 0 | PCL | Abou-Zeid, D. M., Müller, R. J., & Deckwer, W. D. (2001). Degradation of natural and synthetic polyesters under anaerobic conditions. Journal of biotechnology, 86(2), 113-126. | No | No | NA | NA | 2004 | Weight loss;Emulsified agar plates;CO2 | PLC (_x000F_-caprolactone), 50000 MW, Polyscence Inc., Warrington, USA | Polyscence Inc., Warrington, USA | Fill me out | No | Film | NA | Germany | No | No
Azotobacter vinelandii | 0 | PHB | Adaya, L., Millán, M., Peña, C., Jendrossek, D., Espín, G., Tinoco-Valencia, R., ... & Segura, D. (2018). Inactivation of an intracellular poly-3-hydroxybutyrate depolymerase of Azotobacter vinelandii allows to obtain a polymer of uniform high molecular mass. Applied microbiology and biotechnology, 102(6), 2693-2707. | PHB-depolymerase | Yes | WP_012699077.1 | MSQETFFAQQEDCFSSFHNYVQHIGKLQKLQSDNLQDGIRRRQEKSLQKLTACATRQIGPGDWLDYLSDFNQRTLLFWDTLRRRADGTLEHRRAGYPALLKFNYELLLDGRDLPAPVNYSLLHILPGPSQTTDPSLPPVIVIDPRGGHGAGIGGFKEDSEIGESLRAGHPTYFISFSHSSEPGQTLSDIALAEARFIELVSERHAHAGKPVLIGNCQAGWALMGLAALRPELPGLLIVVGAPLSYWAGVNGRNPMRYAGGLLGGAWMTRLGSDLGNGRFDGTWLVNNFENLDPAHALWGKYYDLFSSVDSEAQRFLDFERWWGSPNLFNSEEIETIVDELFIGNRLTGGQNTLTDLRKIEAPVVVFCSYGDNITPPQQALNWIADLYPSDLALHSSGRTIIYLKHASAGHLGIFVSGQVARREHRQLIGAIDAIKALPPGLFELIIDEVPHPDGGAQSYQVHFESRRIADILAEDDGHDDEREFELVDRVSAISSTFYDWTVRPWLSRAINEPVAEQLREHHPFHLQRQLWSSLNPATWWLSGTAELARRRRNPVRPDNPLLAWQEFFSDSVENTLDTWRDLRDASQELAFHTLYGWFSTLAGGQRTSAAEKFASERERTLLERLYAALPQGGAREAAIRILLLLARASGRLDKAMLEGIVKDYRRRAYADPHIPDVATLREITRQQNLLVFAYPEESLQTLPELLPDTSVRQRILAEVLNIEPGWQRSDGPLGALWRQLFEVLELPTAEFALLRLESPATAEQPAEVDAAATPESTPPTAEPKIRPAAETAAVPAKRQEVLIEPVPTAVPEPTETAAAPKAAAPEPIAAPAEPAGQAPAETSPAEAAPKPHIRVRANTVISEPLETLPSAEAAPADSGKPPAKAAATKRTTAQRTVKPRRPRKPGGTQPSDNT | 2018 | HPLC | or PHB production, A. vinelandii strains were grown on peptone-yeast (PY) medium supplemented with 2% sucrose as carbon source (PYS; in g l−1 , sucrose, 20; yeast extract, 3.0 and peptone, 5.0) (Peña et al. 2014). | NA | Yes | No | NA | NA | NA | Yes | Yes
Arthrobacter sp. | 0 | PCL | Adıgüzel, A. O., & Tunçer, M. (2017). Purification and characterization of cutinase from Bacillus sp. KY0701 isolated from plastic wastes. Preparative Biochemistry and Biotechnology, 47(9), 925-933. | No | No | NA | NA | 2017 | Weight loss;Emulsified agar plates | Plastic Waste | NA | No | No | Plastic Waste | Soil | Turkey | No | No
Bacillus sp. | 0 | PCL | Adıgüzel, A. O., & Tunçer, M. (2017). Purification and characterization of cutinase from Bacillus sp. KY0701 isolated from plastic wastes. Preparative Biochemistry and Biotechnology, 47(9), 925-933. | Cutinase | No | NA | NA | 2017 | Weight loss;Emulsified agar plates | Plastic Waste | NA | No | No | Plastic Waste | Soil | Turkey | No | No
Brevibacillus sp. | 0 | PCL | Adıgüzel, A. O., & Tunçer, M. (2017). Purification and characterization of cutinase from Bacillus sp. KY0701 isolated from plastic wastes. Preparative Biochemistry and Biotechnology, 47(9), 925-933. | No | No | NA | NA | 2017 | Weight loss;Emulsified agar plates | Plastic Waste | NA | No | No | Plastic Waste | Soil | Turkey | No | No
Kineococcus sp. | 0 | PCL | Adıgüzel, A. O., & Tunçer, M. (2017). Purification and characterization of cutinase from Bacillus sp. KY0701 isolated from plastic wastes. Preparative Biochemistry and Biotechnology, 47(9), 925-933. | No | No | NA | NA | 2017 | Weight loss;Emulsified agar plates | Plastic Waste | NA | No | No | Plastic Waste | Soil | Turkey | No | No
Microbacterium sp. | 0 | PCL | Adıgüzel, A. O., & Tunçer, M. (2017). Purification and characterization of cutinase from Bacillus sp. KY0701 isolated from plastic wastes. Preparative Biochemistry and Biotechnology, 47(9), 925-933. | No | No | NA | NA | 2017 | Weight loss;Emulsified agar plates | Plastic Waste | NA | No | No | Plastic Waste | Soil | Turkey | No | No
Pseudoxanthomonas sp. | 0 | PCL | Adıgüzel, A. O., & Tunçer, M. (2017). Purification and characterization of cutinase from Bacillus sp. KY0701 isolated from plastic wastes. Preparative Biochemistry and Biotechnology, 47(9), 925-933. | No | No | NA | NA | 2017 | Weight loss;Emulsified agar plates | Plastic Waste | NA | No | No | Plastic Waste | Soil | Turkey | No | No
Rhodococcus sp. | 0 | PCL | Adıgüzel, A. O., & Tunçer, M. (2017). Purification and characterization of cutinase from Bacillus sp. KY0701 isolated from plastic wastes. Preparative Biochemistry and Biotechnology, 47(9), 925-933. | No | No | NA | NA | 2017 | Weight loss;Emulsified agar plates | Plastic Waste | NA | No | No | Plastic Waste | Soil | Turkey | No | No
Staphylococcus sp. | 0 | PCL | Adıgüzel, A. O., & Tunçer, M. (2017). Purification and characterization of cutinase from Bacillus sp. KY0701 isolated from plastic wastes. Preparative Biochemistry and Biotechnology, 47(9), 925-933. | No | No | NA | NA | 2017 | Weight loss;Emulsified agar plates | Plastic Waste | NA | No | No | Plastic Waste | Soil | Turkey | No | No
Streptomyces sp. | 0 | PCL | Adıgüzel, A. O., & Tunçer, M. (2017). Purification and characterization of cutinase from Bacillus sp. KY0701 isolated from plastic wastes. Preparative Biochemistry and Biotechnology, 47(9), 925-933. | No | No | NA | NA | 2017 | Weight loss;Emulsified agar plates | Plastic Waste | NA | No | No | Plastic Waste | Soil | Turkey | No | No
Pseudomonas aeruginosa | 0 | PE | Agamuthu, P., & Faizura, P. N. (2005). Biodegradability of degradable plastic waste. Waste management & research, 23(2), 95-100. | No | No | NA | NA | 2005 | Weight loss;FTIR | Totally degradable plastics (TDP) additives (TDPATM) have been produced with a variety of polyolefin resins with 3 to 15% addition, by Environmental Plastics Inc., who supplied the samples (Table 1). Samples were HDPE or linear lowdensity polyethylene (LLDPE) with 3 or 7% TDPATM additive | Environmental Plastics Inc.;Mc Donalds | Fill me out | Yes | Bag | Garbage | Malaysia, Hong Kong and Japan | No | No
Roseateles depolymerans | 0 | PBSA | Ahmad, A., Tsutsui, A., Iijima, S., Suzuki, T., Shah, A. A., & Nakajima-Kambe, T. (2019). Gene structure and comparative study of two different plastic-degrading esterases from Roseateles depolymerans strain TB-87. Polymer Degradation and Stability, 164, 109-117. | No | No | NA | NA | 2019 | Emulsified agar plates | NA | NA | NA | No | NA | NA | NA | No | No
Delftia acidovorans | 0 | PLA | Akutsu, Y., Nakajima-Kambe, T., Nomura, N., & Nakahara, T. (1998). Purification and properties of a polyester polyurethane-degrading enzyme from Comamonas acidovorans TB-35. Appl. Environ. Microbiol., 64(1), 62-67. | PUR esterase | No | NA | NA | 1998 | SEM;GC;Weight loss | Poly(lactic acid)s | Wako Pure Chemical Co. | Fill me out | No | Colllection | Collection | NA | No | Yes
Delftia acidovorans | 0 | PU | Akutsu, Y., Nakajima-Kambe, T., Nomura, N., & Nakahara, T. (1998). Purification and properties of a polyester polyurethane-degrading enzyme from Comamonas acidovorans TB-35. Appl. Environ. Microbiol., 64(1), 62-67. | No | No | NA | NA | 1998 | SEM;GC;Weight loss | The polyester PUR used in this study was synthesized by reacting poly(diethylene glycol adipate) with 2,4-tolylene diisocyanate under anhydrous conditions as described previously (19). | NA | Yes | No | Colllection | Collection | NA | No | Yes
Paenibacillus amylolyticus | 0 | PLA | Akutsu-Shigeno, Y., Teeraphatpornchai, T., Teamtisong, K., Nomura, N., Uchiyama, H., Nakahara, T., & Nakajima-Kambe, T. (2003). Cloning and sequencing of a poly (DL-lactic acid) depolymerase gene from Paenibacillus amylolyticus strain TB-13 and its functional expression in Escherichia coli. Appl. Environ. Microbiol., 69(5), 2498-2504. | PLA-depolymerase | Yes | BAC67195.1 | MRKLKLLLMVCMSMVFIFTLPGMGQSLKASAATERTPIVFVHGLTGSDSNFALIERYLRGEGWSSDELFAIDLPSKAGNQLLNSAAISRFVDDVLRQTGHSKVHIVAHSMGGANSLYYILNRGGIDKVDKLITLGGANRLTTSRAPDGIRVTSIYSTSDTIVSPALSRLDGANNISVNLVTHIGLLYNSRVNALIKAALIE | 2003 | Spectrophotometry;TOC | PLA samples with weight-average molecular weights of 0.5 104 (PLA05), 1.0 104 (PLA10), 1.5 104 (PLA15), and 2.0 104 (PLA20) | Wako Pure Chemical Co. | Fill me out | No | The culture conditions for P. amylolyticus strain TB-13 have been described previously (32). | NA | NA | No | No
Fusarium redolens | 0 | PE | Albertsson, A. C., & Karlsson, S. (1990). The influence of biotic and abiotic environments on the degradation of polyethylene. Progress in Polymer science, 15(2), 177-192. | No | No | NA | NA | 1990 | 14C;IR;Weight loss | LDPE labelled with 14C was produced by Imperial Chemical Industries, London, and generously supplied by Akerlund and Rausing AB, Lund, Sweden. From ethylene a polymer was made with a rather high concentration of 14C using a high pressure free radical process. This polymer was mixed with another batch of similar commercial polymer to yield a polymer with a fairly low concentration of 14C. The density of the LDPE granulate was 0.922g/cm 3, and its molecular weights were Mn =18200 and Mw = 84000. One set of PE samples (NDPE) contained 5% of an additive consisting of a mixture of Fe(III) palmitate and Fe(III) hydroxide to increase the photochemical degradation rate. A parallel set of samples (PE) contained no additive. Thick and thin films were made by moulding the LDPE granulates. The thick films had a thickness of 0.16 mm and the thin films 0.02 mm. | Imperial Chemical Industries | Fill me out | No | Plastic | Soil | Sweden | No | No
Rhodococcus erythropolis | 0 | PE | Albertsson, A. C., Erlandsson, B., Hakkarainen, M., & Karlsson, S. (1998). Molecular weight changes and polymeric matrix changes correlated with the formation of degradation products in biodegraded polyethylene. Journal of Environmental Polymer Degradation, 6(4), 187-195. | No | No | NA | NA | 1998 | GC;GC-MS;XRD;SEC;FTIR;Spectrophotometer | LDPE films (80mm) were made by a conventional blown-film process using a Betol extruder with a 25 mm screw of L : D 20 : 1, a blow-up ratio of about 2.5 : 1 and die temperature 185°C. The polymer was a conventional LDPE grade of MFI 2 acquired from AT0 (France), which incorporated a conventional thermal stabilizer of undisclosed composition. Prodegradant additives were incorporated into the LDPE matrix in the form of a masterbatch (MB) in the amount of 20%, mostly consisting of corn starch (7.7%), styrene-butadiene copolymer (SBS), manganese stearate and linear LDPE. Degradation took place according to the following procedure. | AT0, France | Yes | No | NA | NA | NA | No | No
Phanerochaete chrysosporium | 0 | PVC Blend | Ali, M. I., Ahmed, S., Javed, I., Ali, N., Atiq, N., Hameed, A., & Robson, G. (2014). Biodegradation of starch blended polyvinyl chloride films by isolated Phanerochaete chrysosporium PV1. International Journal of Environmental Science and Technology, 11(2), 339-348. | No | No | NA | NA | 2014 | SEM;GPC;FTIR;Spectrophotrometry;CO2;NMR | Casting of polyvinyl chloride films blended with starch were carried out in petri plates by taking PVC and starch 2 % (w/v) in chloroform. | NA | Fill me out | No | PVC film | Garden soil and sewage | NA | No | No
Aspergillus niger | 0 | PVC | Ali, M. I., Ahmed, S., Robson, G., Javed, I., Ali, N., Atiq, N., & Hameed, A. (2014). Isolation and molecular characterization of polyvinyl chloride (PVC) plastic degrading fungal isolates. Journal of basic microbiology, 54(1), 18-27. | No | No | NA | NA | 2014 | SEM;CO2;FTIR;Spectroscopy;NMR;GPC | Thin films of PVC (2% w/v) were prepared in petri plates by dissolving 0.2 g of PVC (Aldrich) in 10 ml of solvent tetrahydrofuran (THF; 99%; Merck). | Aldrich;Merck | Fill me out | No | PVC film | Garden soil and sewage | NA | No | No
Aspergillus sydowii | 0 | PVC | Ali, M. I., Ahmed, S., Robson, G., Javed, I., Ali, N., Atiq, N., & Hameed, A. (2014). Isolation and molecular characterization of polyvinyl chloride (PVC) plastic degrading fungal isolates. Journal of basic microbiology, 54(1), 18-27. | No | No | NA | NA | 2014 | SEM;CO2;FTIR;Spectroscopy;NMR;GPC | Thin films of PVC (2% w/v) were prepared in petri plates by dissolving 0.2 g of PVC (Aldrich) in 10 ml of solvent tetrahydrofuran (THF; 99%; Merck). | Aldrich;Merck | Fill me out | No | PVC film | Garden soil and sewage | NA | No | No
Lentinus tigrinus | 0 | PVC | Ali, M. I., Ahmed, S., Robson, G., Javed, I., Ali, N., Atiq, N., & Hameed, A. (2014). Isolation and molecular characterization of polyvinyl chloride (PVC) plastic degrading fungal isolates. Journal of basic microbiology, 54(1), 18-27. | No | No | NA | NA | 2014 | SEM;CO2;FTIR;Spectroscopy;NMR;GPC | Thin films of PVC (2% w/v) were prepared in petri plates by dissolving 0.2 g of PVC (Aldrich) in 10 ml of solvent tetrahydrofuran (THF; 99%; Merck). | Aldrich;Merck | Fill me out | No | PVC film | Garden soil and sewage | NA | No | No
Phanerochaete chrysosporium | 0 | PVC | Ali, M. I., Ahmed, S., Robson, G., Javed, I., Ali, N., Atiq, N., & Hameed, A. (2014). Isolation and molecular characterization of polyvinyl chloride (PVC) plastic degrading fungal isolates. Journal of basic microbiology, 54(1), 18-27. | No | No | NA | NA | 2014 | SEM;CO2;FTIR;Spectroscopy;NMR;GPC | Thin films of PVC (2% w/v) were prepared in petri plates by dissolving 0.2 g of PVC (Aldrich) in 10 ml of solvent tetrahydrofuran (THF; 99%; Merck). | Aldrich;Merck | Fill me out | No | PVC film | Garden soil and sewage | NA | No | No
Phanerochaete chrysosporium | 0 | PVC Blend | Ali, M. I., Perveen, Q., Ahmad, B., Javed, I., Razi-Ul-Hussnain, R., Andleeb, S., ... & Hameed, A. (2009). Studies on biodegradation of cellulose blended polyvinyl chloride films. Int J Agric Biol, 11(5), 577-580. | No | No | NA | NA | 2009 | FTIR;CO2 | Cellulose blended Polyvinyl chloride (PVC) films were prepared by casting in Petri plates | NA | Fill me out | No | PVC film | Garden soil and sewage | NA | No | No
Cladosporium pseudocladosporioides | 0 | PU | Álvarez-Barragán, J., Domínguez-Malfavón, L., Vargas-Suárez, M., González-Hernández, R., Aguilar-Osorio, G., & Loza-Tavera, H. (2016). Biodegradative activities of selected environmental fungi on a polyester polyurethane varnish and polyether polyurethane foams. Appl. Environ. Microbiol., 82(17), 5225-5235. | No | No | NA | NA | 2016 | FTIR;GC-MS;SEM;Emulsified plastic agar plates;TOF-MS | Impranil | Bayer | Fill me out | No | NA | NA | Bordo Poniente, Ciudad Nezahualcóyotl, Estado de México, México | No | No
Cladosporium tenuissimum | 0 | PU | Álvarez-Barragán, J., Domínguez-Malfavón, L., Vargas-Suárez, M., González-Hernández, R., Aguilar-Osorio, G., & Loza-Tavera, H. (2016). Biodegradative activities of selected environmental fungi on a polyester polyurethane varnish and polyether polyurethane foams. Appl. Environ. Microbiol., 82(17), 5225-5235. | No | No | NA | NA | 2016 | FTIR;GC-MS;SEM;Emulsified plastic agar plates;TOF-MS | Impranil | Bayer | Fill me out | No | NA | NA | Bordo Poniente, Ciudad Nezahualcóyotl, Estado de México, México | No | No
Cladosporium asperulatum | 0 | PU | Álvarez-Barragán, J., Domínguez-Malfavón, L., Vargas-Suárez, M., González-Hernández, R., Aguilar-Osorio, G., & Loza-Tavera, H. (2016). Biodegradative activities of selected environmental fungi on a polyester polyurethane varnish and polyether polyurethane foams. Appl. Environ. Microbiol., 82(17), 5225-5235. | No | No | NA | NA | 2016 | FTIR;GC-MS;SEM;Emulsified plastic agar plates;TOF-MS | Impranil | Bayer | Fill me out | No | NA | NA | Bordo Poniente, Ciudad Nezahualcóyotl, Estado de México, México | No | No
Cladosporium montecillanum | 0 | PU | Álvarez-Barragán, J., Domínguez-Malfavón, L., Vargas-Suárez, M., González-Hernández, R., Aguilar-Osorio, G., & Loza-Tavera, H. (2016). Biodegradative activities of selected environmental fungi on a polyester polyurethane varnish and polyether polyurethane foams. Appl. Environ. Microbiol., 82(17), 5225-5235. | No | No | NA | NA | 2016 | FTIR;GC-MS;SEM;Emulsified plastic agar plates;TOF-MS | Impranil | Bayer | Fill me out | No | NA | NA | Bordo Poniente, Ciudad Nezahualcóyotl, Estado de México, México | No | No
Aspergillus fumigatus | 0 | PU | Álvarez-Barragán, J., Domínguez-Malfavón, L., Vargas-Suárez, M., González-Hernández, R., Aguilar-Osorio, G., & Loza-Tavera, H. (2016). Biodegradative activities of selected environmental fungi on a polyester polyurethane varnish and polyether polyurethane foams. Appl. Environ. Microbiol., 82(17), 5225-5235. | No | No | NA | NA | 2016 | FTIR;GC-MS;SEM;Emulsified plastic agar plates;TOF-MS | Impranil | Bayer | Fill me out | No | NA | NA | Bordo Poniente, Ciudad Nezahualcóyotl, Estado de México, México | No | No
Penicillium chrysogenum | 0 | PU | Álvarez-Barragán, J., Domínguez-Malfavón, L., Vargas-Suárez, M., González-Hernández, R., Aguilar-Osorio, G., & Loza-Tavera, H. (2016). Biodegradative activities of selected environmental fungi on a polyester polyurethane varnish and polyether polyurethane foams. Appl. Environ. Microbiol., 82(17), 5225-5235. | No | No | NA | NA | 2016 | FTIR;GC-MS;SEM;Emulsified plastic agar plates;TOF-MS | Impranil | Bayer | Fill me out | No | NA | NA | Bordo Poniente, Ciudad Nezahualcóyotl, Estado de México, México | No | No
Streptomyces lydicus | 0 | PHB | Aly, M. M., Tork, S., Qari, H. A., & Al-Seeni, M. N. (2015). Poly-A3/4-hydroxy butyrate Depolymerase from Streptomyces lydicus MM10, Isolated from Wastewater Sample. International Journal of Agriculture and Biology, 17(5). | PHB Depolymerase | No | NA | NA | 2015 | Emulsified plastic agar plates;Spectrophotometry;Weight loss | NA | NA | Fill me out | No | Wastewater | Wastewater treatment plant | Jeddah, Saudi Arabia | No | No
Fusarium solani | 0 | PCL | Antipova, T. V., Zhelifonova, V. P., Zaitsev, K. V., Nedorezova, P. M., Aladyshev, A. M., Klyamkina, A. N., ... & Kozlovsky, A. G. (2018). Biodegradation of Poly-ε-caprolactones and Poly-l-lactides by Fungi. Journal of Polymers and the Environment, 26(12), 4350-4359. | No | No | NA | NA | 2018 | Weight loss;MS | PLA was obtained upon ring-opening polymerization of l-lactide in the presence of catalytic amounts of aluminium complexes | NA | Fill me out | No | Soil | Collection | Vietnan | No | No
Aspergillus calidoustus | 0 | PLA | Antipova, T. V., Zhelifonova, V. P., Zaitsev, K. V., Nedorezova, P. M., Aladyshev, A. M., Klyamkina, A. N., ... & Kozlovsky, A. G. (2018). Biodegradation of Poly-ε-caprolactones and Poly-l-lactides by Fungi. Journal of Polymers and the Environment, 26(12), 4350-4359. | No | No | NA | NA | 2018 | Weight loss;MS | PLA was obtained upon ring-opening polymerization of l-lactide in the presence of catalytic amounts of aluminium complexes | NA | Fill me out | No | Foci of corrosion of fiberglass СТР-4ТР | Collection | NA | No | No
Penicillium chrysogenum | 0 | PLA | Antipova, T. V., Zhelifonova, V. P., Zaitsev, K. V., Nedorezova, P. M., Aladyshev, A. M., Klyamkina, A. N., ... & Kozlovsky, A. G. (2018). Biodegradation of Poly-ε-caprolactones and Poly-l-lactides by Fungi. Journal of Polymers and the Environment, 26(12), 4350-4359. | No | No | NA | NA | 2018 | Weight loss;MS | PLA was obtained upon ring-opening polymerization of l-lactide in the presence of catalytic amounts of aluminium complexes | NA | Fill me out | No | Soil | Collection | Leningrad Region, Russia | No | No
Penicillium aurantiogriseum | 0 | PLA | Antipova, T. V., Zhelifonova, V. P., Zaitsev, K. V., Nedorezova, P. M., Aladyshev, A. M., Klyamkina, A. N., ... & Kozlovsky, A. G. (2018). Biodegradation of Poly-ε-caprolactones and Poly-l-lactides by Fungi. Journal of Polymers and the Environment, 26(12), 4350-4359. | No | No | NA | NA | 2018 | Weight loss;MS | PLA was obtained upon ring-opening polymerization of l-lactide in the presence of catalytic amounts of aluminium complexes | NA | Fill me out | No | Barrel with fruit test | Collection | Kharkov, Ukraine | No | No
Parengyodontium album | 0 | PLA | Antipova, T. V., Zhelifonova, V. P., Zaitsev, K. V., Nedorezova, P. M., Aladyshev, A. M., Klyamkina, A. N., ... & Kozlovsky, A. G. (2018). Biodegradation of Poly-ε-caprolactones and Poly-l-lactides by Fungi. Journal of Polymers and the Environment, 26(12), 4350-4359. | No | No | NA | NA | 2018 | Weight loss;MS | PLA was obtained upon ring-opening polymerization of l-lactide in the presence of catalytic amounts of aluminium complexes | NA | Fill me out | No | Wall | Collection | Moscow, Kremlin, Russia | No | No
Pseudonocardia sp. | 0 | PLA | Apinya, T., Sombatsompop, N., & Prapagdee, B. (2015). Selection of a Pseudonocardia sp. RM423 that accelerates the biodegradation of poly (lactic) acid in submerged cultures and in soil microcosms. International Biodeterioration & Biodegradation, 99, 23-30. | No | No | NA | NA | 2015 | Emulsified plastic agar plates;CO2;SEM | 6-mm-diameter mycelium disc of actinomycetes grown on GYE agar plates were placed on emulsified PLA agar containing 0.1% PLA (w/v) without surface active agent addition, modified from Jarerat et al. (2002). | NA | Fill me out | Yes | NA | Collection | Thailand | No | No
Bacillus subtilis | 0 | PP | Aravinthan, A., Arkatkar, A., Juwarkar, A. A., & Doble, M. (2016). Synergistic growth of Bacillus and Pseudomonas and its degradation potential on pretreated polypropylene. Preparative Biochemistry and Biotechnology, 46(2), 109-115. | No | No | NA | NA | 2016 | FTIR;Weight loss;SEM | Commercial PP films (Reliance Industries Ltd., Mumbai, India) of size 1.5 × 1.5 cm and 0.05 mm thickness were used for the present experiments. The PP films were thermally pretreated at 100°C for 8 days in a hot-air oven (PP-TT) or short UV pretreated (PP-UV) at 225 nm for 6 days (Sigma instruments Chennai, India) | Reliance Industries | No | No | Soil | Plastic waste dumping site | India | Yes | No
Bacillus flexus | 0 | PP | Aravinthan, A., Arkatkar, A., Juwarkar, A. A., & Doble, M. (2016). Synergistic growth of Bacillus and Pseudomonas and its degradation potential on pretreated polypropylene. Preparative Biochemistry and Biotechnology, 46(2), 109-115. | No | No | NA | NA | 2016 | FTIR;Weight loss;SEM | Commercial PP films (Reliance Industries Ltd., Mumbai, India) of size 1.5 × 1.5 cm and 0.05 mm thickness were used for the present experiments. The PP films were thermally pretreated at 100°C for 8 days in a hot-air oven (PP-TT) or short UV pretreated (PP-UV) at 225 nm for 6 days (Sigma instruments Chennai, India) | Reliance Industries | No | No | Soil | Plastic waste dumping site | India | Yes | No
Pseudomonas azotoformans | 0 | PP | Aravinthan, A., Arkatkar, A., Juwarkar, A. A., & Doble, M. (2016). Synergistic growth of Bacillus and Pseudomonas and its degradation potential on pretreated polypropylene. Preparative Biochemistry and Biotechnology, 46(2), 109-115. | No | No | NA | NA | 2016 | FTIR;Weight loss;SEM | Commercial PP films (Reliance Industries Ltd., Mumbai, India) of size 1.5 × 1.5 cm and 0.05 mm thickness were used for the present experiments. The PP films were thermally pretreated at 100°C for 8 days in a hot-air oven (PP-TT) or short UV pretreated (PP-UV) at 225 nm for 6 days (Sigma instruments Chennai, India) | Reliance Industries | No | No | NA | Collection | NA | Yes | No
Chrysosporium sp. | 0 | PC | Arefian, M., Zia, M., Tahmourespour, A., & Bayat, M. (2013). Polycarbonate biodegradation by isolated molds using clear-zone and atomic force microscopic methods. International Journal of Environmental Science and Technology, 10(6), 1319-1324. | No | No | NA | NA | 2013 | Emulsified plastic agar plates;AFM | NA | NA | Fill me out | No | Soil | Garden soil, buried polymers in soil (for 9 months) and garbage leachate | Isfahan, Iran. | No | No
Fusarium sp. | 0 | PC | Arefian, M., Zia, M., Tahmourespour, A., & Bayat, M. (2013). Polycarbonate biodegradation by isolated molds using clear-zone and atomic force microscopic methods. International Journal of Environmental Science and Technology, 10(6), 1319-1324. | No | No | NA | NA | 2013 | Emulsified plastic agar plates;AFM | NA | NA | Fill me out | No | Soil | Garden soil, buried polymers in soil (for 9 months) and garbage leachate | Isfahan, Iran. | No | No
Penicillium sp. | 0 | PC | Arefian, M., Zia, M., Tahmourespour, A., & Bayat, M. (2013). Polycarbonate biodegradation by isolated molds using clear-zone and atomic force microscopic methods. International Journal of Environmental Science and Technology, 10(6), 1319-1324. | No | No | NA | NA | 2013 | Emulsified plastic agar plates;AFM | NA | NA | Fill me out | No | Soil | Garden soil, buried polymers in soil (for 9 months) and garbage leachate | Isfahan, Iran. | No | No
Ulocladium sp. | 1914427 | PC | Arefian, M., Zia, M., Tahmourespour, A., & Bayat, M. (2013). Polycarbonate biodegradation by isolated molds using clear-zone and atomic force microscopic methods. International Journal of Environmental Science and Technology, 10(6), 1319-1324. | No | No | NA | NA | 2013 | Emulsified plastic agar plates;AFM | NA | NA | Fill me out | No | Soil | Garden soil, buried polymers in soil (for 9 months) and garbage leachate | Isfahan, Iran. | No | No
Bacillus licheniformis | 0 | PLA | Arena, M., Abbate, C., Fukushima, K., & Gennari, M. (2011). Degradation of poly (lactic acid) and nanocomposites by Bacillus licheniformis. Environmental Science and Pollution Research, 18(6), 865-870. | Esterase | No | NA | NA | 2011 | SEM;Weight loss | Poly(lactic acid) (PLA, 4042D) (92% L, 8% D) | NatureWorks LLC (USA) | Fill me out | No | NA | Isolated from the compost in our previous research (Fukushima et al. 2009) |  | No | No
Bacillus flexus | 0 | PP | Arkatkar, A., Arutchelvi, J., Bhaduri, S., Uppara, P. V., & Doble, M. (2009). Degradation of unpretreated and thermally pretreated polypropylene by soil consortia. International Biodeterioration & Biodegradation, 63(1), 106-111. | No | No | NA | NA | 2009 | Weight loss;Tensilometer;SEM;AFM;DSC | Commercial PP films of size 8 2.5 cm and 0.05 mm thickness | Reliance Industries Ltd., Mumbai, India | Fill me out | No | Soil | Plastic waste dumping site | Palikarne dumping ground, Chennai, India | No | No
Bacillus flexus | 0 | PP | Arkatkar, A., Juwarkar, A. A., Bhaduri, S., Uppara, P. V., & Doble, M. (2010). Growth of Pseudomonas and Bacillus biofilms on pretreated polypropylene surface. International Biodeterioration & Biodegradation, 64(6), 530-536. | No | No | NA | NA | 2010 | Weight loss;SEM;FTIR | Commercial PP films of size 1.5 1.5 cm and 0.05 mm thickness | Reliance Industries Ltd., Mumbai, India | Fill me out | No | Soil | Plastic waste dumping site | Palikarne dumping ground, Chennai, India | No | No
Bacillus subtilis | 0 | PP | Arkatkar, A., Juwarkar, A. A., Bhaduri, S., Uppara, P. V., & Doble, M. (2010). Growth of Pseudomonas and Bacillus biofilms on pretreated polypropylene surface. International Biodeterioration & Biodegradation, 64(6), 530-536. | No | No | NA | NA | 2010 | Weight loss;SEM;FTIR | Commercial PP films of size 1.5 1.5 cm and 0.05 mm thickness | Reliance Industries Ltd., Mumbai, India | Fill me out | No | Soil | Plastic waste dumping site | Palikarne dumping ground, Chennai, India | No | No
Arthrobacter sp. | 0 | PHB | Asano, Y., & Watanabe, S. (2001). Isolation of poly (3-hydroxybutyrate)(PHB)-degrading microorganisms and characterization of PHB-depolymerase from Arthrobacter sp. strain W6. Bioscience, biotechnology, and biochemistry, 65(5), 1191-1194. | PHB-depolymerase | No | NA | NA | 2001 | Emulsified plastic agar plates;Spectrophotometry;GC | PHB | Sigma Aldrich | Yes | No | Soil | Soil | Japan | Yes | No
Arthrobacter sp. | 0 | PHBV | Asano, Y., & Watanabe, S. (2001). Isolation of poly (3-hydroxybutyrate)(PHB)-degrading microorganisms and characterization of PHB-depolymerase from Arthrobacter sp. strain W6. Bioscience, biotechnology, and biochemistry, 65(5), 1191-1194. | PHB-depolymerase | No | NA | NA | 2001 | GC | PHBV | Sigma Aldrich | Yes | No | Soil | Soil | Japan | No | No
Pseudomonas alcaligenes | 0 | PHB | Asano, Y., & Watanabe, S. (2001). Isolation of poly (3-hydroxybutyrate)(PHB)-degrading microorganisms and characterization of PHB-depolymerase from Arthrobacter sp. strain W6. Bioscience, biotechnology, and biochemistry, 65(5), 1191-1194. | PHB-depolymerase | No | NA | NA | 2001 | Emulsified plastic agar plates;Spectrophotometry;GC | PHB | Sigma Aldrich | Yes | No | Soil | Soil | Japan | No | No
Bacillus sp. | 0 | PS | Atiq, N., Ahmed, S., Ali, M. I., Ahmad, B., & Robson, G. (2010). Isolation and identification of polystyrene biodegrading bacteria from soil. African Journal of Microbiology Research, 4(14), 1537-1541. | No | No | NA | NA | 2010 | SEM;FTIR;HPLC | Expanded polystyrene (EPS) solution (2%) in chloroform;Films of pure polystyrene (Mol. Wt. 100,000) | Fluka, Germany | Yes | No | Plastic film | Soil | Islamabad, Pakistan | No | No
Paenibacillus urinalis | 0 | PS | Atiq, N., Ahmed, S., Ali, M. I., Ahmad, B., & Robson, G. (2010). Isolation and identification of polystyrene biodegrading bacteria from soil. African Journal of Microbiology Research, 4(14), 1537-1541. | No | No | NA | NA | 2010 | SEM;FTIR;HPLC | Expanded polystyrene (EPS) solution (2%) in chloroform;Films of pure polystyrene (Mol. Wt. 100,000) | Fluka, Germany | Yes | No | Plastic film | Soil | Islamabad, Pakistan | No | No
Pseudomonas aeruginosa | 0 | PS | Atiq, N., Ahmed, S., Ali, M. I., Ahmad, B., & Robson, G. (2010). Isolation and identification of polystyrene biodegrading bacteria from soil. African Journal of Microbiology Research, 4(14), 1537-1541. | No | No | NA | NA | 2010 | SEM;FTIR;HPLC | Expanded polystyrene (EPS) solution (2%) in chloroform;Films of pure polystyrene (Mol. Wt. 100,000) | Fluka, Germany | Yes | No | Plastic film | Soil | Islamabad, Pakistan | No | No
Ideonella sakaiensis | 0 | PEF | Austin, H. P., Allen, M. D., Donohoe, B. S., Rorrer, N. A., Kearns, F. L., Silveira, R. L., ... & Mykhaylyk, V. (2018). Characterization and engineering of a plastic-degrading aromatic polyesterase. Proceedings of the National Academy of Sciences, 115(19), E4350-E4357. | PETase | Yes | NA | MNFPRASRLMQAAVLGGLMAVSAAATAQTNPYARGPNPTAASLEASAGPFTVRSFTVSRPSGYGAGTVYYPTNAGGTVGAIAIVPGYTARQSSIKWWGPRLASHGFVVITIDTNSTLDQPSSRSSQQMAALRQVASLNGTSSSPIYGKVDTARMGVMGWSMGGGGSLISAANNPSLKAAAPQAPWDSSTNFSSVTVPTLIFACENDSIAPVNSSALPIYDSMSRNAKQFLEINGGSHSCANSGNSNQALIGKKGVAWMKRFMDNDTRYSTFACENPNSTRVSDFRTANCS | 2018 | SEM;DSC;NMR;HPLC | Produced via the polycondensation of EG with FDCA | NA | NA | No | Soil | Plastic waste soil | Japan | Yes | Yes
Bacillus gottheilii | 0 | PET | Auta, H. S., Emenike, C. U., & Fauziah, S. H. (2017). Screening of Bacillus strains isolated from mangrove ecosystems in Peninsular Malaysia for microplastic degradation. Environmental Pollution, 231, 1552-1559. | No | No | NA | NA | 2017 | Weight loss;SEM;FTIR | PET granules (granular/milky white) with density of 1.68 g/mL | Sigma Aldrich Chemical Co. (USA) | Yes | No | Sediment | Mangroove | Peninsular Malaysia | No | No
Bacillus cereus | 0 | PET | Auta, H. S., Emenike, C. U., & Fauziah, S. H. (2017). Screening of Bacillus strains isolated from mangrove ecosystems in Peninsular Malaysia for microplastic degradation. Environmental Pollution, 231, 1552-1559. | No | No | NA | NA | 2017 | Weight loss;SEM;FTIR | PET granules (granular/milky white) with density of 1.68 g/mL at 25 _x0001_C. | Sigma Aldrich Chemical Co. (USA) | Yes | No | Sediment | Mangroove | Malaysia | No | No
Bacillus gottheilii | 0 | PE | Auta, H. S., Emenike, C. U., & Fauziah, S. H. (2017). Screening of Bacillus strains isolated from mangrove ecosystems in Peninsular Malaysia for microplastic degradation. Environmental Pollution, 231, 1552-1559. | No | No | NA | NA | 2017 | Weight loss;SEM;FTIR | PE powder (white) with 75 mm particle size and density of 0.94 g/mL | Sigma Aldrich Chemical Co. (USA) | Yes | No | Sediment | Mangroove | Peninsular Malaysia | No | No
Bacillus gottheilii | 0 | PP | Auta, H. S., Emenike, C. U., & Fauziah, S. H. (2017). Screening of Bacillus strains isolated from mangrove ecosystems in Peninsular Malaysia for microplastic degradation. Environmental Pollution, 231, 1552-1559. | No | No | NA | NA | 2017 | Weight loss;SEM;FTIR | PP granules (white, spherical) with density of 0.9 g/mL | Sigma Aldrich Chemical Co. (USA) | Yes | No | Sediment | Mangroove | Peninsular Malaysia | No | No
Bacillus gottheilii | 0 | PS | Auta, H. S., Emenike, C. U., & Fauziah, S. H. (2017). Screening of Bacillus strains isolated from mangrove ecosystems in Peninsular Malaysia for microplastic degradation. Environmental Pollution, 231, 1552-1559. | No | No | NA | NA | 2017 | Weight loss;SEM;FTIR | PS granules (white/spherical) with density of 1.59 g/mL | Sigma Aldrich Chemical Co. (USA) | Yes | No | Sediment | Mangroove | Peninsular Malaysia | No | No
Bacillus cereus | 0 | PS | Auta, H. S., Emenike, C. U., & Fauziah, S. H. (2017). Screening of Bacillus strains isolated from mangrove ecosystems in Peninsular Malaysia for microplastic degradation. Environmental Pollution, 231, 1552-1559. | No | No | NA | NA | 2017 | Weight loss;SEM;FTIR | PS granules (white/spherical) with density of 1.59 g/mL | Sigma Aldrich Chemical Co. (USA) | Yes | No | Sediment | Mangroove | Peninsular Malaysia | No | No
Bacillus sp. | 0 | PP | Auta, H. S., Emenike, C. U., Jayanthi, B., & Fauziah, S. H. (2018). Growth kinetics and biodeterioration of polypropylene microplastics by Bacillus sp. and Rhodococcus sp. isolated from mangrove sediment. Marine pollution bulletin, 127, 15-21. | No | No | NA | NA | 2018 | Weight loss;SEM;FTIR;Emulsified agar plates | Isotactic PP microplastic granules (white, spherical) with a density of 0.9 g/ml at 25 °C, molecular weight of 250,000 Mw, average Mn of 67,000 and CAS number 9003-07-0 | Sigma Aldrich Chemical Co. (USA) | Yes | No | Sediment | Mangroove | Peninsular Malaysia | No | No
Rhodococcus sp. | 0 | PP | Auta, H. S., Emenike, C. U., Jayanthi, B., & Fauziah, S. H. (2018). Growth kinetics and biodeterioration of polypropylene microplastics by Bacillus sp. and Rhodococcus sp. isolated from mangrove sediment. Marine pollution bulletin, 127, 15-21. | No | No | NA | NA | 2018 | Weight loss;SEM;FTIR;Emulsified agar plates | Isotactic PP microplastic granules (white, spherical) with a density of 0.9 g/ml at 25 °C, molecular weight of 250,000 Mw, average Mn of 67,000 and CAS number 9003-07-0 | Sigma Aldrich Chemical Co. (USA) | Yes | No | Sediment | Mangroove | Peninsular Malaysia | No | No
Klebsiella pneumoniae | 0 | HDPE | Awasthi, S., Srivastava, P., Singh, P., Tiwary, D., & Mishra, P. K. (2017). Biodegradation of thermally treated high-density polyethylene (HDPE) by Klebsiella pneumoniae CH001. 3 Biotech, 7(5), 332. | No | No | NA | NA | 2017 | Emulsified plastic agar plates;Weight loss;UTM;SEM;AFM;FTIR;GC-MS | High-density Polyethylene (HDPE) carry bags, (40 lm in thickness) which are used in cloth packaging, were procured from local market for use in the present study. | NA | Fill me out | No | NA | Plastic waste dumpsite | Varanasi, India | No | No
Serratia marcescens | 0 | PE | Azeko, S. T., Etuk-Udo, G. A., Odusanya, O. S., Malatesta, K., Anuku, N., & Soboyejo, W. O. (2015). Biodegradation of linear low density polyethylene by Serratia marcescens subsp. marcescens and its cell free extracts. Waste and biomass valorization, 6(6), 1047-1057. | No | No | NA | NA | 2015 | SEM;DSC,FTIR;Weight loss | LLDPE packages that were produced for the packaging of portable water called ‘‘pure water’’ in Abuja, Nigeria, were obtained. | NA | Fill me out | No | Soil | Grounds | Abuja, Nigeria | No | No
Pseudomonas fluorescens | 0 | HDPE | Baculi, R. Q., Melegrito, J. B., Sabaten, R. D. S., & Caranto, M. R. (2017). Biodegradation of High Density Polyethylene by Bacteria Isolated from Root Nodules of Phaseolus vulgaris. PHILIPPINE AGRICULTURAL SCIENTIST, 100, S21-S31. | No | No | NA | NA | 2017 | Weight loss;SEM;FTIR | Plastic bags | SM supermarket | Fill me out | No | Root nodules | Root | La Trindad, Banguete | No | No
Serratia marcescens | 0 | HDPE | Baculi, R. Q., Melegrito, J. B., Sabaten, R. D. S., & Caranto, M. R. (2017). Biodegradation of High Density Polyethylene by Bacteria Isolated from Root Nodules of Phaseolus vulgaris. PHILIPPINE AGRICULTURAL SCIENTIST, 100, S21-S31. | No | No | NA | NA | 2017 | Weight loss;SEM;FTIR | Plastic bags | SM supermarket | Fill me out | No | Root nodules | Root | La Trindad, Banguete | No | No
Arthrobacter sp. | 0 | HDPE | Balasubramanian, V., Natarajan, K., Hemambika, B., Ramesh, N., Sumathi, C. S., Kottaimuthu, R., & Rajesh Kannan, V. (2010). High‐density polyethylene (HDPE)‐degrading potential bacteria from marine ecosystem of Gulf of Mannar, India. Letters in applied microbiology, 51(2), 205-211. | No | No | NA | NA | 2010 | Weight loss;FTIR | Commercially available HDPE materials were used as substrate in this study, which is the grade of environmental pollution rather than pure polyethylene to access the direct impact on environment and application-oriented solution, because the composition of commercially available HDPE varies from pure polyethylene by the addition of additives like antioxidants and colourant. | NA | No | No | NA | Plastic waste dumping site | Gulf of Mannar, India | No | No
Pseudomonas sp. | 0 | HDPE | Balasubramanian, V., Natarajan, K., Hemambika, B., Ramesh, N., Sumathi, C. S., Kottaimuthu, R., & Rajesh Kannan, V. (2010). High‐density polyethylene (HDPE)‐degrading potential bacteria from marine ecosystem of Gulf of Mannar, India. Letters in applied microbiology, 51(2), 205-211. | No | No | NA | NA | 2010 | Weight loss;FTIR | Commercially available HDPE materials were used as substrate in this study, which is the grade of environmental pollution rather than pure polyethylene to access the direct impact on environment and application-oriented solution, because the composition of commercially available HDPE varies from pure polyethylene by the addition of additives like antioxidants and colourant. | NA | No | No | NA | Plastic waste dumping site | Gulf of Mannar, India | No | No
Aspergillus terreus | 0 | HDPE | Balasubramanian, V., Natarajan, K., Rajeshkannan, V., & Perumal, P. (2014). Enhancement of in vitro high-density polyethylene (HDPE) degradation by physical, chemical, and biological treatments. Environmental Science and Pollution Research, 21(21), 12549-12562. | No | No | NA | NA | 2014 | Weight loss;FTIR;SEM;GC-MS | Commercially available HDPE materials (40 μm in thickness) were used as substrate in this study, which is the grade of environmental pollution, rather than pure polyethylene in accessing the direct impact on environment and applicationoriented solution. The composition of commercially available HDPE varies from pure polyethylene by the addition of additives like antioxidants and colorant. | NA | Fill me out | No | Soil | Plastic waste dumping yard | NA | No | No
Paenibacillus sp. | 0 | PE | Bardají, D. K. R., Furlan, J. P. R., & Stehling, E. G. (2019). Isolation of a polyethylene degrading Paenibacillus sp. from a landfill in Brazil. Archives of microbiology, 201(5), 699-704. | Alkane-monooxygenase | Yes | AYO90679.1 | YGHFYTEHNRGHHVRVATPEDPASSRLGESFWAFLPRSVWFSAVSAWNLERERLRKLGLPALHWKNAVLGAWMYSVVLWGAMIAWLGAAVIPFLIIQGIYGFSLLEVVNYVEHYGLKRQKLPNGRY | 2019 | Weight loss;FTIR;SEM | Polythene bags were collected from supermarkets | Local market | No | No | Soil | Landfill | Brazil | Yes | No
Clonostachys rosea | 0 | PU | Barratt, S. R., Ennos, A. R., Greenhalgh, M., Robson, G. D., & Handley, P. S. (2003). Fungi are the predominant micro‐organisms responsible for degradation of soil‐buried polyester polyurethane over a range of soil water holding capacities. Journal of applied microbiology, 95(1), 78-85. | No | No | NA | NA | 2003 | Emulsified plastic agar plates;SEM;Tensilometer | NA | NA | Fill me out | No | Plastic | Soil | NA | No | No
Pseudogymnoascus pannorum | 0 | PU | Barratt, S. R., Ennos, A. R., Greenhalgh, M., Robson, G. D., & Handley, P. S. (2003). Fungi are the predominant micro‐organisms responsible for degradation of soil‐buried polyester polyurethane over a range of soil water holding capacities. Journal of applied microbiology, 95(1), 78-85. | No | No | NA | NA | 2003 | Emulsified plastic agar plates;SEM;Tensilometer | NA | NA | Fill me out | No | Plastic | Soil | NA | No | No
Penicillium ochrochloron | 0 | PU | Barratt, S. R., Ennos, A. R., Greenhalgh, M., Robson, G. D., & Handley, P. S. (2003). Fungi are the predominant micro‐organisms responsible for degradation of soil‐buried polyester polyurethane over a range of soil water holding capacities. Journal of applied microbiology, 95(1), 78-85. | No | No | NA | NA | 2003 | Emulsified plastic agar plates;SEM;Tensilometer | NA | NA | Fill me out | No | Plastic | Soil | NA | No | No
Papiliotrema laurentii | 0 | PCL | Benedict, C. V., Cameron, J. A., & Huang, S. J. (1983). Polycaprolactone degradation by mixed and pure cultures of bacteria and a yeast. Journal of Applied Polymer Science, 28(1), 335-342. | No | No | NA | NA | 1983 | Emulsified plastic agar plates;GPC | PCL-700 (35,000 Mw);PCL-300(18,6000 Mw);PCL-1250 (2060 Mw) | Union Carbide Corp.;Aldrich Chem.Corp. | Fill me out | No | Sediment | River;Lake | Connecticut,USA | No | No
Aspergillus fischeri | 0 | PCL | Benedict, C. V., Cameron, J. A., & Huang, S. J. (1983). Polycaprolactone degradation by mixed and pure cultures of bacteria and a yeast. Journal of Applied Polymer Science, 28(1), 335-342. | No | No | NA | NA | 1983 | GPC;DSC | Polycaprolactone 700 (PCL-700), PCL-300, and LPS-60 with molecular weights of 35,000,18,600, and 7,130 Wr, respectively, were obtained from Union Carbide Corp., New York, N.Y. The PCL designated LPS-60 by the manufacturer contains a phthalic acid residue covalently linked to the chain ends but otherwise is structurally identical to PCL-700 and PCL-300. No low molecular weight, contaminants were seen by chromatographic analysis of the polymers using THF, chloroform, or dichloromethane as solvents. Infrared spectroscopy of PCL-700 resulted in a spectrum identical to the published standard.6 All polymers showed broad molecular weight distributions. Polydispersities (Mv/Mn) ranged from 1.892 to 1.978. | Union Carbide Corp., New York | Yes | No | Collection | Collection | NA | No | No
Fusarium sp. | 0 | PCL | Benedict, C. V., Cameron, J. A., & Huang, S. J. (1983). Polycaprolactone degradation by mixed and pure cultures of bacteria and a yeast. Journal of Applied Polymer Science, 28(1), 335-342. | No | No | NA | NA | 1983 | GPC;DSC | Polycaprolactone 700 (PCL-700), PCL-300, and LPS-60 with molecular weights of 35,000,18,600, and 7,130 Wr, respectively, were obtained from Union Carbide Corp., New York, N.Y. The PCL designated LPS-60 by the manufacturer contains a phthalic acid residue covalently linked to the chain ends but otherwise is structurally identical to PCL-700 and PCL-300. No low molecular weight, contaminants were seen by chromatographic analysis of the polymers using THF, chloroform, or dichloromethane as solvents. Infrared spectroscopy of PCL-700 resulted in a spectrum identical to the published standard.6 All polymers showed broad molecular weight distributions. Polydispersities (Mv/Mn) ranged from 1.892 to 1.978. | Union Carbide Corp., New York | Yes | No | Collection | Collection | NA | No | No
Talaromyces funiculosus | 0 | PCL | Benedict, C. V., Cameron, J. A., & Huang, S. J. (1983). Polycaprolactone degradation by mixed and pure cultures of bacteria and a yeast. Journal of Applied Polymer Science, 28(1), 335-342. | No | No | NA | NA | 1983 | GPC;DSC | Polycaprolactone 700 (PCL-700), PCL-300, and LPS-60 with molecular weights of 35,000,18,600, and 7,130 Wr, respectively, were obtained from Union Carbide Corp., New York, N.Y. The PCL designated LPS-60 by the manufacturer contains a phthalic acid residue covalently linked to the chain ends but otherwise is structurally identical to PCL-700 and PCL-300. No low molecular weight, contaminants were seen by chromatographic analysis of the polymers using THF, chloroform, or dichloromethane as solvents. Infrared spectroscopy of PCL-700 resulted in a spectrum identical to the published standard.6 All polymers showed broad molecular weight distributions. Polydispersities (Mv/Mn) ranged from 1.892 to 1.978. | Union Carbide Corp., New York | Yes | No | Collection | Collection | NA | No | No
Aspergillus fischeri | 0 | PCL | Bentham, R. H., Morton, L. H. G., & Allen, N. G. (1987). Rapid assessment of the microbial deterioration of polyurethanes. International biodeterioration, 23(6), 377-386. | No | No | NA | NA | 1987 | Emulsified agar plates;Tensilometer;Weight loss | Two similar formulations of polyurethane foam were investigated, supplied as dumbbell-shaped test pieces. The materials were both polyester polyurethanes, one formulation, however, contained VINYZENE BP (10,10'-oxybis-phenoxarsine) as the formulation biocide. Another formulation was also available, an unprotected polyester polyurethane elastomer. | NA | No | No | Plastic | Compost | NA | No | No
Aspergillus niger | 0 | PCL | Bentham, R. H., Morton, L. H. G., & Allen, N. G. (1987). Rapid assessment of the microbial deterioration of polyurethanes. International biodeterioration, 23(6), 377-386. | No | No | NA | NA | 1987 | Emulsified agar plates;Tensilometer;Weight loss | Two similar formulations of polyurethane foam were investigated, supplied as dumbbell-shaped test pieces. The materials were both polyester polyurethanes, one formulation, however, contained VINYZENE BP (10,10'-oxybis-phenoxarsine) as the formulation biocide. Another formulation was also available, an unprotected polyester polyurethane elastomer. | NA | No | No | Plastic | Compost | NA | No | No
Aspergillus ustus | 0 | PCL | Bentham, R. H., Morton, L. H. G., & Allen, N. G. (1987). Rapid assessment of the microbial deterioration of polyurethanes. International biodeterioration, 23(6), 377-386. | No | No | NA | NA | 1987 | Emulsified agar plates;Tensilometer;Weight loss | Two similar formulations of polyurethane foam were investigated, supplied as dumbbell-shaped test pieces. The materials were both polyester polyurethanes, one formulation, however, contained VINYZENE BP (10,10'-oxybis-phenoxarsine) as the formulation biocide. Another formulation was also available, an unprotected polyester polyurethane elastomer. | NA | No | No | Plastic | Compost | NA | No | No
Aspergillus versicolor | 0 | PCL | Bentham, R. H., Morton, L. H. G., & Allen, N. G. (1987). Rapid assessment of the microbial deterioration of polyurethanes. International biodeterioration, 23(6), 377-386. | No | No | NA | NA | 1987 | Emulsified agar plates;Tensilometer;Weight loss | Two similar formulations of polyurethane foam were investigated, supplied as dumbbell-shaped test pieces. The materials were both polyester polyurethanes, one formulation, however, contained VINYZENE BP (10,10'-oxybis-phenoxarsine) as the formulation biocide. Another formulation was also available, an unprotected polyester polyurethane elastomer. | NA | No | No | Plastic | Compost | NA | No | No
Emericella nidulans | 0 | PCL | Bentham, R. H., Morton, L. H. G., & Allen, N. G. (1987). Rapid assessment of the microbial deterioration of polyurethanes. International biodeterioration, 23(6), 377-386. | No | No | NA | NA | 1987 | Emulsified agar plates;Tensilometer;Weight loss | Two similar formulations of polyurethane foam were investigated, supplied as dumbbell-shaped test pieces. The materials were both polyester polyurethanes, one formulation, however, contained VINYZENE BP (10,10'-oxybis-phenoxarsine) as the formulation biocide. Another formulation was also available, an unprotected polyester polyurethane elastomer. | NA | No | No | Plastic | Compost | NA | No | No
Fusarium culmorum | 0 | PCL | Bentham, R. H., Morton, L. H. G., & Allen, N. G. (1987). Rapid assessment of the microbial deterioration of polyurethanes. International biodeterioration, 23(6), 377-386. | No | No | NA | NA | 1987 | Emulsified agar plates;Tensilometer;Weight loss | Two similar formulations of polyurethane foam were investigated, supplied as dumbbell-shaped test pieces. The materials were both polyester polyurethanes, one formulation, however, contained VINYZENE BP (10,10'-oxybis-phenoxarsine) as the formulation biocide. Another formulation was also available, an unprotected polyester polyurethane elastomer. | NA | No | No | Plastic | Compost | NA | No | No
Fusarium solani | 0 | PCL | Bentham, R. H., Morton, L. H. G., & Allen, N. G. (1987). Rapid assessment of the microbial deterioration of polyurethanes. International biodeterioration, 23(6), 377-386. | No | No | NA | NA | 1987 | Emulsified agar plates;Tensilometer;Weight loss | Two similar formulations of polyurethane foam were investigated, supplied as dumbbell-shaped test pieces. The materials were both polyester polyurethanes, one formulation, however, contained VINYZENE BP (10,10'-oxybis-phenoxarsine) as the formulation biocide. Another formulation was also available, an unprotected polyester polyurethane elastomer. | NA | No | No | Plastic | Compost | NA | No | No
Gliocladium roseum | 0 | PCL | Bentham, R. H., Morton, L. H. G., & Allen, N. G. (1987). Rapid assessment of the microbial deterioration of polyurethanes. International biodeterioration, 23(6), 377-386. | No | No | NA | NA | 1987 | Emulsified agar plates;Tensilometer;Weight loss | Two similar formulations of polyurethane foam were investigated, supplied as dumbbell-shaped test pieces. The materials were both polyester polyurethanes, one formulation, however, contained VINYZENE BP (10,10'-oxybis-phenoxarsine) as the formulation biocide. Another formulation was also available, an unprotected polyester polyurethane elastomer. | NA | No | No | Plastic | Compost | NA | No | No
Penicillium chrysogenum | 0 | PCL | Bentham, R. H., Morton, L. H. G., & Allen, N. G. (1987). Rapid assessment of the microbial deterioration of polyurethanes. International biodeterioration, 23(6), 377-386. | No | No | NA | NA | 1987 | Emulsified agar plates;Tensilometer;Weight loss | Two similar formulations of polyurethane foam were investigated, supplied as dumbbell-shaped test pieces. The materials were both polyester polyurethanes, one formulation, however, contained VINYZENE BP (10,10'-oxybis-phenoxarsine) as the formulation biocide. Another formulation was also available, an unprotected polyester polyurethane elastomer. | NA | No | No | Plastic | Compost | NA | No | No
Penicillium sp. | 0 | PCL | Bentham, R. H., Morton, L. H. G., & Allen, N. G. (1987). Rapid assessment of the microbial deterioration of polyurethanes. International biodeterioration, 23(6), 377-386. | No | No | NA | NA | 1987 | Emulsified agar plates;Tensilometer;Weight loss | Two similar formulations of polyurethane foam were investigated, supplied as dumbbell-shaped test pieces. The materials were both polyester polyurethanes, one formulation, however, contained VINYZENE BP (10,10'-oxybis-phenoxarsine) as the formulation biocide. Another formulation was also available, an unprotected polyester polyurethane elastomer. | NA | No | No | Plastic | Compost | NA | No | No
Trichoderma harzianum | 0 | PCL | Bentham, R. H., Morton, L. H. G., & Allen, N. G. (1987). Rapid assessment of the microbial deterioration of polyurethanes. International biodeterioration, 23(6), 377-386. | No | No | NA | NA | 1987 | Emulsified agar plates;Tensilometer;Weight loss | Two similar formulations of polyurethane foam were investigated, supplied as dumbbell-shaped test pieces. The materials were both polyester polyurethanes, one formulation, however, contained VINYZENE BP (10,10'-oxybis-phenoxarsine) as the formulation biocide. Another formulation was also available, an unprotected polyester polyurethane elastomer. | NA | No | No | Plastic | Compost | NA | No | No
Pseudomonas citronellolis | 0 | LDPE | Bhatia, M., Girdhar, A., Tiwari, A., & Nayarisseri, A. (2014). Implications of a novel Pseudomonas species on low density polyethylene biodegradation: an in vitro to in silico approach. SpringerPlus, 3(1), 497. | No | No | NA | NA | 2014 | SEM;FTIR;TGA;Weight Loss | The LDPE sheets were immersed in xylene and boiled for 15 minutes to dissolve completely. The residue obtained was then crushed by hands, wearing gloves. The crushed residue was kept for evaporation and then dried in hot air oven at 60°C overnight. The obtained powder was stored at room temperature in a closed container (Sah et al. 2010). | NA | Fill me out | No | Soil | Municipal Landfill | Indore | No | No
Pseudomonas sp. | 0 | PHA Blend | Bhatt, R., Shah, D., Patel, K. C., & Trivedi, U. (2008). PHA–rubber blends: Synthesis, characterization and biodegradation. Bioresource technology, 99(11), 4615-4620. | No | No | NA | NA | 2008 | Weight loss;TGA;DSC;SEM | Different blends of PHA:rubbers (natural, nitrile and butadiene rubber) in the ratio of 5:95, 10:90, 15:85 (% w/w in mg) were synthesized. Different rubbers were dissolved in xylene and mcl-PHA in chloroform. PHA solution was then added into rubber solution and vigorously agitated for blending at room temperature for 30 min. The solution was then poured onto glass slides and allowed to crystallize for 5 days for complete removal of the solvent (Ramsay et al., 1993; Imam et al., 1998). | NA | Fill me out | No | Soil | NA | NA | No | No
Bacillus niacini | 0 | PVA | Bian, H., Cao, M., Wen, H., Tan, Z., Jia, S., & Cui, J. (2019). Biodegradation of polyvinyl alcohol using cross-linked enzyme aggregates of degrading enzymes from Bacillus niacini. International journal of biological macromolecules, 124, 10-16. | PVAase | No | NA | NA | 2019 | Emulsified plastic agar plates | NA | NA | NA | No | Sludge | Waste water | China | Yes | No
Pelosinus fermentans | 0 | PBAT | Biundo, A., Hromic, A., Pavkov-Keller, T., Gruber, K., Quartinello, F., Haernvall, K., ... & Guebitz, G. M. (2016). Characterization of a poly (butylene adipate-co-terephthalate)-hydrolyzing lipase from Pelosinus fermentans. Applied microbiology and biotechnology, 100(4), 1753-1764. | Lipase | Yes | EIW29778.1 | MDSVMQTKEMVMKSNVNSYPIVLVHGFMGWGRNEVLGLKYWGGITDYEQELSSYGYTAYTATVGPVSSNWDRACELYAYIKGGTVDYGHAHSTQKGHSRYGRTYPGLYPEWGNLTTEGKVNKIHLVAHSMGGQTVRTLVQLLKEGSEEERNTTPSQLSSLFAGGKSWVHSITTIASPHDGTTLADGINIFGDFAKNLVASLASFTGAGEKLIYDFKLDQWGLNRKSGESLTDYTNRVFNSAIWNSTNDLANWDLSTDGARVLNQWVKAQSDIYYFSYSTCATVPSILTSNELPHVIYMTPLLYPFGRFIGSYTRNEQGRVIIDNSWKPNDGVVNTISQNGPKIWSSDKIVNYNGVPQIGKWNSMPLLDTIDHMDACGIGTNALTLSWYKGLAEKLSQLTISN | 2016 | Spectrophotometry;LC-MS | PBAT | BASF | Yes | No | NA | NA | NA | Yes | Yes
Cladosporium cladosporioides | 0 | PE | Bonhomme, S., Cuer, A., Delort, A. M., Lemaire, J., Sancelme, M., & Scott, G. (2003). Environmental biodegradation of polyethylene. Polymer Degradation and Stability, 81(3), 441-452. | No | No | NA | NA | 2003 | SEM;FTIR;GPC | Degradable polyethylene was a green film (LC) containing TDPA1 (thickness 36_2 mm) | EPI (Europe) | No | No | Collection | Collection | NA | No | No
Rhodococcus rhodochrous | 0 | PE | Bonhomme, S., Cuer, A., Delort, A. M., Lemaire, J., Sancelme, M., & Scott, G. (2003). Environmental biodegradation of polyethylene. Polymer Degradation and Stability, 81(3), 441-452. | No | No | NA | NA | 2003 | SEM;FTIR;GPC | Degradable polyethylene was a green film (LC) containing TDPA1 (thickness 36_2 mm) | EPI (Europe) | No | No | Collection | Collection | NA | No | No
Acremonium sp. | 5045 | PHA | Boyandin, A. N., Prudnikova, S. V., Karpov, V. A., Ivonin, V. N., Đỗ, N. L., Nguyễn, T. H., ... & Volova, T. G. (2013). Microbial degradation of polyhydroxyalkanoates in tropical soils. International Biodeterioration & Biodegradation, 83, 77-84. | No | No | NA | NA | 2013 | Weight loss;GPC;X-ray | The polymers were synthesized in Wautersia eutropha B5786 microbial culture (the strain is registered in the Russian Collection of Industrial Microorganisms). | NA | Fill me out | No | Soil | Soil | Vietnan | No | No
Bacillus cereus | 0 | PHA | Boyandin, A. N., Prudnikova, S. V., Karpov, V. A., Ivonin, V. N., Đỗ, N. L., Nguyễn, T. H., ... & Volova, T. G. (2013). Microbial degradation of polyhydroxyalkanoates in tropical soils. International Biodeterioration & Biodegradation, 83, 77-84. | No | No | NA | NA | 2013 | Weight loss;GPC;X-ray | The polymers were synthesized in Wautersia eutropha B5786 microbial culture (the strain is registered in the Russian Collection of Industrial Microorganisms). | NA | Fill me out | No | Soil | Soil | Vietnan | No | No
Burkholderia sp. | 0 | PHA | Boyandin, A. N., Prudnikova, S. V., Karpov, V. A., Ivonin, V. N., Đỗ, N. L., Nguyễn, T. H., ... & Volova, T. G. (2013). Microbial degradation of polyhydroxyalkanoates in tropical soils. International Biodeterioration & Biodegradation, 83, 77-84. | No | No | NA | NA | 2013 | Weight loss;GPC;X-ray | The polymers were synthesized in Wautersia eutropha B5786 microbial culture (the strain is registered in the Russian Collection of Industrial Microorganisms). | NA | Fill me out | No | Soil | Soil | Vietnan | No | No
Cupriavidus sp. | 0 | PHA | Boyandin, A. N., Prudnikova, S. V., Karpov, V. A., Ivonin, V. N., Đỗ, N. L., Nguyễn, T. H., ... & Volova, T. G. (2013). Microbial degradation of polyhydroxyalkanoates in tropical soils. International Biodeterioration & Biodegradation, 83, 77-84. | No | No | NA | NA | 2013 | Weight loss;GPC;X-ray | The polymers were synthesized in Wautersia eutropha B5786 microbial culture (the strain is registered in the Russian Collection of Industrial Microorganisms). | NA | Fill me out | No | Soil | Soil | Vietnan | No | No
Gongronella sp. | 0 | PHA | Boyandin, A. N., Prudnikova, S. V., Karpov, V. A., Ivonin, V. N., Đỗ, N. L., Nguyễn, T. H., ... & Volova, T. G. (2013). Microbial degradation of polyhydroxyalkanoates in tropical soils. International Biodeterioration & Biodegradation, 83, 77-84. | No | No | NA | NA | 2013 | Weight loss;GPC;X-ray | The polymers were synthesized in Wautersia eutropha B5786 microbial culture (the strain is registered in the Russian Collection of Industrial Microorganisms). | NA | Fill me out | No | Soil | Soil | Vietnan | No | No
Mycobacterium sp. | 0 | PHA | Boyandin, A. N., Prudnikova, S. V., Karpov, V. A., Ivonin, V. N., Đỗ, N. L., Nguyễn, T. H., ... & Volova, T. G. (2013). Microbial degradation of polyhydroxyalkanoates in tropical soils. International Biodeterioration & Biodegradation, 83, 77-84. | No | No | NA | NA | 2013 | Weight loss;GPC;X-ray | The polymers were synthesized in Wautersia eutropha B5786 microbial culture (the strain is registered in the Russian Collection of Industrial Microorganisms). | NA | Fill me out | No | Soil | Soil | Vietnan | No | No
Nocardiopsis sp. | 0 | PHA | Boyandin, A. N., Prudnikova, S. V., Karpov, V. A., Ivonin, V. N., Đỗ, N. L., Nguyễn, T. H., ... & Volova, T. G. (2013). Microbial degradation of polyhydroxyalkanoates in tropical soils. International Biodeterioration & Biodegradation, 83, 77-84. | No | No | NA | NA | 2013 | Weight loss;GPC;X-ray | The polymers were synthesized in Wautersia eutropha B5786 microbial culture (the strain is registered in the Russian Collection of Industrial Microorganisms). | NA | Fill me out | No | Soil | Soil | Vietnan | No | No
Paecilomyces sp. | 40383 | PHA | Boyandin, A. N., Prudnikova, S. V., Karpov, V. A., Ivonin, V. N., Đỗ, N. L., Nguyễn, T. H., ... & Volova, T. G. (2013). Microbial degradation of polyhydroxyalkanoates in tropical soils. International Biodeterioration & Biodegradation, 83, 77-84. | No | No | NA | NA | 2013 | Weight loss;GPC;X-ray | The polymers were synthesized in Wautersia eutropha B5786 microbial culture (the strain is registered in the Russian Collection of Industrial Microorganisms). | NA | Fill me out | No | Soil | Soil | Vietnan | No | No
Penicillium sp. | 0 | PHA | Boyandin, A. N., Prudnikova, S. V., Karpov, V. A., Ivonin, V. N., Đỗ, N. L., Nguyễn, T. H., ... & Volova, T. G. (2013). Microbial degradation of polyhydroxyalkanoates in tropical soils. International Biodeterioration & Biodegradation, 83, 77-84. | No | No | NA | NA | 2013 | Weight loss;GPC;X-ray | The polymers were synthesized in Wautersia eutropha B5786 microbial culture (the strain is registered in the Russian Collection of Industrial Microorganisms). | NA | Fill me out | No | Soil | Soil | Vietnan | No | No
Trichoderma sp. | 0 | PHA | Boyandin, A. N., Prudnikova, S. V., Karpov, V. A., Ivonin, V. N., Đỗ, N. L., Nguyễn, T. H., ... & Volova, T. G. (2013). Microbial degradation of polyhydroxyalkanoates in tropical soils. International Biodeterioration & Biodegradation, 83, 77-84. | No | No | NA | NA | 2013 | Weight loss;GPC;X-ray | The polymers were synthesized in Wautersia eutropha B5786 microbial culture (the strain is registered in the Russian Collection of Industrial Microorganisms). | NA | Fill me out | No | Soil | Soil | Vietnan | No | No
Cladosporium cladosporioides | 0 | PET | Breuker, M., McNamara, C., Young, L., Perry, T., Young, A., & Mitchell, R. (2003). Fungal growth on synthetic cloth from Apollo spacesuits. Annals of microbiology, 53(1), 47-54. | No | No | NA | NA | 2003 | SEM;Weigh loss | Non-woven Dacron (a polyester synthesized from terephthalic acid and ethylene glycol), were removed from samples of Apollo spacesuits. | NA | Fill me out | No | Spacesuit | Spacesuit | USA | No | No
Talaromyces funiculosus | 0 | PHB | Brucato, C. L., & Wong, S. S. (1991). Extracellular poly (3-hydroxybutyrate) depolymerase from Penicillium funiculosum: general characteristics and active site studies. Archives of Biochemistry and Biophysics, 290(2), 497-502. | PHB Depolymerase | No | NA | NA | 1991 | Spectrophotometer | PHB | Imperial Chemical Industries | Fill me out | No | Collection | Collection | NA | No | Yes
Agaricus bisporus | 0 | PU | Brunner, I., Fischer, M., Rüthi, J., Stierli, B., & Frey, B. (2018). Ability of fungi isolated from plastic debris floating in the shoreline of a lake to degrade plastics. PloS one, 13(8), e0202047. | No | No | NA | NA | 2018 | Emulsified plastic agar plates | Impranil | Bayer | No | No | NA | Collection | Swiss | No | No
Cladosporium cladosporioides | 0 | PU | Brunner, I., Fischer, M., Rüthi, J., Stierli, B., & Frey, B. (2018). Ability of fungi isolated from plastic debris floating in the shoreline of a lake to degrade plastics. PloS one, 13(8), e0202047. | No | No | NA | NA | 2018 | Emulsified plastic agar plates | Impranil | Bayer | No | No | Plastic debris | Lake | Switzerland | No | No
Leptosphaeria sp. | 0 | PU | Brunner, I., Fischer, M., Rüthi, J., Stierli, B., & Frey, B. (2018). Ability of fungi isolated from plastic debris floating in the shoreline of a lake to degrade plastics. PloS one, 13(8), e0202047. | No | No | NA | NA | 2018 | Emulsified plastic agar plates | Impranil | Bayer | No | No | Plastic debris | Lake | Switzerland | No | No
Marasmius oreades | 0 | PU | Brunner, I., Fischer, M., Rüthi, J., Stierli, B., & Frey, B. (2018). Ability of fungi isolated from plastic debris floating in the shoreline of a lake to degrade plastics. PloS one, 13(8), e0202047. | No | No | NA | NA | 2018 | Emulsified plastic agar plates | Impranil | Bayer | No | No | NA | Collection | Swiss | No | No
Myrothecium gramineum | 0 | PU | Brunner, I., Fischer, M., Rüthi, J., Stierli, B., & Frey, B. (2018). Ability of fungi isolated from plastic debris floating in the shoreline of a lake to degrade plastics. PloS one, 13(8), e0202047. | No | No | NA | NA | 2018 | Emulsified plastic agar plates | Impranil | Bayer | No | No | NA | Collection | Switzerland | No | No
Penicillium griseofulvum | 0 | PU | Brunner, I., Fischer, M., Rüthi, J., Stierli, B., & Frey, B. (2018). Ability of fungi isolated from plastic debris floating in the shoreline of a lake to degrade plastics. PloS one, 13(8), e0202047. | No | No | NA | NA | 2018 | Emulsified plastic agar plates | Impranil | Bayer | No | No | Plastic debris | Lake | Switzerland | No | No
Stenotrophomonas pavanii | 0 | PLA | Bubpachat, T., Sombatsompop, N., & Prapagdee, B. (2018). Isolation and role of polylactic acid-degrading bacteria on degrading enzymes productions and PLA biodegradability at mesophilic conditions. Polymer degradation and stability, 152, 75-85. | Protease | No | NA | NA | 2018 | Weight loss;SEM;GPC | PLA granules 2003D (Ingeo™) were supplied by Natureworks LLC, USA. PLA 2003D has a specific gravity of 1.24, aweight-average molecular weight (Mw) of 157503 Da, a number-average molecular weight (Mn) of 96113 Da and a polydispersity (PI) of 1.64. | Natureworks LLC | Fill me out | No | Soil | Agricultural areas;Sanitary landfill sites;Wastewater sludges | Thailand | No | No
Pseudomonas geniculata | 0 | PLA | Bubpachat, T., Sombatsompop, N., & Prapagdee, B. (2018). Isolation and role of polylactic acid-degrading bacteria on degrading enzymes productions and PLA biodegradability at mesophilic conditions. Polymer degradation and stability, 152, 75-85. | Protease | No | NA | NA | 2018 | Weight loss;SEM;GPC | PLA granules 2003D (Ingeo™) were supplied by Natureworks LLC, USA. PLA 2003D has a specific gravity of 1.24, aweight-average molecular weight (Mw) of 157503 Da, a number-average molecular weight (Mn) of 96113 Da and a polydispersity (PI) of 1.64. | Natureworks LLC |  | No | Soil | Agricultural areas;Sanitary landfill sites;Wastewater sludges | Thailand | No | No
Streptomyces sp. | 0 | PES | Calabia, B. P., & Tokiwa, Y. (2004). Microbial degradation of poly (D-3-hydroxybutyrate) by a new thermophilic Streptomyces isolate. Biotechnology letters, 26(1), 15-19. | No | No | NA | NA | 2004 | Emulsified plastic agar plates | poly(ethylene succinate) (PES), Lunare, (Mn 5.92 × 104) from Nippon Shokubai | Nippon Shokubai | Fill me out | Yes | Soil | Soil | Japan | No | No
Streptomyces sp. | 0 | PEC | Calabia, B. P., & Tokiwa, Y. (2004). Microbial degradation of poly (D-3-hydroxybutyrate) by a new thermophilic Streptomyces isolate. Biotechnology letters, 26(1), 15-19. | No | No | NA | NA | 2004 | Emulsified plastic agar plates | poly(ester carbonate) (PEC), with a carbonate content of 18 mol%, (Mn 2.4 × 105) from Mitsubishi Gas Chemical, | Mitsubishi Gas Chemical | Fill me out | Yes | Soil | Soil | Japan | No | No
Streptomyces sp. | 0 | PBS | Calabia, B. P., & Tokiwa, Y. (2004). Microbial degradation of poly (D-3-hydroxybutyrate) by a new thermophilic Streptomyces isolate. Biotechnology letters, 26(1), 15-19. | No | No | NA | NA | 2004 | Emulsified plastic agar plates | poly(butylene succinate (PBS), Bionolle 1020, (Mn 4.8 × 104) from Showa Highpolymer | Showa Highpolymer | Fill me out | Yes | Soil | Soil | Japan | No | No
Streptomyces sp. | 0 | PCL | Calabia, B. P., & Tokiwa, Y. (2004). Microbial degradation of poly (D-3-hydroxybutyrate) by a new thermophilic Streptomyces isolate. Biotechnology letters, 26(1), 15-19. | No | No | NA | NA | 2004 | Emulsified plastic agar plates | polycaprolactone (PCL), Tone P-767, (Mn 6.73 × 104) from Union Carbide | Union Carbide | Fill me out | Yes | Soil | Soil | Japan | No | No
Streptomyces sp. | 0 | PHB | Calabia, B. P., & Tokiwa, Y. (2004). Microbial degradation of poly (D-3-hydroxybutyrate) by a new thermophilic Streptomyces isolate. Biotechnology letters, 26(1), 15-19. | No | No | NA | NA | 2004 | Emulsified plastic agar plates;SEM;TOC | PHB powder, with a number-average molecular weight (Mn) of 2.1 × 105 (Mitsubishi Gas Chemical) | Mitsubishi Gas Chemical | Fill me out | Yes | Soil | Soil | Japan | Yes | No
Streptomyces thermocarboxydovorans | 0 | PHB | Calabia, B. P., & Tokiwa, Y. (2004). Microbial degradation of poly (D-3-hydroxybutyrate) by a new thermophilic Streptomyces isolate. Biotechnology letters, 26(1), 15-19. | No | No | NA | NA | 2004 | Emulsified plastic agar plates;TOC | PHB powder, with a number-average molecular weight (Mn) of 2.1 × 105 (Mitsubishi Gas Chemical) | Mitsubishi Gas Chemical | Fill me out | No | NA | Collection | NA | Yes | No
Streptomyces thermohygroscopicus | 0 | PHB | Calabia, B. P., & Tokiwa, Y. (2004). Microbial degradation of poly (D-3-hydroxybutyrate) by a new thermophilic Streptomyces isolate. Biotechnology letters, 26(1), 15-19. | No | No | NA | NA | 2004 | Emulsified plastic agar plates;TOC | PHB powder, with a number-average molecular weight (Mn) of 2.1 × 105 (Mitsubishi Gas Chemical) | Mitsubishi Gas Chemical | Fill me out | No | NA | Collection | NA | Yes | No
Streptomyces thermoolivaceous | 0 | PHB | Calabia, B. P., & Tokiwa, Y. (2004). Microbial degradation of poly (D-3-hydroxybutyrate) by a new thermophilic Streptomyces isolate. Biotechnology letters, 26(1), 15-19. | No | No | NA | NA | 2004 | Emulsified plastic agar plates;TOC | PHB powder, with a number-average molecular weight (Mn) of 2.1 × 105 (Mitsubishi Gas Chemical) | Mitsubishi Gas Chemical | Fill me out | Yes | NA | Collection | NA | Yes | No
Streptomyces thermovulgaris | 0 | PHB | Calabia, B. P., & Tokiwa, Y. (2004). Microbial degradation of poly (D-3-hydroxybutyrate) by a new thermophilic Streptomyces isolate. Biotechnology letters, 26(1), 15-19. | No | No | NA | NA | 2004 | Emulsified plastic agar plates;TOC | PHB powder, with a number-average molecular weight (Mn) of 2.1 × 105 (Mitsubishi Gas Chemical) | Mitsubishi Gas Chemical | Fill me out | Yes | NA | Collection | NA | Yes | No
Streptomyces sp. | 0 | PEA | Calabia, B. P., & Tokiwa, Y. (2006). A novel PHB depolymerase from a thermophilic Streptomyces sp. Biotechnology letters, 28(6), 383-388. | No | No | NA |  | 2006 | TOC | Poly(ethylene adipate) (PEA), (Mn 1.0 10^3) | Dainippon Ink and Chemicals, Inc., Japan | Fill me out | Yes | NA | NA | NA | No | Yes
Streptomyces sp. | 0 | PES | Calabia, B. P., & Tokiwa, Y. (2006). A novel PHB depolymerase from a thermophilic Streptomyces sp. Biotechnology letters, 28(6), 383-388. | No | No | NA |  | 2006 | TOC | Poly(ethylene succinate) (PES), Lunare (Mn 5.92 10^4) | Nippon Shokubai, Japan | Fill me out | Yes | NA | NA | NA | No | Yes
Streptomyces sp. | 0 | PHB | Calabia, B. P., & Tokiwa, Y. (2006). A novel PHB depolymerase from a thermophilic Streptomyces sp. Biotechnology letters, 28(6), 383-388. | No | No | NA |  | 2006 | TOC | PHB powder, with a number-average molecular weight (Mn) of 2.1x10^5 | Mitsubishi Gas Chemical Co., Japan | Fill me out | Yes | NA | NA | NA | No | Yes
Streptomyces sp. | 0 | PHBV | Calabia, B. P., & Tokiwa, Y. (2006). A novel PHB depolymerase from a thermophilic Streptomyces sp. Biotechnology letters, 28(6), 383-388. | No | No | NA |  | 2006 | TOC | Poly(3-hydroxybutyrate-co- 19%-3-hydroxyvalerate),(Mn4.3 104), poly(3-hydroxybuty- rate-co-6%-3-hydroxyvalerate), PHB/ HV, (Mn 4.2 104) | ICI Biological Products, UK | Fill me out | Yes | NA | NA | NA | No | Yes
Streptomyces sp. | 0 | PPL | Calabia, B. P., & Tokiwa, Y. (2006). A novel PHB depolymerase from a thermophilic Streptomyces sp. Biotechnology letters, 28(6), 383-388. | No | No | NA |  | 2006 | TOC | (PPL), (Mn 4.1 10^3) was prepared as described in our previous report (Nishida et al. 2000) | NA | Yes | Yes | NA | NA | NA | No | Yes
Streptomyces sp. | 0 | PHB | Calabia, B. P., & Tokiwa, Y. (2006). A novel PHB depolymerase from a thermophilic Streptomyces sp. Biotechnology letters, 28(6), 383-388. | No | No | NA | NA | 2006 | TOC | PHB powder, with a number-average molecular weight (Mn) of 2.1 10^5 | Mitsubishi Gas Chemical Co., Japan | NA | Yes | NA | NA | NA | Yes | Yes
Streptomyces sp. | 0 | PEA | Calabia, B. P., & Tokiwa, Y. (2006). A novel PHB depolymerase from a thermophilic Streptomyces sp. Biotechnology letters, 28(6), 383-388. | No | No | NA | NA | 2006 | TOC | (PEA), (Mn 1.0 10^3) | Dainippon Ink and Chemicals, Inc., Japan | NA | Yes | NA | NA | NA | Yes | Yes
Streptomyces sp. | 0 | PES | Calabia, B. P., & Tokiwa, Y. (2006). A novel PHB depolymerase from a thermophilic Streptomyces sp. Biotechnology letters, 28(6), 383-388. | No | No | NA | NA | 2006 | TOC | (PES), Lunare (Mn 5.92 10^4) | Nippon Shokubai, Japan | NA | Yes | NA | NA | NA | Yes | Yes
Streptomyces sp. | 0 | PHBV | Calabia, B. P., & Tokiwa, Y. (2006). A novel PHB depolymerase from a thermophilic Streptomyces sp. Biotechnology letters, 28(6), 383-388. | No | No | NA | NA | 2006 | TOC | Poly(3-hydroxybutyrate-co- 19%-3-hydroxyvalerate),(Mn4.3 104), poly(3-hydroxybuty- rate-co-6%-3-hydroxyvalerate), PHB/ HV, (Mn 4.2 104) | ICI Biological Products, UK | NA | Yes | NA | NA | NA | No | Yes
Streptomyces sp. | 0 | PPL | Calabia, B. P., & Tokiwa, Y. (2006). A novel PHB depolymerase from a thermophilic Streptomyces sp. Biotechnology letters, 28(6), 383-388. | No | No | NA | NA | 2006 | TOC | (PPL), (Mn 4.1 10^3) was prepared as described in our previous report (Nishida et al. 2000) | NA | NA | Yes | NA | NA | NA | No | Yes
Geobacillus thermoleovorans | 0 | PLA | Castro-Aguirre, E., Auras, R., Selke, S., Rubino, M., & Marsh, T. (2018). Enhancing the biodegradation rate of poly (lactic acid) films and PLA bio-nanocomposites in simulated composting through bioaugmentation. Polymer degradation and stability, 154, 46-54. | No | No | NA | NA | 2018 | CO2;SEC | Ingeo™ 2003D resin, poly (lactic acid), was acquired from NatureWorks LLC. (Minnetonka, MN, USA). | Natureworks LLC | Fill me out | Yes | Compost | Compost | NA | No | No
Aneurinibacillus aneurinilyticus | 0 | PLA | Chaisu, K., Charles, A. L., Guu, Y. K., & Chiu, C. H. (2013). Microbial Degradation of Poly Lactic Acid (PLA) by Aneurinibacillus aneurinilyticus. Journal of Biobased Materials and Bioenergy, 7(4), 509-511. | No | No | NA | NA | 2013 | Weight loss;Emulsified agar plates;SEM | The PLA films sheets (3×3 cm^2) | Benison and Co., Ltd. | Fill me out | No | Soil | Soil | Taiwan | No | No
Staphylococcus epidermidis | 0 | PE | Chatterjee, S., Roy, B., Roy, D., & Banerjee, R. (2010). Enzyme-mediated biodegradation of heat treated commercial polyethylene by Staphylococcal species. Polymer Degradation and Stability, 95(2), 195-200. | No | No | NA | NA | 2010 | SEM;FTIR;DLS | The LDPE films used in this work were obtained from local markets (Ganapati Polymers, Kolkata) where it was sold as 20 micron thick carrier bags. | NA | No | NA | NA | NA | NA | No | No
Exiguobacterium sibiricum | 0 | PS | Chauhan, D., Agrawal, G., Deshmukh, S., Roy, S. S., & Priyadarshini, R. (2018). Biofilm formation by Exiguobacterium sp. DR11 and DR14 alter polystyrene surface properties and initiate biodegradation. RSC Advances, 8(66), 37590-37599. | No | No | NA | NA | 2018 | Weight loss;AFM;FTIR | 1x1 cm cut pieces of optically clear, sterile polystyrene Petri plates, 90 mm | Himedia Lab Pvt Ltd, Mumbai, India | Fill me out | No | Water | Wetland | Uttar Pradesh, India | No | No
Exiguobacterium undae | 0 | PS | Chauhan, D., Agrawal, G., Deshmukh, S., Roy, S. S., & Priyadarshini, R. (2018). Biofilm formation by Exiguobacterium sp. DR11 and DR14 alter polystyrene surface properties and initiate biodegradation. RSC Advances, 8(66), 37590-37599. | No | No | NA | NA | 2018 | Weight loss;AFM;FTIR | 1x1 cm cut pieces of optically clear, sterile polystyrene Petri plates, 90 mm | Himedia Lab Pvt Ltd, Mumbai, India | Fill me out | No | Water | Wetland | Uttar Pradesh, India | No | No
Amycolatopsis thailandensis | 0 | PLA | Chomchoei, A., Pathom-Aree, W., Yokota, A., Kanongnuch, C., & Lumyong, S. (2011). Amycolatopsis thailandensis sp. nov., a poly (l-lactic acid)-degrading actinomycete, isolated from soil. International journal of systematic and evolutionary microbiology, 61(4), 839-843. | No | No | NA | NA | 2011 | Emulsified plastic agar plates | PLA film | NA | Fill me out | No | Natural park soil | Soil | Thailand | No | No
Streptomyces thermoviolaceus | 0 | PCL | Chua, T. K., Tseng, M., & Yang, M. K. (2013). Degradation of Poly (ε-caprolactone) by thermophilic Streptomyces thermoviolaceus subsp. thermoviolaceus 76T-2. AMB Express, 3(1), 8. | Chitinase | Yes | NA | MTASTTRQRISARRLGLRRATLGVATAGLVAAMFTAASAQAATGPVAGSTHVSASAAGSDTIQANFVVSEAQFNQMFPNRNPFYTYQGLVDALSAFPGFANTGDDTTKKQEAAAFLANVNHETGGLQYVVEQNTANYPAYCDWSQPYGCPAGQDAYYGRGPIQLSWNFNYKAAGDAIGVDLLNNPWLVENDPAIAWKTGLWYWNTQSGPGTMTPHDAMVNHAGFGQTIRSINGSLECDGRNPAQVQSRVDAYQRFTSILGVAPGDNLYC | 2013 | Emulsified plastic agar plates | PLC powder | NA | Fill me out | No | Soil | Thermophilic actinomycetes were isolated from soil samples as described previously (Tseng et al. 2007) | Taiwan | No | No
Pseudomonas aeruginosa | 0 | PHB | Colak, A., & Güner, S. (2004). Polyhydroxyalkanoate degrading hydrolase-like activities by Pseudomonas sp. isolated from soil. International biodeterioration & biodegradation, 53(2), 103-109. | PHB Depolymerase | No | NA | NA | 2004 | Weight loss;SEM;GPC | P(3HB) and P(3HB-co-3HV) were obtained from Aldrich (Steinheim, Germany) | Aldrich | Yes | No | Soil | Fuel-oil contaminated soil | NA | No | No
Pseudomonas fluorescens | 0 | PHB | Colak, A., & Güner, S. (2004). Polyhydroxyalkanoate degrading hydrolase-like activities by Pseudomonas sp. isolated from soil. International biodeterioration & biodegradation, 53(2), 103-109. | PHB Depolymerase | No | NA | NA | 2004 | Weight loss;SEM;GPC | P(3HB) and P(3HB-co-3HV) were obtained from Aldrich (Steinheim, Germany) | Aldrich | Yes | No | Soil | Fuel-oil contaminated soil | NA | No | No
Pseudomonas putida | 0 | PHB | Colak, A., & Güner, S. (2004). Polyhydroxyalkanoate degrading hydrolase-like activities by Pseudomonas sp. isolated from soil. International biodeterioration & biodegradation, 53(2), 103-109. | PHB Depolymerase | No | NA | NA | 2004 | Weight loss;SEM;GPC | P(3HB) and P(3HB-co-3HV) were obtained from Aldrich (Steinheim, Germany) | Aldrich | Yes | No | Soil | Fuel-oil contaminated soil | NA | No | No
Pseudogymnoascus pannorum | 0 | PU | Cosgrove, L., McGeechan, P. L., Robson, G. D., & Handley, P. S. (2007). Fungal communities associated with degradation of polyester polyurethane in soil. Appl. Environ. Microbiol., 73(18), 5817-5824. | No | No | NA | NA | 2007 | Emulsified plastic agar plates | Impranil | NA | No | NA | PU coupons | Sandy loam soils | Manchester, United Kingdom | No | No
Geomyces pannorum | 0 | PU | Cosgrove, L., McGeechan, P. L., Robson, G. D., & Handley, P. S. (2007). Fungal communities associated with degradation of polyester polyurethane in soil. Appl. Environ. Microbiol., 73(18), 5817-5824. | No | No | NA | NA | 2007 | Emulsified plastic agar plates | Impranil | NA | No | NA | PU coupons | Sandy loam soils | Manchester, United Kingdom | No | No
Phoma sp. | 0 | PU | Cosgrove, L., McGeechan, P. L., Robson, G. D., & Handley, P. S. (2007). Fungal communities associated with degradation of polyester polyurethane in soil. Appl. Environ. Microbiol., 73(18), 5817-5824. | No | No | NA | NA | 2007 | Emulsified plastic agar plates | Impranil | NA | No | NA | PU coupons | Sandy loam soils | Manchester, United Kingdom | No | No
Aureobasidium pullulans | 0 | PU | Crabbe, J. R., Campbell, J. R., Thompson, L., Walz, S. L., & Schultz, W. W. (1994). Biodegradation of a colloidal ester-based polyurethane by soil fungi. International Biodeterioration & Biodegradation, 33(2), 103-113. | No | No | NA | NA | 1994 | Emulsified agar plates | The substrate used for all degradation experiments was an ester-based polyurethane (PU), and was obtained as a water-dispersed colloid (Impranil DLN, Miles Inc., Pittsburgh, PA, USA). | Miles Inc., Pittsburgh | No | No | Soil | Garden | USA | No | No
Cladosporium sp. | 0 | PU | Crabbe, J. R., Campbell, J. R., Thompson, L., Walz, S. L., & Schultz, W. W. (1994). Biodegradation of a colloidal ester-based polyurethane by soil fungi. International Biodeterioration & Biodegradation, 33(2), 103-113. | No | No | NA | NA | 1994 | Emulsified agar plates | The substrate used for all degradation experiments was an ester-based polyurethane (PU), and was obtained as a water-dispersed colloid (Impranil DLN, Miles Inc., Pittsburgh, PA, USA). | Miles Inc., Pittsburgh | No | No | Soil | Garden | USA | No | No
Curvularia senegalensis | 0 | PU | Crabbe, J. R., Campbell, J. R., Thompson, L., Walz, S. L., & Schultz, W. W. (1994). Biodegradation of a colloidal ester-based polyurethane by soil fungi. International Biodeterioration & Biodegradation, 33(2), 103-113. | No | No | NA | NA | 1994 | Emulsified agar plates | The substrate used for all degradation experiments was an ester-based polyurethane (PU), and was obtained as a water-dispersed colloid (Impranil DLN, Miles Inc., Pittsburgh, PA, USA). | Miles Inc., Pittsburgh | No | No | Soil | Garden | USA | No | No
Fusarium solani | 0 | PU | Crabbe, J. R., Campbell, J. R., Thompson, L., Walz, S. L., & Schultz, W. W. (1994). Biodegradation of a colloidal ester-based polyurethane by soil fungi. International Biodeterioration & Biodegradation, 33(2), 103-113. | No | No | NA | NA | 1994 | Emulsified agar plates | The substrate used for all degradation experiments was an ester-based polyurethane (PU), and was obtained as a water-dispersed colloid (Impranil DLN, Miles Inc., Pittsburgh, PA, USA). | Miles Inc., Pittsburgh | No | No | Soil | Garden | USA | No | No
Pleurotus ostreatus | 0 | Oxo-biodegradable PE | da Luz, J. M. R., Paes, S. A., Bazzolli, D. M. S., Tótola, M. R., Demuner, A. J., & Kasuya, M. C. M. (2014). Abiotic and biotic degradation of oxo-biodegradable plastic bags by Pleurotus ostreatus. PloS one, 9(11), e107438. | No | No | NA | NA | 2014 | NA | PVA 117 [number-average molar mass (‘average molecular weight’, Mn) 75 000]. Oxidized PVA was prepared as described previously (Shimao et al., 2000) | NA | Yes | No | Collection | Collection | NA | No | Yes
Pleurotus ostreatus | 0 | LDPE | da Luz, J. M. R., Paes, S. A., Nunes, M. D., da Silva, M. D. C. S., & Kasuya, M. C. M. (2013). Degradation of oxo-biodegradable plastic by Pleurotus ostreatus. Plos one, 8(8). | No | No | NA | NA | 2013 | SEM,FTIR,X-ray diffraction;HPLC | Plastic bags that are commonly used in supermarkets, with the description D2W or oxo-biodegradable, were cut into fragments cm61 (5 cm), and 10 g of this material was placed in a glass flask (100 mL) with 0.1 g of a commercially available paper towel. Five milliliters of the mineral medium [4,12] that was supplemented with sterile thiamine-HCl was added | NA | Fill me out | No | Basidiocarp of mushrooms | Mushroom | Sao Paulo, Brazil | No | No
Pleurotus ostreatus | 0 | LDPE Blend | da Luz, J. M. R., Paes, S. A., Nunes, M. D., da Silva, M. D. C. S., & Kasuya, M. C. M. (2013). Degradation of oxo-biodegradable plastic by Pleurotus ostreatus. Plos one, 8(8). | No | No | NA | NA | 2013 | SEM,FTIR,X-ray diffraction;HPLC | Plastic bags that are commonly used in supermarkets, with the description D2W or oxo-biodegradable, were cut into fragments cm61 (5 cm), and 10 g of this material was placed in a glass flask (100 mL) with 0.1 g of a commercially available paper towel. Five milliliters of the mineral medium [4,12] that was supplemented with sterile thiamine-HCl was added | NA | Fill me out | No | Basidiocarp of mushrooms | Mushroom | Sao Paulo, Brazil | No | No
Pleurotus ostreatus | 0 | PE Blend | da Luz, J. M. R., Paes, S. A., Ribeiro, K. V. G., Mendes, I. R., & Kasuya, M. C. M. (2015). Degradation of green polyethylene by Pleurotus ostreatus. PloS one, 10(6). | No | No | NA | NA | 2015 | CO2;SEM;FTIR;Tensilometer | Plastic bags | Fundação Arthur Bernandes | NA | No | NA | Collection | NA | Yes | No
Oleispira antarctica | 0 | PET | Danso, D., Schmeisser, C., Chow, J., Zimmermann, W., Wei, R., Leggewie, C., ... & Streit, W. R. (2018). New insights into the function and global distribution of polyethylene terephthalate (PET)-degrading bacteria and enzymes in marine and terrestrial metagenomes. Appl. Environ. Microbiol., 84(8), e02773-17. | PET-hydrolase | Yes | CCK74972.1 | MNKSILKKLSFGTSVLLVSMNALSWTPSPTPNPDPIPDPTPCQDDCDFTRGPNPTPSSLEASTGPYSVATRSVASSVSGFGGGTLHYPTNTTGTMGAIAVVPGFLLQESSIDFWGPKLASHGFVVITISANSGFDQPASRATQLGRALDYVINQSNGSNSPISGMVDTTRLGVVGWSMGGGGALQLASGDRLSAAIPIAPWNQGGNRFDQIETPTLVIACENDVVASVNSHASPFYNRIPSTTDKAYLEINGGSHFCANDGGSIGGLLGKYGVSWMKRFIDNDLRYDAFLCGPDHAANRSVSEYRDTCNY | 2018 | Emulsified plastic agar plates;HPLC | NA | NA | NA | NA | NA | NA | NA | Yes | Yes
Vibrio gazogenes | 0 | PET | Danso, D., Schmeisser, C., Chow, J., Zimmermann, W., Wei, R., Leggewie, C., ... & Streit, W. R. (2018). New insights into the function and global distribution of polyethylene terephthalate (PET)-degrading bacteria and enzymes in marine and terrestrial metagenomes. Appl. Environ. Microbiol., 84(8), e02773-17. | PET-hydrolase | Yes | ASA57064.1 | MMNVLTKCKLALGIIAIFFSLPSFAVPCSDCSNGFERGQVPRVDQLESSRGPYSVKTINVSRLARGFGGGTIHYSTESGGQQGIIAVVPGYVSLEGSIKWWGPRLASWGFTVITIDTNTIYDQPDSRASQLSAAIDYVIDKGNDRSSPIYGLVDPNRVGVIGWSMGGGGSLKLATDRKIDAVIPQAPWYLGLSRFSSITSPTMIIACQADVVAPVSVHASRFYNQIPGTTPKAYFEIALGSHFCANTGYPSEDILGRNGVAWMKRFIDKDERYTQFLCGQNFDSSLRVSEYRDNCSYY | 2018 | Emulsified plastic agar plates;HPLC | NA | NA | NA | NA | NA | NA | NA | Yes | Yes
Polyangium brachysporum | 0 | PET | Danso, D., Schmeisser, C., Chow, J., Zimmermann, W., Wei, R., Leggewie, C., ... & Streit, W. R. (2018). New insights into the function and global distribution of polyethylene terephthalate (PET)-degrading bacteria and enzymes in marine and terrestrial metagenomes. Appl. Environ. Microbiol., 84(8), e02773-17. | PET-hydrolase | Yes | AKJ29164.1 | MPPDCVLPRRLAAAALLASATLVPLSAAAQTNPYQRGPDPTTRDLEDSRGPFRYASTNVRSPSGYGAGTIYYPTDVSGSVGAVAVVPGYLARQSSIRWWGPRLASHGFVVITLDTRSTSDQPASRSAQQMAALRQVVALSETRSSPIYGKVDPNRLAVMGWSMGGGGTLISARDNPSLKAAVPFAPWHNTANFSGVQVPTLVIACENDTVAPISRHASSFYNSFSSSLAKAYLEINNGSHTCANTGNSNQALIGKYGVAWIKRFVDNDTRYSPFLCGAPHQADLRSSRLSEYRESCPY | 2018 | Emulsified plastic agar plates;HPLC | NA | NA | NA | NA | NA | NA | NA | Yes | Yes
Oleispira antarctica | 0 | PCL | Danso, D., Schmeisser, C., Chow, J., Zimmermann, W., Wei, R., Leggewie, C., ... & Streit, W. R. (2018). New insights into the function and global distribution of polyethylene terephthalate (PET)-degrading bacteria and enzymes in marine and terrestrial metagenomes. Appl. Environ. Microbiol., 84(8), e02773-17. | PET-hydrolase | Yes | CCK74972.1 | MNKSILKKLSFGTSVLLVSMNALSWTPSPTPNPDPIPDPTPCQDDCDFTRGPNPTPSSLEASTGPYSVATRSVASSVSGFGGGTLHYPTNTTGTMGAIAVVPGFLLQESSIDFWGPKLASHGFVVITISANSGFDQPASRATQLGRALDYVINQSNGSNSPISGMVDTTRLGVVGWSMGGGGALQLASGDRLSAAIPIAPWNQGGNRFDQIETPTLVIACENDVVASVNSHASPFYNRIPSTTDKAYLEINGGSHFCANDGGSIGGLLGKYGVSWMKRFIDNDLRYDAFLCGPDHAANRSVSEYRDTCNY | 2018 | Emulsified plastic agar plates | NA | NA | NA | NA | NA | NA | NA | No | Yes
Vibrio gazogenes | 0 | PCL | Danso, D., Schmeisser, C., Chow, J., Zimmermann, W., Wei, R., Leggewie, C., ... & Streit, W. R. (2018). New insights into the function and global distribution of polyethylene terephthalate (PET)-degrading bacteria and enzymes in marine and terrestrial metagenomes. Appl. Environ. Microbiol., 84(8), e02773-17. | PET-hydrolase | Yes | ASA57064.1 | MMNVLTKCKLALGIIAIFFSLPSFAVPCSDCSNGFERGQVPRVDQLESSRGPYSVKTINVSRLARGFGGGTIHYSTESGGQQGIIAVVPGYVSLEGSIKWWGPRLASWGFTVITIDTNTIYDQPDSRASQLSAAIDYVIDKGNDRSSPIYGLVDPNRVGVIGWSMGGGGSLKLATDRKIDAVIPQAPWYLGLSRFSSITSPTMIIACQADVVAPVSVHASRFYNQIPGTTPKAYFEIALGSHFCANTGYPSEDILGRNGVAWMKRFIDKDERYTQFLCGQNFDSSLRVSEYRDNCSYY | 2018 | Emulsified plastic agar plates | NA | NA | NA | NA | NA | NA | NA | No | Yes
Polyangium brachysporum | 0 | PCL | Danso, D., Schmeisser, C., Chow, J., Zimmermann, W., Wei, R., Leggewie, C., ... & Streit, W. R. (2018). New insights into the function and global distribution of polyethylene terephthalate (PET)-degrading bacteria and enzymes in marine and terrestrial metagenomes. Appl. Environ. Microbiol., 84(8), e02773-17. | PET-hydrolase | Yes | AKJ29164.1 | MPPDCVLPRRLAAAALLASATLVPLSAAAQTNPYQRGPDPTTRDLEDSRGPFRYASTNVRSPSGYGAGTIYYPTDVSGSVGAVAVVPGYLARQSSIRWWGPRLASHGFVVITLDTRSTSDQPASRSAQQMAALRQVVALSETRSSPIYGKVDPNRLAVMGWSMGGGGTLISARDNPSLKAAVPFAPWHNTANFSGVQVPTLVIACENDTVAPISRHASSFYNSFSSSLAKAYLEINNGSHTCANTGNSNQALIGKYGVAWIKRFVDNDTRYSPFLCGAPHQADLRSSRLSEYRESCPY | 2018 | Emulsified plastic agar plates | NA | NA | NA | NA | NA | NA | NA | No | Yes
Uncultured bacterium | 0 | PET | Danso, D., Schmeisser, C., Chow, J., Zimmermann, W., Wei, R., Leggewie, C., ... & Streit, W. R. (2018). New insights into the function and global distribution of polyethylene terephthalate (PET)-degrading bacteria and enzymes in marine and terrestrial metagenomes. Appl. Environ. Microbiol., 84(8), e02773-17. | PET-hydrolase | Yes | ACC95208.1 | MPITARNTLASLLLASSALLLSGTAFAANPPGGDPDPGCQTDCNYQRGPDPTDAYLEAASGPYTVSTIRVSSLVPGFGGGTIHYPTNAGGGKMAGIVVIPGYLSFESSIEWWGPRLASHGFVVMTIDTNTIYDQPSQRRDQIEAALQYLVNQSNSSSSPISGMVDSSRLAAVGWSMGGGGTLQLAADGGIKAAIALAPWNSSINDFNRIQVPTLIFACQLDAIAPVALHASPFYNRIPNTTPKAFFEMTGGDHWCANGGNIYSALLGKYGVSWMKLHLDQDTRYAPFLCGPNHAAQTLISEYRGNCPY | 2018 | Emulsified plastic agar plates | NA | NA | NA | NA | NA | NA | NA | No | Yes
Uncultured bacterium | 0 | PCL | Danso, D., Schmeisser, C., Chow, J., Zimmermann, W., Wei, R., Leggewie, C., ... & Streit, W. R. (2018). New insights into the function and global distribution of polyethylene terephthalate (PET)-degrading bacteria and enzymes in marine and terrestrial metagenomes. Appl. Environ. Microbiol., 84(8), e02773-17. | PET-hydrolase | Yes | ACC95208.1 | MPITARNTLASLLLASSALLLSGTAFAANPPGGDPDPGCQTDCNYQRGPDPTDAYLEAASGPYTVSTIRVSSLVPGFGGGTIHYPTNAGGGKMAGIVVIPGYLSFESSIEWWGPRLASHGFVVMTIDTNTIYDQPSQRRDQIEAALQYLVNQSNSSSSPISGMVDSSRLAAVGWSMGGGGTLQLAADGGIKAAIALAPWNSSINDFNRIQVPTLIFACQLDAIAPVALHASPFYNRIPNTTPKAFFEMTGGDHWCANGGNIYSALLGKYGVSWMKLHLDQDTRYAPFLCGPNHAAQTLISEYRGNCPY | 2018 | Emulsified plastic agar plates | NA | NA | NA | NA | NA | NA | NA | No | Yes
Thermobifida fusca | 0 | PET | Danso, D., Schmeisser, C., Chow, J., Zimmermann, W., Wei, R., Leggewie, C., ... & Streit, W. R. (2018). New insights into the function and global distribution of polyethylene terephthalate (PET)-degrading bacteria and enzymes in marine and terrestrial metagenomes. Appl. Environ. Microbiol., 84(8), e02773-17. | Cutinase | Yes | CBY05530.1 | ANPYERGPNPTDALLEARSGPFSVSEENVSRLSASGFGGGTIYYPRENNTYGAVAISPGYTGTEASIAWLGERIASHGFVVITIDTITTLDQPDSRAEQLNAALNHMINRASSTVRSRIDSSRLAVMGHSMGGGGSLRLASQRPDLKAAIPLTPWHLNKNWSSVTVPTLIIGADLDTIAPVATHAKPFYNSLPSSISKAYLELDGATHFAPNIPNKIIGKYSVAWLKRFVDNDTRYTQFLCPGPRDGLFGEVEEYRSTCPF | NA | NA | NA | NA | NA | NA | NA | NA | NA | Yes | NA
Thermomonospora curvata | 0 | PET | Danso, D., Schmeisser, C., Chow, J., Zimmermann, W., Wei, R., Leggewie, C., ... & Streit, W. R. (2018). New insights into the function and global distribution of polyethylene terephthalate (PET)-degrading bacteria and enzymes in marine and terrestrial metagenomes. Appl. Environ. Microbiol., 84(8), e02773-17. | Triacylglycerol-lipase | Yes | ACY96861.1 | MSLRKSFGLLSATAALVAGLVAAPPAQAAANPYQRGPDPTESLLRAARGPFAVSEQSVSRLSVSGFGGGRIYYPTTTSQGTFGAIAISPGFTASWSSLAWLGPRLASHGFVVIGIETNTRLDQPDSRGRQLLAALDYLTQRSSVRNRVDASRLAVAGHSMGGGGTLEAAKSRTSLKAAIPIAPWNLDKTWPEVRTPTLIIGGELDSIAPVATHSIPFYNSLTNAREKAYLELNNASHFFPQFSNDTMAKFMISWMKRFIDDDTRYDQFLCPPPRAIGDISDYRDTCPHT | NA | NA | NA | NA | NA | NA | NA | NA | NA | Yes | NA
Thermobifida alba | 0 | PET | Danso, D., Schmeisser, C., Chow, J., Zimmermann, W., Wei, R., Leggewie, C., ... & Streit, W. R. (2018). New insights into the function and global distribution of polyethylene terephthalate (PET)-degrading bacteria and enzymes in marine and terrestrial metagenomes. Appl. Environ. Microbiol., 84(8), e02773-17. | Cutinase | Yes | ADV92525.1 | MANPYERGPNPTDALLEASSGPFSVSEENVSRLSASGFGGGTIYYPRENNTYGAVAISPGYTGTEASIAWLGGRIASHGFVVITIDTITTLDQPDSRAEQLNAALNHMINRASSTVRSRIDSSRLAVMGHSMGGGGTPRLASQRPDLKAAIPLTPWHLNKNRSSVTVPTLIIGADLDTIAPVATHAKPFYNSLPSSISKAYLELDGATHFAPNIPNKIIGKYSVAWLKRFVDNDTRYTQFLCPGPRDGLFGEVEEYCSTCPF | NA | NA | NA | NA | NA | NA | NA | NA | NA | Yes | NA
Thermobifida halotolerans | 0 | PET | Danso, D., Schmeisser, C., Chow, J., Zimmermann, W., Wei, R., Leggewie, C., ... & Streit, W. R. (2018). New insights into the function and global distribution of polyethylene terephthalate (PET)-degrading bacteria and enzymes in marine and terrestrial metagenomes. Appl. Environ. Microbiol., 84(8), e02773-17. | Serine-hydrolase | Yes | AFA45122.1 | MANPYERGPNPTNSSIEALRGPFRVDEERVSRLQARGFGGGTIYYPTDNNTFGAVAISPGYTGTQSSISWLGERLASHGFVVMTIDTNTTLDQPDSRASQLDAALDYMVEDSSYSVRNRIDSSRLAAMGHSMGGGGTLRLAERRPDLQAAIPLTPWHTDKTWGSVRVPTLIIGAENDTIASVRSHSEPFYNSLPGSLDKAYLELDGASHFAPNLSNTTIAKYSISWLKRFVDDDTRYTQFLCPGPSTGWGSDVEEYRSTCPF | NA | NA | NA | NA | NA | NA | NA | NA | NA | Yes | NA
Polyangium brachysporum | 0 | PET | Danso, D., Schmeisser, C., Chow, J., Zimmermann, W., Wei, R., Leggewie, C., ... & Streit, W. R. (2018). New insights into the function and global distribution of polyethylene terephthalate (PET)-degrading bacteria and enzymes in marine and terrestrial metagenomes. Appl. Environ. Microbiol., 84(8), e02773-17. | Triacylglycerol-lipase | Yes | AKJ29164.1 | MPPDCVLPRRLAAAALLASATLVPLSAAAQTNPYQRGPDPTTRDLEDSRGPFRYASTNVRSPSGYGAGTIYYPTDVSGSVGAVAVVPGYLARQSSIRWWGPRLASHGFVVITLDTRSTSDQPASRSAQQMAALRQVVALSETRSSPIYGKVDPNRLAVMGWSMGGGGTLISARDNPSLKAAVPFAPWHNTANFSGVQVPTLVIACENDTVAPISRHASSFYNSFSSSLAKAYLEINNGSHTCANTGNSNQALIGKYGVAWIKRFVDNDTRYSPFLCGAPHQADLRSSRLSEYRESCPY | NA | NA | NA | NA | NA | NA | NA | NA | NA | Yes | NA
Achromobacter sp. | 0 | PVC Blend | Das, G., Bordoloi, N. K., Rai, S. K., Mukherjee, A. K., & Karak, N. (2012). Biodegradable and biocompatible epoxidized vegetable oil modified thermostable poly (vinyl chloride): Thermal and performance characteristics post biodegradation with Pseudomonas aeruginosa and Achromobacter sp. Journal of hazardous materials, 209, 434-442. | No | No | NA | NA | 2012 | Weight loss;FTIR;SEM | PVC (molecular weight, Mn = 1.5 × 103 g/mol, density = 1.4 g/cc) was obtained from local market | Kumud Enterprise, India | NA | No | Soil | Crude oil contaminated soil | India | Yes | No
Pseudomonas aeruginosa | 0 | PVC Blend | Das, G., Bordoloi, N. K., Rai, S. K., Mukherjee, A. K., & Karak, N. (2012). Biodegradable and biocompatible epoxidized vegetable oil modified thermostable poly (vinyl chloride): Thermal and performance characteristics post biodegradation with Pseudomonas aeruginosa and Achromobacter sp. Journal of hazardous materials, 209, 434-442. | No | No | NA | NA | 2012 | Weight loss;FTIR;SEM | PVC (molecular weight, Mn = 1.5 × 103 g/mol, density = 1.4 g/cc) was obtained from local market | Kumud Enterprise, India | NA | No | Soil | Crude oil contaminated soil | India | Yes | No
Aspergillus sp. | 0 | LDPE | Das, M. P., & Kumar, S. (2014). Microbial deterioration of low density polyethylene by Aspergillus and Fusarium sp. Int J Chem Tech Res, 6(1), 299-305. | No | No | NA | NA | 2014 | SEM;FTIR;Weight loss;CO2 | The LDPE films were cut into small pieces and were dipped in xylene and heated, when the plastic gets dissolved it was cooled to palm bearable heat and was crushed to fine particles. Later it was kept to evaporate the xylene and was washed with ethanol to remove xylene residues. Then it was dried in hot air oven at 50 °C for overnight. | NA | Fill me out | No | LDPE film | Municipal solid waste | India | No | No
Fusarium sp. | 0 | LDPE | Das, M. P., & Kumar, S. (2014). Microbial deterioration of low density polyethylene by Aspergillus and Fusarium sp. Int J Chem Tech Res, 6(1), 299-305. | No | No | NA | NA | 2014 | SEM;FTIR;Weight loss;CO2 | The LDPE films were cut into small pieces and were dipped in xylene and heated, when the plastic gets dissolved it was cooled to palm bearable heat and was crushed to fine particles. Later it was kept to evaporate the xylene and was washed with ethanol to remove xylene residues. Then it was dried in hot air oven at 50 °C for overnight. | NA | Fill me out | No | LDPE film | Municipal solid waste | India | No | No
Bacillus amyloliquefaciens | 0 | PE | Das, M. P., & Kumar, S. (2015). An approach to low-density polyethylene biodegradation by Bacillus amyloliquefaciens. 3 Biotech, 5(1), 81-86. | No | No | NA | NA | 2015 | SEM;FTIR;Weight loss;CO2 | Low-density polyethylene (LDPE) was obtained from B.N. Polymers, Bangalore, India. LDPE films were cut into small pieces, immersed into xylene and boiled for 15 min, followed by crushing with blender at 3,000 rpm. As obtained LDPE powder was further washed with ethanol, dried overnight in hot air oven at 60 _x0003_C and stored at room temperature for further use. | B.N.Polymers, Bangalore, India | Fill me out | No | Soil | Municipal solid wast landfill | India | No | No
Fusarium solani | 0 | PMCL | De Hoe, G. X., Zumstein, M. T., Tiegs, B. J., Brutman, J. P., McNeill, K., Sander, M., ... & Hillmyer, M. A. (2018). Sustainable polyester elastomers from lactones: synthesis, properties, and enzymatic hydrolyzability. Journal of the American Chemical Society, 140(3), 963-973. | Cutinase | Yes | 1AGY | LGRTTRDDLINGNSASCRDVIFIYARGSTETGNLGTLGPSIASNLESAFGKDGVWIQGVGGAYRATLGDNALPRGTSSAAIREMLGLFQQANTKCPDATLIAGGYSQGAALAAASIEDLDSAIRDKIAGTVLFGYTKNLQNRGRIPNYPADRTKVFCNTGDLVCTGSLIVAAPHLAYGPDARGPAPEFLIEKVRAVRGSA | 2018 | TOC;NMR | . In a typical polymerization, a 50 mL pressure vessel was loaded with MCL (20.0 g, 156 mmol) and pentaerythritol (137 mg, 1.01 mmol) under an inert atmosphere. A stock solution of SnOct2 was prepared in toluene and added (90 μL stock solution, 12.7 mg, 31.2 μmol of SnOct2) to the pressure vessel. A Teflon-coated magnetic stir bar was added to the pressure vessel, which was subsequently sealed, removed from inert atmosphere, and placed in a preheated silicone oil bath. The polymerization was allowed to proceed for 2 h at 160 °C; by the end of the reaction, the contents were still clear but had a slight yellow tinge, and the viscosity had increased drastically such that the stir bar was not stirring effectively. DCM was added to approximately double the volume in the pressure vessel, and the crude PMCL was dissolved overnight. PMCL was then precipitated from DCM twicefirst into methanol, then using hexanesand consolidated into a tared jar. The pure polymer was then dried under a stream of nitrogen gas for 24 h before being placed in a vacuum oven, where it was dried under a vacuum for 2 days. T | NA | Yes | No | NA | NA | NA | Yes | Yes
Aspergillus flavus | 0 | LDPE | Deepika, S., & Madhuri, R. J. (2015). Biodegradation of low density polyethylene by micro-organisms from garbage soil. Journal of Experimental Biology and Agricultural Sciences, 3(1), 15-21. | No | No | NA | NA | 2015 | Emulsified plastic agar plates;Weight loss | Low density polyethylene powder (LDPE) with 53-75 µm particle size was obtained from Sigma Aldrich Chemical Co (Product of USA) with density 0.94g/ml at 250C. Low density polyethylene granules from Pack worth polymers and Pack mates India Private Ltd (Hyderabad, INDIA). | Sigma Aldrich Chemical Co;Pack mates India Private Ltd | Yes | No | Soil | Garbage soil;Garbage dumped site | India | No | No
Aspergillus niger | 0 | LDPE | Deepika, S., & Madhuri, R. J. (2015). Biodegradation of low density polyethylene by micro-organisms from garbage soil. Journal of Experimental Biology and Agricultural Sciences, 3(1), 15-21. | No | No | NA | NA | 2015 | Emulsified plastic agar plates;Weight loss | Low density polyethylene powder (LDPE) with 53-75 µm particle size was obtained from Sigma Aldrich Chemical Co (Product of USA) with density 0.94g/ml at 250C. Low density polyethylene granules from Pack worth polymers and Pack mates India Private Ltd (Hyderabad, INDIA). | Sigma Aldrich Chemical Co;Pack mates India Private Ltd | Yes | No | Soil | Garbage soil;Garbage dumped site | India | No | No
Pseudomonas sp. | 0 | LDPE | Deepika, S., & Madhuri, R. J. (2015). Biodegradation of low density polyethylene by micro-organisms from garbage soil. Journal of Experimental Biology and Agricultural Sciences, 3(1), 15-21. | No | No | NA | NA | 2015 | Emulsified plastic agar plates;Weight loss | Low density polyethylene powder (LDPE) with 53-75 µm particle size was obtained from Sigma Aldrich Chemical Co (Product of USA) with density 0.94g/ml at 250C. Low density polyethylene granules from Pack worth polymers and Pack mates India Private Ltd (Hyderabad, INDIA). | Sigma Aldrich Chemical Co;Pack mates India Private Ltd | Yes | No | Soil | Garbage soil;Garbage dumped site | India | No | No
Streptomyces sp. | 0 | LDPE | Deepika, S., & Madhuri, R. J. (2015). Biodegradation of low density polyethylene by micro-organisms from garbage soil. Journal of Experimental Biology and Agricultural Sciences, 3(1), 15-21. | No | No | NA | NA | 2015 | Emulsified plastic agar plates;Weight loss | Low density polyethylene powder (LDPE) with 53-75 µm particle size was obtained from Sigma Aldrich Chemical Co (Product of USA) with density 0.94g/ml at 250C. Low density polyethylene granules from Pack worth polymers and Pack mates India Private Ltd (Hyderabad, INDIA). | Sigma Aldrich Chemical Co;Pack mates India Private Ltd | Yes | No | Soil | Garbage soil;Garbage dumped site | India | No | No
Strain IZU-154 | 175245 | Nylon | Deguchi, T., Kakezawa, M., & Nishida, T. (1997). Nylon biodegradation by lignin-degrading fungi. Appl. Environ. Microbiol., 63(1), 329-331. | No | No | NA | NA | 1997 | NMR | Nylon-66 membranes | Sartrius | Fill me out | No | NA | NA | NA | No | No
Phanerochaete chrysosporium | 0 | Nylon | Deguchi, T., Kitaoka, Y., Kakezawa, M., & Nishida, T. (1998). Purification and characterization of a nylon-degrading enzyme. Applied and environmental microbiology, 64(4), 1366-1371. | No | No | NA | NA | 1999 | NMR;SEM | Nylon-66 membrane;Nylon-6 fiber | Sartorius;Toray Industries, Inc | Fill me out | No | Collection | Collection | NA | No | Yes
Aspergillus flavus | 0 | HDPE | Devi, R. S., Kannan, V. R., Nivas, D., Kannan, K., Chandru, S., & Antony, A. R. (2015). Biodegradation of HDPE by Aspergillus spp. from marine ecosystem of Gulf of Mannar, India. Marine pollution bulletin, 96(1-2), 32-40. | No | No | NA | NA | 2015 | Weight loss;FTIR;SEM;Spectometry | Commercially available HDPE (40 lm in thickness and 0.95 g/cm3 in density) materials were purchased from the local market, Tiruchirappalli, Tamil Nadu, India. The composition of commercially available HDPE varies from pure polyethylene by the addition of additives like antioxidants and colorant. |  | No | No | Partially degraded polyethylene;Soil | Waste dumped marine environmental site | Gulf of Mannar, India | No | No
Aspergillus tubingensis | 0 | HDPE | Devi, R. S., Kannan, V. R., Nivas, D., Kannan, K., Chandru, S., & Antony, A. R. (2015). Biodegradation of HDPE by Aspergillus spp. from marine ecosystem of Gulf of Mannar, India. Marine pollution bulletin, 96(1-2), 32-40. | No | No | NA | NA | 2015 | Weight loss;FTIR;SEM;Spectometry | Commercially available HDPE (40 lm in thickness and 0.95 g/cm3 in density) materials were purchased from the local market, Tiruchirappalli, Tamil Nadu, India. The composition of commercially available HDPE varies from pure polyethylene by the addition of additives like antioxidants and colorant. |  | No | No | Partially degraded polyethylene;Soil | Waste dumped marine environmental site | Gulf of Mannar, India | No | No
Bacillus amyloliquefaciens | 0 | HDPE | Devi, R. S., Ramya, R., Kannan, K., Antony, A. R., & Kannan, V. R. (2019). Investigation of biodegradation potentials of high density polyethylene degrading marine bacteria isolated from the coastal regions of Tamil Nadu, India. Marine pollution bulletin, 138, 549-560. | No | No | NA | NA | 2019 | Weight loss;FTIR | Commercially available HDPE (40 μm in thickness and 0.95 g/cm3 in density) materials were used as substrate in this study. When compared to pure polyethylene, the composition of commercially available HDPE varies by the addition of additives like antioxidants and colorant. | NA | No | No | Partially degraded polyethylene;Soil | Plastic waste dumped coastal environmental | India | No | No
Bacillus aryabhattai | 0 | HDPE | Devi, R. S., Ramya, R., Kannan, K., Antony, A. R., & Kannan, V. R. (2019). Investigation of biodegradation potentials of high density polyethylene degrading marine bacteria isolated from the coastal regions of Tamil Nadu, India. Marine pollution bulletin, 138, 549-560. | No | No | NA | NA | 2019 | Weight loss;FTIR | Commercially available HDPE (40 μm in thickness and 0.95 g/cm3 in density) materials were used as substrate in this study. When compared to pure polyethylene, the composition of commercially available HDPE varies by the addition of additives like antioxidants and colorant. | NA | No | No | Partially degraded polyethylene;Soil | Plastic waste dumped coastal environmental | India | No | No
Bacillus cereus | 0 | HDPE | Devi, R. S., Ramya, R., Kannan, K., Antony, A. R., & Kannan, V. R. (2019). Investigation of biodegradation potentials of high density polyethylene degrading marine bacteria isolated from the coastal regions of Tamil Nadu, India. Marine pollution bulletin, 138, 549-560. | No | No | NA | NA | 2019 | Weight loss;FTIR | Commercially available HDPE (40 μm in thickness and 0.95 g/cm3 in density) materials were used as substrate in this study. When compared to pure polyethylene, the composition of commercially available HDPE varies by the addition of additives like antioxidants and colorant. | NA | No | No | Partially degraded polyethylene;Soil | Plastic waste dumped coastal environmental | India | No | No
Bacillus licheniformis | 0 | HDPE | Devi, R. S., Ramya, R., Kannan, K., Antony, A. R., & Kannan, V. R. (2019). Investigation of biodegradation potentials of high density polyethylene degrading marine bacteria isolated from the coastal regions of Tamil Nadu, India. Marine pollution bulletin, 138, 549-560. | No | No | NA | NA | 2019 | Weight loss;FTIR | Commercially available HDPE (40 μm in thickness and 0.95 g/cm3 in density) materials were used as substrate in this study. When compared to pure polyethylene, the composition of commercially available HDPE varies by the addition of additives like antioxidants and colorant. | NA | No | No | Partially degraded polyethylene;Soil | Plastic waste dumped coastal environmental | India | No | No
Bacillus pumilus | 0 | HDPE | Devi, R. S., Ramya, R., Kannan, K., Antony, A. R., & Kannan, V. R. (2019). Investigation of biodegradation potentials of high density polyethylene degrading marine bacteria isolated from the coastal regions of Tamil Nadu, India. Marine pollution bulletin, 138, 549-560. | No | No | NA | NA | 2019 | Weight loss;FTIR | Commercially available HDPE (40 μm in thickness and 0.95 g/cm3 in density) materials were used as substrate in this study. When compared to pure polyethylene, the composition of commercially available HDPE varies by the addition of additives like antioxidants and colorant. | NA | No | No | Partially degraded polyethylene;Soil | Plastic waste dumped coastal environmental | India | No | No
Bacillus sp. | 0 | HDPE | Devi, R. S., Ramya, R., Kannan, K., Antony, A. R., & Kannan, V. R. (2019). Investigation of biodegradation potentials of high density polyethylene degrading marine bacteria isolated from the coastal regions of Tamil Nadu, India. Marine pollution bulletin, 138, 549-560. | No | No | NA | NA | 2019 | Weight loss;FTIR | Commercially available HDPE (40 μm in thickness and 0.95 g/cm3 in density) materials were used as substrate in this study. When compared to pure polyethylene, the composition of commercially available HDPE varies by the addition of additives like antioxidants and colorant. | NA | No | No | Partially degraded polyethylene;Soil | Plastic waste dumped coastal environmental | India | No | No
Bacillus subtilis | 0 | HDPE | Devi, R. S., Ramya, R., Kannan, K., Antony, A. R., & Kannan, V. R. (2019). Investigation of biodegradation potentials of high density polyethylene degrading marine bacteria isolated from the coastal regions of Tamil Nadu, India. Marine pollution bulletin, 138, 549-560. | No | No | NA | NA | 2019 | Weight loss;FTIR | Commercially available HDPE (40 μm in thickness and 0.95 g/cm3 in density) materials were used as substrate in this study. When compared to pure polyethylene, the composition of commercially available HDPE varies by the addition of additives like antioxidants and colorant. | NA | No | No | Partially degraded polyethylene;Soil | Plastic waste dumped coastal environmental | India | No | No
Leucobacter sp. | 0 | HDPE | Devi, R. S., Ramya, R., Kannan, K., Antony, A. R., & Kannan, V. R. (2019). Investigation of biodegradation potentials of high density polyethylene degrading marine bacteria isolated from the coastal regions of Tamil Nadu, India. Marine pollution bulletin, 138, 549-560. | No | No | NA | NA | 2019 | Weight loss;FTIR | Commercially available HDPE (40 μm in thickness and 0.95 g/cm3 in density) materials were used as substrate in this study. When compared to pure polyethylene, the composition of commercially available HDPE varies by the addition of additives like antioxidants and colorant. | NA | No | No | Partially degraded polyethylene;Soil | Plastic waste dumped coastal environmental | India | No | No
Pseudomonas aeruginosa | 0 | HDPE | Devi, R. S., Ramya, R., Kannan, K., Antony, A. R., & Kannan, V. R. (2019). Investigation of biodegradation potentials of high density polyethylene degrading marine bacteria isolated from the coastal regions of Tamil Nadu, India. Marine pollution bulletin, 138, 549-560. | No | No | NA | NA | 2019 | Weight loss;FTIR | Commercially available HDPE (40 μm in thickness and 0.95 g/cm3 in density) materials were used as substrate in this study. When compared to pure polyethylene, the composition of commercially available HDPE varies by the addition of additives like antioxidants and colorant. | NA | No | No | Partially degraded polyethylene;Soil | Plastic waste dumped coastal environmental | India | No | No
Bacillus cereus | 0 | PE | Dharmik, P.G., S.T. Nandy, and A.V. Gomashe. (2017). Exploration on biodegradability of polyethylene bags by Bacillus cereus isolated from dumpsite area. INTERNATIONAL JOURNAL OF RESEARCHES IN BIOSCIENCES, AGRICULTURE AND TECHNOLOGY. V(special issue 2): p. 1124-1130. | No | No | NA | NA | 2017 | Weight loss;FTIR;SEM | PE powder (white) with 75 mmparticle size and density of 0.94 g/mL at 25 _x0001_C, | Sigma Aldrich Chemical Co. (USA) | Yes | No | Sediment | Mangroove | Malaysia | No | No
Fusarium oxysporum | 0 | PET | Dimarogona, M., Nikolaivits, E., Kanelli, M., Christakopoulos, P., Sandgren, M., & Topakas, E. (2015). Structural and functional studies of a Fusarium oxysporum cutinase with polyethylene terephthalate modification potential. Biochimica et Biophysica Acta (BBA)-General Subjects, 1850(11), 2308-2317. | Cutinase | Yes | 5AJH_A | MLPAGQDAAALEARQLGGSITRNDLANGNSGSCPGVIFIYARGSTESGNLGTLGPRVASKLEAKYGKNGVWIQGVGGAYRATLGDNALPRGTSSAAIREMLGHFSDANQKCPDAVLIAGGYSQGAALAAASVTDVDAGIREKIAGAVLFGYTKNLQNRGKIPSYPEDRTKVFCNTGDLVCTGSLIVAAPHLAYQSAASGAAPEFLIQKADAAGAAAAALEHHHHHH | 2015 | Spectrophotometry | Commercial PET woven fabric with tricot knit was kindly supplied by Colora S.A | Colora | No | No | NA | NA | NA | Yes | Yes
Fusarium oxysporum | 0 | PCL | Dimarogona, M., Nikolaivits, E., Kanelli, M., Christakopoulos, P., Sandgren, M., & Topakas, E. (2015). Structural and functional studies of a Fusarium oxysporum cutinase with polyethylene terephthalate modification potential. Biochimica et Biophysica Acta (BBA)-General Subjects, 1850(11), 2308-2317. | Cutinase | Yes | 5AJH_A | MLPAGQDAAALEARQLGGSITRNDLANGNSGSCPGVIFIYARGSTESGNLGTLGPRVASKLEAKYGKNGVWIQGVGGAYRATLGDNALPRGTSSAAIREMLGHFSDANQKCPDAVLIAGGYSQGAALAAASVTDVDAGIREKIAGAVLFGYTKNLQNRGKIPSYPEDRTKVFCNTGDLVCTGSLIVAAPHLAYQSAASGAAPEFLIQKADAAGAAAAALEHHHHHH | 2015 | Weight loss | Polycaprolactone (PCL), was purchased from Sigma-Aldrich | Sigma Aldrich | No | No | NA | NA | NA | No | Yes
Janthinobacterium sp. | 0 | PVA | Du, G., Liu, L., Song, Z., Hua, Z., Zhu, Y., & Chen, J. (2007). Production of polyvinyl alcohol‐degrading enzyme with Janthinobacterium sp. and its application in cotton fabric desizing. Biotechnology Journal: Healthcare Nutrition Technology, 2(6), 752-758. | No | No | NA | NA | 2007 | Iodometric analysis;Spectrophotometry | PVA used in the study had a 99.0% saponification degree and a polymerization degree of 1799. All chemicals in this study were purchased from Sigma (Sigma-Aldrich, St Louis, MO, USA). PVA and metal ions were analytical grade reagents. | Sigma Aldrich | Yes | No | Soil | Soil | China | Yes | No
Desulfovibrio desulfuricans | 0 | PEG | Dwyer, D. F., & Tiedje, J. M. (1986). Metabolism of polyethylene glycol by two anaerobic bacteria, Desulfovibrio desulfuricans and a Bacteroides sp. Appl. Environ. Microbiol., 52(4), 852-856. | No | No | NA | NA | 1986 | Chromatograph;GC | NA | NA | NA | No | Sludge | Sewage | USA | Yes | No
Bacteroides sp. | 0 | PEG | Dwyer, D. F., & Tiedje, J. M. (1986). Metabolism of polyethylene glycol by two anaerobic bacteria, Desulfovibrio desulfuricans and a Bacteroides sp. Appl. Environ. Microbiol., 52(4), 852-856. | No | No | NA | NA | 1986 | Chromatograph;GC | NA | NA | NA | No | Sludge | Sewage | USA | Yes | No
Pseudomonas indica | 0 | P(3HB-co-3MP) | Elbanna, K., Lütke-Eversloh, T., Jendrossek, D., Luftmann, H., & Steinbüchel, A. (2004). Studies on the biodegradability of polythioester copolymers and homopolymers by polyhydroxyalkanoate (PHA)-degrading bacteria and PHA depolymerases. Archives of microbiology, 182(2-3), 212-225. | PHA depolymerases | No | NA | NA | 2004 | GC;NMR;FTIR;ESI/MS;MALDI-TOF | Poly(3HB) and poly(3HB-co-3MP) were isolated from R. eutropha H16 (DSM428). | NA | Yes | No | NA | NA | NA | No | No
Schlegelella thermodepolymerans | 0 | P(3HB-co-3MP) | Elbanna, K., Lütke-Eversloh, T., Jendrossek, D., Luftmann, H., & Steinbüchel, A. (2004). Studies on the biodegradability of polythioester copolymers and homopolymers by polyhydroxyalkanoate (PHA)-degrading bacteria and PHA depolymerases. Archives of microbiology, 182(2-3), 212-225. | PHA depolymerases | Yes | NA | MRSIRLKRLIAAVALGGAAAATQAASPLPRLNVDKTQISVSGLSAGGFMANQLGYAYSGTFMGVGIFAGGPYMCAGHSNYTSCMYNATITSSMRSAMQASIDNWSGAHIDPKAHVANQRVFLFVGNSDTTVGPNPMDAVHAQYQHNGVRRTARVRGRNSTAHVFPTDFDATGNNACNSTASPYIANCGYDGAKAVLSRIYGTLQPRNDAPAGANYIEFDQTAFTNNPGMASTGWVYVPANCAAGAQCRLHVALHGCQQSTGHIGDRFVKNTGYTRWADTNNIIVLFPQAKTDNTPRNTAASGMLPNPNACWDWVGWYGSNFAQKTGTQAAAIKAMVDHVASARPRLRLPAPTGVQTSGATSSSMVISWAAVQGAAGYNVYRDGTKVNATAVSGTSYTDNGLSPGTTYQWTVRAVNAQGPRPAVGPATGTTTGTAAVCFTSSNYAHVSAGRAYVSMGYTYANASHQNMGLWNVFVTTTLKQTGPNYYVIGTCP | 2004 | GC;NMR;FTIR;ESI/MS;MALDI-TOF | Poly(3HB) and poly(3HB-co-3MP) were isolated from R. eutropha H16 (DSM428). | NA | Yes | No | NA | NA | NA | No | No
Schlegelella thermodepolymerans | 0 | PHB | Elbanna, K., Lütke-Eversloh, T., Jendrossek, D., Luftmann, H., & Steinbüchel, A. (2004). Studies on the biodegradability of polythioester copolymers and homopolymers by polyhydroxyalkanoate (PHA)-degrading bacteria and PHA depolymerases. Archives of microbiology, 182(2-3), 212-225. | No | No | NA | NA | 2004 | GC;NMR;FTIR;ESI/MS;MALDI-TOF | Poly(3HB) and poly(3HB-co-3MP) were isolated from R. eutropha H16 (DSM428). | NA | Yes | No | NA | NA | NA | No | No
Monascus sp. | 0 | PU | El-Morsy, E. M., Hassan, H. M., & Ahmed, E. (2017). Biodegradative activities of fungal isolates from plastic contaminated soils. Mycosphere, 8(8), 1071-1087. | No | No | NA | NA | 2017 | SEM;Spectrophotometer;Emulsified agar plates | Impranil DLN | NA | No | No | Soil | Plastic waste dumping site | Egypt | No | No
Aspergillus niger | 0 | PE | Esmaeili, A., Pourbabaee, A. A., Alikhani, H. A., Shabani, F., & Esmaeili, E. (2013). Biodegradation of low-density polyethylene (LDPE) by mixed culture of Lysinibacillus xylanilyticus and Aspergillus niger in soil. Plos one, 8(9). | No | No | NA | NA | 2013 | CO2;Tensilometer;FTIR;XRD;SEM | low-density polyethylene granules (LF0200, with a density of 0.920 gr.cm23) | An Iranian petrochemical company | NA | No | Soil | Landfill | Iran | Yes | No
Lysinibacillus xylanilyticus | 0 | PE | Esmaeili, A., Pourbabaee, A. A., Alikhani, H. A., Shabani, F., & Esmaeili, E. (2013). Biodegradation of low-density polyethylene (LDPE) by mixed culture of Lysinibacillus xylanilyticus and Aspergillus niger in soil. Plos one, 8(9). | No | No | NA | NA | 2013 | CO2;Tensilometer;FTIR;XRD;SEM | low-density polyethylene granules (LF0200, with a density of 0.920 gr.cm23) | An Iranian petrochemical company | NA | No | Soil | Landfill | Iran | Yes | No
Aureobasidium pullulans | 0 | PCL | Fields, R. D., Rodriguez, F., & Finn, R. K. (1974). Microbial degradation of polyesters: polycaprolactone degraded by P. pullulans. Journal of Applied Polymer Science, 18(12), 3571-3579. | No | No | NA | NA | 1974 | Weight loss;Tensilometer;Emulsified agar plates | Films of 1,250, 2,000, 15,000, and 30,000 molecular weight polycaprolactone (Union Carbide’s PCP-0230, PCP-0240, PCL-300, and PCL-700) were degraded by the method just described. | Union Carbide’s | Fill me out | No | Collection | Collection | NA | No | No
Rhodococcus rhodochrous | 0 | PE | Fontanella, S., Bonhomme, S., Koutny, M., Husarova, L., Brusson, J. M., Courdavault, J. P., ... & Delort, A. M. (2010). Comparison of the biodegradability of various polyethylene films containing pro-oxidant additives. Polymer Degradation and Stability, 95(6), 1011-1021. | No | No | NA | NA | 2010 | SEM;SEC;NMR;FTIR | The material samples were transparent HDPE, LDPE and LLDPE films whose thickness ranged from 43 to 59 mm (Table 1). The films contained iron photo-inducer supplying radicals through a photoredox process and an organometallic type cobalt and/or manganese thermo-inducer, catalyzing the primary hydroperoxide decomposition (see Table 1). To antagonise the prodegradant activity of the photo- and thermo-inductor during the first year of storage and use under indoor conditions phenolic antioxidants were utilized in the blends. Due to the added antioxidants the thermal induction period was longer than 400 h at 60 C in the dark. The oxidation state of the catalysts was Co2þ, Mn2þ and Fe3þ and the ligand was stearate. | NA | No | No | Collection | Collection | NA | No | No
Bjerkandera adusta | 0 | Nylon 6 | Friedrich, J., Zalar, P., Mohorčič, M., Klun, U., & Kržan, A. (2007). Ability of fungi to degrade synthetic polymer nylon-6. Chemosphere, 67(10), 2089-2095. | No | No | NA | NA | 2007 | SEM;DSC;HPLC;Emulsified agar plates | The composition was as follows: 1.0 g nylon-6 powder with particles <0.5 mm diameter (washed with distilled water to eliminate monomers and soluble oligomers). | NA | NA | No | Collection | Collection | NA | No | No
Pelobacter venetianus | 0 | PEG | Frings, J., Schramm, E., & Schink, B. (1992). Enzymes involved in anaerobic polyethylene glycol degradation by Pelobacter venetianus and Bacteroides strain PG1. Appl. Environ. Microbiol., 58(7), 2164-2167. | PEG-acetaldehyde-lyase | No | NA | NA | 1992 | Spectrophotometry | All of the chemicals used were of analytical or reagent grade and were obtained from Merck (Darmstadt, Germany), Sigma (Munich, Germany), Fluka (Neu-Ulm, Germany), Serva (Heidelberg, Germany), and Boehringer (Mannheim, Germany). | NA | Yes | No | NA | Collection | NA | Yes | Yes
Aspergillus clavatus | 0 | LDPE | Gajendiran, A., Krishnamoorthy, S., & Abraham, J. (2016). Microbial degradation of low-density polyethylene (LDPE) by Aspergillus clavatus strain JASK1 isolated from landfill soil. 3 Biotech, 6(1), 52. | No | No | NA | NA | 2016 | Weight loss;CO2;SEM;AFM;Spectrophotrometry | The LDPE films used in this study were collected from Vellore market, which were 20-lm-thick bags. For the biodegradation studies, LDPE films were cut into small strips and were sterilized with 70 % ethanol | NA | No | No | Soil | Landfill | Tamil Nadu, India | No | No
Pseudomonas alcaligenes | 0 | P3HO | Gangoiti, J., Santos, M., Prieto, M. A., de la Mata, I., Serra, J. L., & Llama, M. J. (2012). Characterization of a novel subgroup of extracellular medium-chain-length polyhydroxyalkanoate depolymerases from actinobacteria. Appl. Environ. Microbiol., 78(20), 7229-7237. | No | No | NA | NA | 2012 | Emulsified plastic agar plates | Poly(3-hydroxyoctanoate-co-3-hydroxyhexanoate [11%]) [P(3HO) or mcl PHA] | Biopolis, S.A. (Valencia, Spain) | NA | No | NA | NA | Spain | No | No
Pseudomonas alcaligenes | 0 | PCL | Gangoiti, J., Santos, M., Prieto, M. A., de la Mata, I., Serra, J. L., & Llama, M. J. (2012). Characterization of a novel subgroup of extracellular medium-chain-length polyhydroxyalkanoate depolymerases from actinobacteria. Appl. Environ. Microbiol., 78(20), 7229-7237. | No | No | NA | NA | 2012 | Emulsified plastic agar plates | PCL | Sigma Aldrich | Yes | No | NA | NA | Spain | No | No
Streptomyces atratus | 0 | P3HO | Gangoiti, J., Santos, M., Prieto, M. A., de la Mata, I., Serra, J. L., & Llama, M. J. (2012). Characterization of a novel subgroup of extracellular medium-chain-length polyhydroxyalkanoate depolymerases from actinobacteria. Appl. Environ. Microbiol., 78(20), 7229-7237. | No | No | NA | NA | 2012 | Emulsified plastic agar plates | Poly(3-hydroxyoctanoate-co-3-hydroxyhexanoate [11%]) [P(3HO) or mcl PHA] | Biopolis, S.A. (Valencia, Spain) | NA | No | NA | NA | Spain | No | No
Streptomyces atratus | 0 | P3HP | Gangoiti, J., Santos, M., Prieto, M. A., de la Mata, I., Serra, J. L., & Llama, M. J. (2012). Characterization of a novel subgroup of extracellular medium-chain-length polyhydroxyalkanoate depolymerases from actinobacteria. Appl. Environ. Microbiol., 78(20), 7229-7237. | No | No | NA | NA | 2012 | Emulsified plastic agar plates | P3HP | CIBA (Manchester, United Kingdom) | NA | No | NA | NA | Spain | No | No
Streptomyces atratus | 0 | PHB | Gangoiti, J., Santos, M., Prieto, M. A., de la Mata, I., Serra, J. L., & Llama, M. J. (2012). Characterization of a novel subgroup of extracellular medium-chain-length polyhydroxyalkanoate depolymerases from actinobacteria. Appl. Environ. Microbiol., 78(20), 7229-7237. | No | No | NA | NA | 2012 | Emulsified plastic agar plates | PHB | Sigma Aldrich | Yes | No | NA | NA | Spain | No | No
Streptomyces atratus | 0 | PHBV | Gangoiti, J., Santos, M., Prieto, M. A., de la Mata, I., Serra, J. L., & Llama, M. J. (2012). Characterization of a novel subgroup of extracellular medium-chain-length polyhydroxyalkanoate depolymerases from actinobacteria. Appl. Environ. Microbiol., 78(20), 7229-7237. | No | No | NA | NA | 2012 | Emulsified plastic agar plates | PHBV | Sigma Aldrich | Yes | No | NA | NA | Spain | No | No
Streptomyces roseolus | 0 | P3HO | Gangoiti, J., Santos, M., Prieto, M. A., de la Mata, I., Serra, J. L., & Llama, M. J. (2012). Characterization of a novel subgroup of extracellular medium-chain-length polyhydroxyalkanoate depolymerases from actinobacteria. Appl. Environ. Microbiol., 78(20), 7229-7237. | PHA-depolymerase | No | NA | NA | 2012 | Emulsified plastic agar plates | Poly(3-hydroxyoctanoate-co-3-hydroxyhexanoate [11%]) [P(3HO) or mcl PHA] | Biopolis, S.A. (Valencia, Spain) | NA | No | NA | NA | Spain | No | No
Streptomyces roseolus | 0 | P3HP | Gangoiti, J., Santos, M., Prieto, M. A., de la Mata, I., Serra, J. L., & Llama, M. J. (2012). Characterization of a novel subgroup of extracellular medium-chain-length polyhydroxyalkanoate depolymerases from actinobacteria. Appl. Environ. Microbiol., 78(20), 7229-7237. | No | No | NA | NA | 2012 | Emulsified plastic agar plates | P3HP | CIBA (Manchester, United Kingdom) | NA | No | NA | NA | Spain | No | No
Streptomyces roseolus | 0 | PHB | Gangoiti, J., Santos, M., Prieto, M. A., de la Mata, I., Serra, J. L., & Llama, M. J. (2012). Characterization of a novel subgroup of extracellular medium-chain-length polyhydroxyalkanoate depolymerases from actinobacteria. Appl. Environ. Microbiol., 78(20), 7229-7237. | No | No | NA | NA | 2012 | Emulsified plastic agar plates | PHB | Sigma Aldrich | Yes | No | NA | NA | Spain | No | No
Streptomyces roseolus | 0 | PHBV | Gangoiti, J., Santos, M., Prieto, M. A., de la Mata, I., Serra, J. L., & Llama, M. J. (2012). Characterization of a novel subgroup of extracellular medium-chain-length polyhydroxyalkanoate depolymerases from actinobacteria. Appl. Environ. Microbiol., 78(20), 7229-7237. | No | No | NA | NA | 2012 | Emulsified plastic agar plates | PHBV | Sigma Aldrich | Yes | No | NA | NA | Spain | No | No
Streptomyces roseolus | 0 | PCL | Gangoiti, J., Santos, M., Prieto, M. A., de la Mata, I., Serra, J. L., & Llama, M. J. (2012). Characterization of a novel subgroup of extracellular medium-chain-length polyhydroxyalkanoate depolymerases from actinobacteria. Appl. Environ. Microbiol., 78(20), 7229-7237. | PHA-depolymerase | No | NA | NA | 2012 | Emulsified plastic agar plates | PCL | Sigma Aldrich | Yes | No | NA | NA | Spain | No | No
Stenotrophomonas maltophilia | 0 | P3HO | Gangoiti, J., Santos, M., Prieto, M. A., de la Mata, I., Serra, J. L., & Llama, M. J. (2012). Characterization of a novel subgroup of extracellular medium-chain-length polyhydroxyalkanoate depolymerases from actinobacteria. Appl. Environ. Microbiol., 78(20), 7229-7237. | No | No | NA | NA | 2012 | Emulsified plastic agar plates | Poly(3-hydroxyoctanoate-co-3-hydroxyhexanoate [11%]) [P(3HO) or mcl PHA] | Biopolis, S.A. (Valencia, Spain) | NA | No | NA | NA | Spain | No | No
Streptomyces anulatus | 0 | P3HO | Gangoiti, J., Santos, M., Prieto, M. A., de la Mata, I., Serra, J. L., & Llama, M. J. (2012). Characterization of a novel subgroup of extracellular medium-chain-length polyhydroxyalkanoate depolymerases from actinobacteria. Appl. Environ. Microbiol., 78(20), 7229-7237. | No | No | NA | NA | 2012 | Emulsified plastic agar plates | Poly(3-hydroxyoctanoate-co-3-hydroxyhexanoate [11%]) [P(3HO) or mcl PHA] | Biopolis, S.A. (Valencia, Spain) | NA | No | NA | NA | Spain | No | No
Streptomyces anulatus | 0 | P3HP | Gangoiti, J., Santos, M., Prieto, M. A., de la Mata, I., Serra, J. L., & Llama, M. J. (2012). Characterization of a novel subgroup of extracellular medium-chain-length polyhydroxyalkanoate depolymerases from actinobacteria. Appl. Environ. Microbiol., 78(20), 7229-7237. | No | No | NA | NA | 2012 | Emulsified plastic agar plates | P3HP | CIBA (Manchester, United Kingdom) | NA | No | NA | NA | Spain | No | No
Streptomyces anulatus | 0 | PHB | Gangoiti, J., Santos, M., Prieto, M. A., de la Mata, I., Serra, J. L., & Llama, M. J. (2012). Characterization of a novel subgroup of extracellular medium-chain-length polyhydroxyalkanoate depolymerases from actinobacteria. Appl. Environ. Microbiol., 78(20), 7229-7237. | No | No | NA | NA | 2012 | Emulsified plastic agar plates | PHB | Sigma Aldrich | Yes | No | NA | NA | Spain | No | No
Streptomyces anulatus | 0 | PHBV | Gangoiti, J., Santos, M., Prieto, M. A., de la Mata, I., Serra, J. L., & Llama, M. J. (2012). Characterization of a novel subgroup of extracellular medium-chain-length polyhydroxyalkanoate depolymerases from actinobacteria. Appl. Environ. Microbiol., 78(20), 7229-7237. | No | No | NA | NA | 2012 | Emulsified plastic agar plates | PHBV | Sigma Aldrich | Yes | No | NA | NA | Spain | No | No
Streptomyces anulatus | 0 | PCL | Gangoiti, J., Santos, M., Prieto, M. A., de la Mata, I., Serra, J. L., & Llama, M. J. (2012). Characterization of a novel subgroup of extracellular medium-chain-length polyhydroxyalkanoate depolymerases from actinobacteria. Appl. Environ. Microbiol., 78(20), 7229-7237. | No | No | NA | NA | 2012 | Emulsified plastic agar plates | PCL | Sigma Aldrich | Yes | No | NA | NA | Spain | No | No
Streptomyces beijiangensis | 0 | P3HO | Gangoiti, J., Santos, M., Prieto, M. A., de la Mata, I., Serra, J. L., & Llama, M. J. (2012). Characterization of a novel subgroup of extracellular medium-chain-length polyhydroxyalkanoate depolymerases from actinobacteria. Appl. Environ. Microbiol., 78(20), 7229-7237. | No | No | NA | NA | 2012 | Emulsified plastic agar plates | Poly(3-hydroxyoctanoate-co-3-hydroxyhexanoate [11%]) [P(3HO) or mcl PHA] | Biopolis, S.A. (Valencia, Spain) | NA | No | NA | NA | Spain | No | No
Streptomyces beijiangensis | 0 | PHB | Gangoiti, J., Santos, M., Prieto, M. A., de la Mata, I., Serra, J. L., & Llama, M. J. (2012). Characterization of a novel subgroup of extracellular medium-chain-length polyhydroxyalkanoate depolymerases from actinobacteria. Appl. Environ. Microbiol., 78(20), 7229-7237. | No | No | NA | NA | 2012 | Emulsified plastic agar plates | PHB | Sigma Aldrich | Yes | No | NA | NA | Spain | No | No
Streptomyces beijiangensis | 0 | PHBV | Gangoiti, J., Santos, M., Prieto, M. A., de la Mata, I., Serra, J. L., & Llama, M. J. (2012). Characterization of a novel subgroup of extracellular medium-chain-length polyhydroxyalkanoate depolymerases from actinobacteria. Appl. Environ. Microbiol., 78(20), 7229-7237. | No | No | NA | NA | 2012 | Emulsified plastic agar plates | PHBV | Sigma Aldrich | Yes | No | NA | NA | Spain | No | No
Streptomyces beijiangensis | 0 | PCL | Gangoiti, J., Santos, M., Prieto, M. A., de la Mata, I., Serra, J. L., & Llama, M. J. (2012). Characterization of a novel subgroup of extracellular medium-chain-length polyhydroxyalkanoate depolymerases from actinobacteria. Appl. Environ. Microbiol., 78(20), 7229-7237. | No | No | NA | NA | 2012 | Emulsified plastic agar plates | PCL | Sigma Aldrich | Yes | No | NA | NA | Spain | No | No
Streptomyces omiyaensis | 0 | P3HO | Gangoiti, J., Santos, M., Prieto, M. A., de la Mata, I., Serra, J. L., & Llama, M. J. (2012). Characterization of a novel subgroup of extracellular medium-chain-length polyhydroxyalkanoate depolymerases from actinobacteria. Appl. Environ. Microbiol., 78(20), 7229-7237. | No | No | NA | NA | 2012 | Emulsified plastic agar plates | Poly(3-hydroxyoctanoate-co-3-hydroxyhexanoate [11%]) [P(3HO) or mcl PHA] | Biopolis, S.A. (Valencia, Spain) | NA | No | NA | NA | Spain | No | No
Streptomyces omiyaensis | 0 | P3HP | Gangoiti, J., Santos, M., Prieto, M. A., de la Mata, I., Serra, J. L., & Llama, M. J. (2012). Characterization of a novel subgroup of extracellular medium-chain-length polyhydroxyalkanoate depolymerases from actinobacteria. Appl. Environ. Microbiol., 78(20), 7229-7237. | No | No | NA | NA | 2012 | Emulsified plastic agar plates | P3HP | CIBA (Manchester, United Kingdom) | NA | No | NA | NA | Spain | No | No
Streptomyces omiyaensis | 0 | PHB | Gangoiti, J., Santos, M., Prieto, M. A., de la Mata, I., Serra, J. L., & Llama, M. J. (2012). Characterization of a novel subgroup of extracellular medium-chain-length polyhydroxyalkanoate depolymerases from actinobacteria. Appl. Environ. Microbiol., 78(20), 7229-7237. | No | No | NA | NA | 2012 | Emulsified plastic agar plates | PHB | Sigma Aldrich | Yes | No | NA | NA | Spain | No | No
Streptomyces omiyaensis | 0 | PHBV | Gangoiti, J., Santos, M., Prieto, M. A., de la Mata, I., Serra, J. L., & Llama, M. J. (2012). Characterization of a novel subgroup of extracellular medium-chain-length polyhydroxyalkanoate depolymerases from actinobacteria. Appl. Environ. Microbiol., 78(20), 7229-7237. | No | No | NA | NA | 2012 | Emulsified plastic agar plates | PHBV | Sigma Aldrich | Yes | No | NA | NA | Spain | No | No
Streptomyces omiyaensis | 0 | PCL | Gangoiti, J., Santos, M., Prieto, M. A., de la Mata, I., Serra, J. L., & Llama, M. J. (2012). Characterization of a novel subgroup of extracellular medium-chain-length polyhydroxyalkanoate depolymerases from actinobacteria. Appl. Environ. Microbiol., 78(20), 7229-7237. | No | No | NA | NA | 2012 | Emulsified plastic agar plates | PCL | Sigma Aldrich | Yes | No | NA | NA | Spain | No | No
Pseudomonas beteli | 0 | P3HO | Gangoiti, J., Santos, M., Prieto, M. A., de la Mata, I., Serra, J. L., & Llama, M. J. (2012). Characterization of a novel subgroup of extracellular medium-chain-length polyhydroxyalkanoate depolymerases from actinobacteria. Appl. Environ. Microbiol., 78(20), 7229-7237. | No | No | NA | NA | 2012 | Emulsified plastic agar plates | Poly(3-hydroxyoctanoate-co-3-hydroxyhexanoate [11%]) [P(3HO) or mcl PHA] | Biopolis, S.A. (Valencia, Spain) | NA | No | NA | NA | Spain | No | No
Rhodococcus equi | 0 | P3HO | Gangoiti, J., Santos, M., Prieto, M. A., de la Mata, I., Serra, J. L., & Llama, M. J. (2012). Characterization of a novel subgroup of extracellular medium-chain-length polyhydroxyalkanoate depolymerases from actinobacteria. Appl. Environ. Microbiol., 78(20), 7229-7237. | No | No | NA | NA | 2012 | Emulsified plastic agar plates | Poly(3-hydroxyoctanoate-co-3-hydroxyhexanoate [11%]) [P(3HO) or mcl PHA] | Biopolis, S.A. (Valencia, Spain) | NA | No | NA | NA | Spain | No | No
Streptomyces pulveraceus | 0 | P3HO | Gangoiti, J., Santos, M., Prieto, M. A., de la Mata, I., Serra, J. L., & Llama, M. J. (2012). Characterization of a novel subgroup of extracellular medium-chain-length polyhydroxyalkanoate depolymerases from actinobacteria. Appl. Environ. Microbiol., 78(20), 7229-7237. | No | No | NA | NA | 2012 | Emulsified plastic agar plates | Poly(3-hydroxyoctanoate-co-3-hydroxyhexanoate [11%]) [P(3HO) or mcl PHA] | Biopolis, S.A. (Valencia, Spain) | NA | No | NA | NA | Spain | No | No
Streptomyces pulveraceus | 0 | PHB | Gangoiti, J., Santos, M., Prieto, M. A., de la Mata, I., Serra, J. L., & Llama, M. J. (2012). Characterization of a novel subgroup of extracellular medium-chain-length polyhydroxyalkanoate depolymerases from actinobacteria. Appl. Environ. Microbiol., 78(20), 7229-7237. | No | No | NA | NA | 2012 | Emulsified plastic agar plates | PHB | Sigma Aldrich | Yes | No | NA | NA | Spain | No | No
Streptomyces pulveraceus | 0 | PHBV | Gangoiti, J., Santos, M., Prieto, M. A., de la Mata, I., Serra, J. L., & Llama, M. J. (2012). Characterization of a novel subgroup of extracellular medium-chain-length polyhydroxyalkanoate depolymerases from actinobacteria. Appl. Environ. Microbiol., 78(20), 7229-7237. | No | No | NA | NA | 2012 | Emulsified plastic agar plates | PHBV | Sigma Aldrich | Yes | No | NA | NA | Spain | No | No
Streptomyces pulveraceus | 0 | PCL | Gangoiti, J., Santos, M., Prieto, M. A., de la Mata, I., Serra, J. L., & Llama, M. J. (2012). Characterization of a novel subgroup of extracellular medium-chain-length polyhydroxyalkanoate depolymerases from actinobacteria. Appl. Environ. Microbiol., 78(20), 7229-7237. | No | No | NA | NA | 2012 | Emulsified plastic agar plates | PCL | Sigma Aldrich | Yes | No | NA | NA | Spain | No | No
Pseudomonas fluorescens | 0 | P3HO | Gangoiti, J., Santos, M., Prieto, M. A., de la Mata, I., Serra, J. L., & Llama, M. J. (2012). Characterization of a novel subgroup of extracellular medium-chain-length polyhydroxyalkanoate depolymerases from actinobacteria. Appl. Environ. Microbiol., 78(20), 7229-7237. | No | No | NA | NA | 2012 | Emulsified plastic agar plates | Poly(3-hydroxyoctanoate-co-3-hydroxyhexanoate [11%]) [P(3HO) or mcl PHA] | Biopolis, S.A. (Valencia, Spain) | NA | No | NA | NA | Spain | No | No
Alcaligenes faecalis | 0 | PHB | Gangurde, N. S., Patil, Y. P., Jain, R., & Sayyed, R. Z. (2017). Poly-β-hydroxybutyrate biodegradation by mixed culture population vis-à-vis single culture population under varying environmental conditions: A new approach. | No | No | NA | NA | 2017 | Weight loss;Emulsified plastic agar plates | PHB production was carried out by Alcaligenes sp. RZS 4 (Gene bank accession No. JN374993) using two-step cultivation process. | NA | Yes | No | Soil | Garden soil | India | No | No
Alcaligenes sp. | 0 | PHB | Gangurde, N. S., Patil, Y. P., Jain, R., & Sayyed, R. Z. (2017). Poly-β-hydroxybutyrate biodegradation by mixed culture population vis-à-vis single culture population under varying environmental conditions: A new approach. | No | No | NA | NA | 2017 | Weight loss;Emulsified plastic agar plates | PHB production was carried out by Alcaligenes sp. RZS 4 (Gene bank accession No. JN374993) using two-step cultivation process. | NA | Yes | No | Soil | Garden soil | India | No | No
Alternaria alternata | 0 | PHB | Gangurde, N. S., Patil, Y. P., Jain, R., & Sayyed, R. Z. (2017). Poly-β-hydroxybutyrate biodegradation by mixed culture population vis-à-vis single culture population under varying environmental conditions: A new approach. | No | No | NA | NA | 2017 | Weight loss;Emulsified plastic agar plates | PHB production was carried out by Alcaligenes sp. RZS 4 (Gene bank accession No. JN374993) using two-step cultivation process. | NA | Yes | No | Soil | Garden soil | India | No | No
Aspergillus flavus | 0 | PHB | Gangurde, N. S., Patil, Y. P., Jain, R., & Sayyed, R. Z. (2017). Poly-β-hydroxybutyrate biodegradation by mixed culture population vis-à-vis single culture population under varying environmental conditions: A new approach. | No | No | NA | NA | 2017 | Weight loss;Emulsified plastic agar plates | PHB production was carried out by Alcaligenes sp. RZS 4 (Gene bank accession No. JN374993) using two-step cultivation process. | NA | Yes | No | Soil | Garden soil | India | No | No
Aspergillus niger | 0 | PHB | Gangurde, N. S., Patil, Y. P., Jain, R., & Sayyed, R. Z. (2017). Poly-β-hydroxybutyrate biodegradation by mixed culture population vis-à-vis single culture population under varying environmental conditions: A new approach. | No | No | NA | NA | 2017 | Weight loss;Emulsified plastic agar plates | PHB production was carried out by Alcaligenes sp. RZS 4 (Gene bank accession No. JN374993) using two-step cultivation process. | NA | Yes | No | Soil | Garden soil | India | No | No
Fusarium oxysporum | 0 | PHB | Gangurde, N. S., Patil, Y. P., Jain, R., & Sayyed, R. Z. (2017). Poly-β-hydroxybutyrate biodegradation by mixed culture population vis-à-vis single culture population under varying environmental conditions: A new approach. | No | No | NA | NA | 2017 | Weight loss;Emulsified plastic agar plates | PHB production was carried out by Alcaligenes sp. RZS 4 (Gene bank accession No. JN374993) using two-step cultivation process. | NA | Yes | No | Soil | Garden soil | India | No | No
Metarhizium anisopliae | 0 | PHB | Gangurde, N. S., Patil, Y. P., Jain, R., & Sayyed, R. Z. (2017). Poly-β-hydroxybutyrate biodegradation by mixed culture population vis-à-vis single culture population under varying environmental conditions: A new approach. | No | No | NA | NA | 2017 | Weight loss;Emulsified plastic agar plates | PHB production was carried out by Alcaligenes sp. RZS 4 (Gene bank accession No. JN374993) using two-step cultivation process. | NA | Yes | No | Soil | Garden soil | India | No | No
Mycosphaerella arachidis | 0 | PHB | Gangurde, N. S., Patil, Y. P., Jain, R., & Sayyed, R. Z. (2017). Poly-β-hydroxybutyrate biodegradation by mixed culture population vis-à-vis single culture population under varying environmental conditions: A new approach. | No | No | NA | NA | 2017 | Weight loss;Emulsified plastic agar plates | PHB production was carried out by Alcaligenes sp. RZS 4 (Gene bank accession No. JN374993) using two-step cultivation process. | NA | Yes | No | Soil | Garden soil | India | No | No
Pseudomonas aeruginosa | 0 | PHB | Gangurde, N. S., Patil, Y. P., Jain, R., & Sayyed, R. Z. (2017). Poly-β-hydroxybutyrate biodegradation by mixed culture population vis-à-vis single culture population under varying environmental conditions: A new approach. | No | No | NA | NA | 2017 | Weight loss;Emulsified plastic agar plates | PHB production was carried out by Alcaligenes sp. RZS 4 (Gene bank accession No. JN374993) using two-step cultivation process. | NA | Yes | No | Soil | Garden soil | India | No | No
Pseudomonas sp. | 0 | PHB | Gangurde, N. S., Patil, Y. P., Jain, R., & Sayyed, R. Z. (2017). Poly-β-hydroxybutyrate biodegradation by mixed culture population vis-à-vis single culture population under varying environmental conditions: A new approach. | No | No | NA | NA | 2017 | Weight loss;Emulsified plastic agar plates | PHB production was carried out by Alcaligenes sp. RZS 4 (Gene bank accession No. JN374993) using two-step cultivation process. | NA | Yes | No | Soil | Garden soil | India | No | No
Streptomyces sp. | 0 | PHB | Gangurde, N. S., Patil, Y. P., Jain, R., & Sayyed, R. Z. (2017). Poly-β-hydroxybutyrate biodegradation by mixed culture population vis-à-vis single culture population under varying environmental conditions: A new approach. | No | No | NA | NA | 2017 | Weight loss;Emulsified plastic agar plates | PHB production was carried out by Alcaligenes sp. RZS 4 (Gene bank accession No. JN374993) using two-step cultivation process. | NA | Yes | No | Soil | Garden soil | India | No | No
Pseudomonas mendocina | 0 | P(3HB-co-4HB) | Gao, Z., Su, T., Li, P., & Wang, Z. (2017). Biodegradation of P (3HB-co-4HB) powder by Pseudomonas mendocina for preparation low-molecular-mass P (3HB-co-4HB). 3 Biotech, 7(5), 281. | No | No | NA | NA | 2017 | GPC;DSC;XRD;FTIR;NMR | P(3HB-co-4HB) containing 12 mol% 4-hydroxybutyrate. The average Mw of P(3HB-co4HB) was approximately 520 kDa. | Shandong Ecomann Technology Co | Yes | No | NA | NA | NA | Yes | No
Streptomyces ascomycinicus | 0 | PHB | García-Hidalgo, J., Hormigo, D., Arroyo, M., & de la Mata, I. (2013). Novel extracellular PHB depolymerase from Streptomyces ascomycinicus: PHB copolymers degradation in acidic conditions. PLoS One, 8(8), e71699. | PHB Depolymerase | Yes | NA | MQPPPFRGILTPLFPLSSSPPVGSLSRPGRRGVLTRLVAVVALVLGAALLGPAPTAHAAAGLAKPGLTKADLTEVADFGTNPGRLNMYVYRPASLPAEPAVVFALHGCTQDAQGYADNSGLLSFADRYGFLLVFAETTSSNNANRCFNWFQSSDNRRGQGEAASIRQMAAHTVSAYGADPQRTYITGLSAGGAMTSVMLATYPDVFQAGAVVAGLPFGCATDVSSAYLCMNPGTDLTADQWARRVRDGYPSWSGPWPRVAIWHGDKDTTVAPRNADELRDQWTAVHGVSQTPDRTSVIGPNSTRHEEYLAADGSVAVEVNRVPGIGHGTPVDPGTGAQQCGSTGAAYFLDSICSSYWITQFFGLSGSASDPGSLPAPSGLAATGATDTTISLTWKPVDGATDYAVHRDGAQITTSATTSYTDTGLRAGTSHTYAVAARDADGKAGPLSGAVTAQTTGATAVCWTAGNYAHVQAGRATTSAGYTYAKGSGQNMGLYNTFVTTTLKESPTGYFTVANDTCP | 2013 | Spectrophotrometry | All chemical reagents and polymers were purchased from Sigma-Aldrich. | Sigma-Aldrich | Yes | No | NA | NA | NA | No | Yes
Aspergillus oryzae | 0 | PBSA | Garrido, S. M., Kitamoto, N., Watanabe, A., Shintani, T., & Gomi, K. (2012). Functional analysis of FarA transcription factor in the regulation of the genes encoding lipolytic enzymes and hydrophobic surface binding protein for the degradation of biodegradable plastics in Aspergillus oryzae. Journal of bioscience and bioengineering, 113(5), 549-555. | Cutinase | Yes | NA | MHLRNIVIALAATAVASPVDLQDRQLTGGDELRDGPCKPITFIFARASTEPGLLGISTGPAVCNRLKLARSGDVACQGVGPRYTADLPSNALPEGTSQAAIAEAQGLFEQAVSKCPDTQIVAGGYSQGTAVMNGAIKRLSADVQDKIKGVVLFGYTRNAQERGQIANFPKDKVKVYCAVGDLVCLGTLIVAPPHFSYLSDTGDASDFLLSQLG | 2012 | Emulsified agar plates | NA | NA | NA | No | Collection | Collection | NA | No | No
Diutina rugosa | 0 | PU | Gautam, R., Bassi, A. S., & Yanful, E. K. (2007). Candida rugosa lipase-catalyzed polyurethane degradation in aqueous medium. Biotechnology letters, 29(7), 1081-1086. | Lipase | No | NA | NA | 2007 | Spectrophotrometry;GC | Commercially-available, water-dispersed PUR suspension, named Impranil (Fig. 1) (milky white, opaque, 40% w/w solids, average particle size 0.2 lm, specific gravity at room temperature 1.0485) was obtained from Bayer, USA. | Bayer | No | No | NA | NA | NA | No | Yes
Bacillus flexus | 0 | PVC | Giacomucci, L., Raddadi, N., Soccio, M., Lotti, N., & Fava, F. (2019). Polyvinyl chloride biodegradation by Pseudomonas citronellolis and Bacillus flexus. New biotechnology, 52, 35-41. | No | No | NA | NA | 2019 | FTIR;GPC;Weight loss;TGA | PVC film contained about 30%w/w of additives/plasticizers | NA | No | No | Collection | Collection | NA | No | No
Pseudomonas citronellolis | 0 | PVC | Giacomucci, L., Raddadi, N., Soccio, M., Lotti, N., & Fava, F. (2019). Polyvinyl chloride biodegradation by Pseudomonas citronellolis and Bacillus flexus. New biotechnology, 52, 35-41. | No | No | NA | NA | 2019 | FTIR;GPC;Weight loss;TGA | PVC film contained about 30%w/w of additives/plasticizers | NA | No | No | Collection | Collection | NA | No | No
Rhodococcus ruber | 0 | PE | Gilan, I., & Sivan, A. (2013). Effect of proteases on biofilm formation of the plastic-degrading actinomycete Rhodococcus ruber C208. FEMS microbiology letters, 342(1), 18-23. | No | No | NA | NA | 2013 | NA | NA | NA | NA | NA | NA | NA | NA | No | No
Arthrobacter sp. | 0 | PC | Goel, R., Zaidi, M. G. H., Soni, R., Lata, K., & Shouche, Y. S. (2008). Implication of Arthrobacter and Enterobacter species for polycarbonate degradation. International Biodeterioration & Biodegradation, 61(2), 167-172. | Esterase | No | NA | NA | 2008 | FTIR;Spectrophotrometry | Polybisphenol A carbonate with melt index 7, density 1.2 g/c was purchased from Aldrich Chemical Company, USA. | Aldrich | Fill me out | No | Soil | Waste disposal sites | India | No | No
Enterobacter sp. | 0 | PC | Goel, R., Zaidi, M. G. H., Soni, R., Lata, K., & Shouche, Y. S. (2008). Implication of Arthrobacter and Enterobacter species for polycarbonate degradation. International Biodeterioration & Biodegradation, 61(2), 167-172. | Esterase | No | NA | NA | 2008 | FTIR;Spectrophotrometry | Polybisphenol A carbonate with melt index 7, density 1.2 g/c was purchased from Aldrich Chemical Company, USA. | Aldrich | Fill me out | No | Soil | Waste disposal sites | India | No | No
Debaryomyces hansenii | 0 | PHB | Gonda, K. E., Jendrossek, D., & Molitoris, H. P. (2000). Fungal degradation of the thermoplastic polymer poly-ß-hydroxybutyric acid (PHB) under simulated deep sea pressure. In Life at Interfaces and Under Extreme Conditions (pp. 173-183). Springer, Dordrecht. | No | No | NA | NA | 2000 | Emulsified agar plates;Spectophotomer | PHB was isolated from sodium-gluconate-grown cells of the bacterium Ralstonia eutropha HI6 by sodium-hypochlorite treatment followed by acetone-ether (2: I, v/v) extraction. | NA | Yes | No | Water | Sea | North Sea | No | No
Meyerozyma guilliermondii | 0 | PHB | Gonda, K. E., Jendrossek, D., & Molitoris, H. P. (2000). Fungal degradation of the thermoplastic polymer poly-ß-hydroxybutyric acid (PHB) under simulated deep sea pressure. In Life at Interfaces and Under Extreme Conditions (pp. 173-183). Springer, Dordrecht. | No | No | NA | NA | 2000 | Emulsified agar plates;Spectophotomer | PHB was isolated from sodium-gluconate-grown cells of the bacterium Ralstonia eutropha HI6 by sodium-hypochlorite treatment followed by acetone-ether (2: I, v/v) extraction. | NA | Yes | No | Water | Sea | North Sea | No | No
Rhodotorula sphaerocarpa | 0 | PHB | Gonda, K. E., Jendrossek, D., & Molitoris, H. P. (2000). Fungal degradation of the thermoplastic polymer poly-ß-hydroxybutyric acid (PHB) under simulated deep sea pressure. In Life at Interfaces and Under Extreme Conditions (pp. 173-183). Springer, Dordrecht. | No | No | NA | NA | 2000 | Emulsified agar plates;Spectophotomer | PHB was isolated from sodium-gluconate-grown cells of the bacterium Ralstonia eutropha HI6 by sodium-hypochlorite treatment followed by acetone-ether (2: I, v/v) extraction. | NA | Yes | No | Deep sea | Deep sea | Thaiti | No | No
Aspergillus ustus | 0 | PHB | Gonda, K. E., Jendrossek, D., & Molitoris, H. P. (2000). Fungal degradation of the thermoplastic polymer poly-ß-hydroxybutyric acid (PHB) under simulated deep sea pressure. In Life at Interfaces and Under Extreme Conditions (pp. 173-183). Springer, Dordrecht. | No | No | NA | NA | 2000 | Emulsified agar plates;Spectophotomer | PHB was isolated from sodium-gluconate-grown cells of the bacterium Ralstonia eutropha HI6 by sodium-hypochlorite treatment followed by acetone-ether (2: I, v/v) extraction. | NA | Yes | No | Deep sea | Deep sea | Bay of Bengal | No | No
Penicillium expansum | 0 | PHB | Gowda, V. U., & Shivakumar, S. (2015). Poly (-β-hydroxybutyrate)(PHB) depolymerase PHAZ Pen from Penicillium expansum: purification, characterization and kinetic studies. 3 Biotech, 5(6), 901-909. | PHB-depolymerase | No | NA | NA | 2015 | Spectrophotometry | PHB was obtained as a kind gift from Biomer Inc., Germany. The molecular weight of PHB was 470,000 g/mol | Biomer Inc. | Yes | No | Water | Waste water | India | Yes | Yes
Penicillium expansum | 0 | PHBV | Gowda, V. U., & Shivakumar, S. (2015). Poly (-β-hydroxybutyrate)(PHB) depolymerase PHAZ Pen from Penicillium expansum: purification, characterization and kinetic studies. 3 Biotech, 5(6), 901-909. | PHB-depolymerase | No | NA | NA | 2015 | Spectrophotometry | NA | NA | Yes | No | Water | Waste water | India | No | Yes
Brevibacillus borstelensis | 0 | PE | Hadad, D., Geresh, S., & Sivan, A. (2005). Biodegradation of polyethylene by the thermophilic bacterium Brevibacillus borstelensis. Journal of applied microbiology, 98(5), 1093-1100. | No | No | NA | NA | 2005 | FTIR;Weight loss; | Branched low-density (0Æ92 g cm)3) polyethylene (LDPE) with an average molecular weight of 191 000 (Ipiten111) (Carmel Olefins, Haifa, Israel) produced in film form by Plastophil Hazorea (Kibbutz Hazorea, Israel) was used. The type designated LDPE did not contain any additives, whereas the type designated LDPE-L0235 contained a u.v. photosensitizer (an undisclosed compound designated L0235). | Ipiten111 | Yes | Yes | Soil | Polyethylene-waste disposal site | Israel | No | No
Laceyella sacchari | 0 | PLA | Hanphakphoom, S., Maneewong, N., Sukkhum, S., Tokuyama, S., & Kitpreechavanich, V. (2014). Characterization of poly (L-lactide)-degrading enzyme produced by thermophilic filamentous bacteria Laceyella sacchari LP175. The Journal of general and applied microbiology, 60(1), 13-22. | No | No | NA | NA | 2014 | Emulsified plastic agar plates | NA | NA | NA | Yes | Soil | Forest | Thailand | No | No
Bacillus pumilus | 0 | LDPE | Harshvardhan, K., & Jha, B. (2013). Biodegradation of low-density polyethylene by marine bacteria from pelagic waters, Arabian Sea, India. Marine Pollution Bulletin, 77(1-2), 100-106. | No | No | NA | NA | 2013 | Weight loss;SEM;FTIR | The biodegradation tests were performed on samples of lowdensity polyethylene film (i.e., pieces of polyethylene bags) that had been dried overnight at 60 C, weighed, disinfected (autoclaved at 105 C for 1 h) and added to each flask (approximately 50.0 mg of polyethylene film per flask) containing 50 ml of BH medium | NA | No | No | Water | Sea pelagic water | India | No | No
Bacillus subtilis | 0 | LDPE | Harshvardhan, K., & Jha, B. (2013). Biodegradation of low-density polyethylene by marine bacteria from pelagic waters, Arabian Sea, India. Marine Pollution Bulletin, 77(1-2), 100-106. | No | No | NA | NA | 2013 | Weight loss;SEM;FTIR | The biodegradation tests were performed on samples of lowdensity polyethylene film (i.e., pieces of polyethylene bags) that had been dried overnight at 60 C, weighed, disinfected (autoclaved at 105 C for 1 h) and added to each flask (approximately 50.0 mg of polyethylene film per flask) containing 50 ml of BH medium | NA | No | No | Water | Sea pelagic water | India | No | No
Kocuria palustris | 0 | LDPE | Harshvardhan, K., & Jha, B. (2013). Biodegradation of low-density polyethylene by marine bacteria from pelagic waters, Arabian Sea, India. Marine Pollution Bulletin, 77(1-2), 100-106. | No | No | NA | NA | 2013 | Weight loss;SEM;FTIR | The biodegradation tests were performed on samples of lowdensity polyethylene film (i.e., pieces of polyethylene bags) that had been dried overnight at 60 C, weighed, disinfected (autoclaved at 105 C for 1 h) and added to each flask (approximately 50.0 mg of polyethylene film per flask) containing 50 ml of BH medium | NA | No | No | Water | Sea pelagic water | India | No | No
Sphingomonas sp. | 0 | PVA | Hatanaka, T., Asahi, N., & Tsuji, M. (1995). Purification and characterization of poly (vinyl alcohol) dehydrogenase from Pseudomonas sp. 113P3. Bioscience, biotechnology, and biochemistry, 59(10), 1813-1816. | No | No | NA |  | 1995 | Emulsified plastic agar plates;Spectrophotometry | PVA 117 was prepared by Kuraray Co., Ltd. The polymerization degree of PVA was 1700 and the saponification degree was 98.5%, and the tacticity was 55.0 | Kuraray Co, Ltd | Fill me out | No | Activated sludge | Dye works | Kurashiki City, Okayama, Japan | No | No
Sphingomonas sp. | 0 | PVA | Hatanaka, T., Asahi, N., & Tsuji, M. (1995). Purification and characterization of poly (vinyl alcohol) dehydrogenase from Pseudomonas sp. 113P3. Bioscience, biotechnology, and biochemistry, 59(10), 1813-1816. | No | No | NA | NA | 1995 | Emulsified plastic agar plates;Spectrophotometry | PVA 117 | Kuraray Co, Ltd | NA | No | Activated sludge | Dye works | Japan | No | No
Bacillus pumilus | 0 | PBS | Hayase, N., Yano, H., Kudoh, E., Tsutsumi, C., Ushio, K., Miyahara, Y., ... & Nakagawa, K. (2004). Isolation and characterization of poly (butylene succinate-co-butylene adipate)-degrading microorganism. Journal of Bioscience and Bioengineering, 97(2), 131-133. | No | No | NA | NA | 2004 | Emulsified agar plates;X-ray diffraction;NMR | PBS (Bionolle #1001; Showa High-Polymer) | Bionolle | No | No | Soil;Compost | NA | NA | No | No
Bacillus pumilus | 0 | PBSA | Hayase, N., Yano, H., Kudoh, E., Tsutsumi, C., Ushio, K., Miyahara, Y., ... & Nakagawa, K. (2004). Isolation and characterization of poly (butylene succinate-co-butylene adipate)-degrading microorganism. Journal of Bioscience and Bioengineering, 97(2), 131-133. | No | No | NA | NA | 2004 | Emulsified agar plates;X-ray diffraction;NMR | PBSA (Bionolle #3001; Showa High-Polymer) | Bionolle | No | No | Soil;Compost | NA | NA | No | No
Bacillus pumilus | 0 | PCL Blend | Hayase, N., Yano, H., Kudoh, E., Tsutsumi, C., Ushio, K., Miyahara, Y., ... & Nakagawa, K. (2004). Isolation and characterization of poly (butylene succinate-co-butylene adipate)-degrading microorganism. Journal of Bioscience and Bioengineering, 97(2), 131-133. | No | No | NA | NA | 2004 | Emulsified agar plates;NMR;Weight loss | PCL blend | Celgreen HB02B | No | No | Soil | NA | NA | No | No
Bacillus pumilus | 0 | PBS Blend | Hayase, N., Yano, H., Kudoh, E., Tsutsumi, C., Ushio, K., Miyahara, Y., ... & Nakagawa, K. (2004). Isolation and characterization of poly (butylene succinate-co-butylene adipate)-degrading microorganism. Journal of Bioscience and Bioengineering, 97(2), 131-133. | No | No | NA | NA | 2004 | Emulsified agar plates;NMR;Weight loss | PBS blend | Daicel Chemical Industries | No | No | Soil | NA | NA | No | No
Thermobifida cellulosilytica | 0 | PET | Herrero Acero, E., Ribitsch, D., Steinkellner, G., Gruber, K., Greimel, K., Eiteljoerg, I., ... & Cavaco-Paulo, A. (2011). Enzymatic surface hydrolysis of PET: effect of structural diversity on kinetic properties of cutinases from Thermobifida. Macromolecules, 44(12), 4632-4640. | Cutinase | Yes | ADV92526.1 | MANPYERGPNPTDALLEASSGPFSVSEENVSRLSASGFGGGTIYYPRENNTYGAVAISPGYTGTEASIAWLGERIASHGFVVITIDTITTLDQPDSRAEQLNAALNHMINRASSTVRSRIDSSRLAVMGHSMGGGGTLRLASQRPDLKAAIPLTPWHLNKNWSSVTVPTLIIGADLDTIAPVATHAKPFYNSLPSSISKAYLELDGATHFAPNPNKIIGKYSVAWLKRFVDNDTRYTQFLCPGPRDGLFGEVEEYRSTCPF | 2011 | Spectrophotometry;HPLC;FTIR | All other chemicals were of analytical grade from SIGMA (Germany) except the model substrate bis(benzoyloxyethyl) terephthalate (3PET) which was synthetized in two steps as previously described.3 | Sigma Aldrich | Yes | No | NA | NA | NA | Yes | Yes
Thermobifida cellulosilytica | 0 | PET | Herrero Acero, E., Ribitsch, D., Steinkellner, G., Gruber, K., Greimel, K., Eiteljoerg, I., ... & Cavaco-Paulo, A. (2011). Enzymatic surface hydrolysis of PET: effect of structural diversity on kinetic properties of cutinases from Thermobifida. Macromolecules, 44(12), 4632-4640. | Cutinase | Yes | ADV92527.1 | MANPYERGPNPTDALLEARSGPFSVSEERASRFGADGFGGGTIYYPRENNTYGAVASPGYTGTQASVAWLGERIASHGFVVITIDTNTTLDQPDSRARQLNAALDYMINDASSAVRSRIDSSRLAVMGHSMGGGGTLRLASQRPDLKAAIPLTPWHLNKNWSSVRVPTLIIGADLDTIAPVLTHARPFYNSLPTSISKAYLELDGATHFAPNIPNKIIGKYSVAWLKRFVDNDTRYTQFLCPGPRDGLFGEVEEYRSTCPF | 2011 | Spectrophotometry;HPLC;FTIR | All other chemicals were of analytical grade from SIGMA (Germany) except the model substrate bis(benzoyloxyethyl) terephthalate (3PET) which was synthetized in two steps as previously described.3 | Sigma Aldrich | Yes | No | NA | NA | NA | Yes | Yes
Thermobifida fusca | 0 | PET | Herrero Acero, E., Ribitsch, D., Steinkellner, G., Gruber, K., Greimel, K., Eiteljoerg, I., ... & Cavaco-Paulo, A. (2011). Enzymatic surface hydrolysis of PET: effect of structural diversity on kinetic properties of cutinases from Thermobifida. Macromolecules, 44(12), 4632-4640. | Cutinase | Yes | ADV92528.1 | MANPYERGPNPTDALLEARSGPFSVSEENVSRLSASGFGGGTIYYPRENNTYGAVAISPGYTGTEASIAWLGERIASHGFVVITIDTITTLDQPDSRAEQLNAALNHMINRASSTVRSRIDSSRLAVMGHSMGGGGSLRLASQRPDLKAAIPLTPWHLNKNWSSVRVPTLIIGADLDTIAPVLTHARPFYNSLPTSISKAYLELDGATHFAPNIPNKIIGKYSVAWLKRFVDNDTRYTQFLCPGPRDGLFGEVEEYRSTCPF | 2011 | Spectrophotometry;HPLC;FTIR | All other chemicals were of analytical grade from SIGMA (Germany) except the model substrate bis(benzoyloxyethyl) terephthalate (3PET) which was synthetized in two steps as previously described.3 | Sigma Aldrich | Yes | No | NA | NA | NA | Yes | Yes
Hypocrea sp. | 0 | LDPE | Hikmah, M., Setyaningsih, R., & Pangastuti, A. (2018). The Potential of Lignolytic Trichoderma Isolates in LDPE (Low Density Polyethylene) Plastic Biodegradation. In IOP Conference Series: Materials Science and Engineering (Vol. 333, No. 1, p. 012076). IOP Publishing. | No | No | NA | NA | 2018 | Weight loss;SEM | LDPE polyethylene crystals | NA | NA | No | Leaf litter | Plantation | Indonesia | No | No
Streptomyces sp. | 0 | PES | Hoang, K. C., Lee, C. Y., Lai, Y. C., & Liau, C. Y. (2008). TH‐11, a Streptomyces sp. Strain that Degrades Poly (3‐Hydroxybutyrate) and Poly (Ethylene Succinate). Journal of the Chinese Chemical Society, 55(6), 1214-1220. | No | No | NA | NA | 2008 | Emulsified agar plates;Weight loss;SEM;Microscopy;TOC | Poly(ethylene succinate) (PES) (Mn of 1.0 104) | Sigma-Aldrich | Yes | No | Sediment | River | Taiwan | No | No
Streptomyces sp. | 0 | PHB | Hoang, K. C., Lee, C. Y., Lai, Y. C., & Liau, C. Y. (2008). TH‐11, a Streptomyces sp. Strain that Degrades Poly (3‐Hydroxybutyrate) and Poly (Ethylene Succinate). Journal of the Chinese Chemical Society, 55(6), 1214-1220. | No | No | NA | NA | 2008 | Emulsified agar plates;Weight loss;SEM;Microscopy;TOC | Poly(3-hydroxybutyrate) (PHB), with a number- average molecular weight (Mn) of 2.1 105 | Sigma-Aldrich | Yes | No | Sediment | River | Taiwan | No | No
Streptomyces sp. | 0 | PCL | Hoang, K. C., Lee, C. Y., Tseng, M., & Chu, W. S. (2007). Polyester-degrading actinomycetes isolated from the Touchien River of Taiwan. World Journal of Microbiology and Biotechnology, 23(2), 201-205. | No | No | NA | NA | 2007 | Emulsified agar plates | Poly(e-caprolactone) (PCL, Mn = 6.8x10^5) | Aldrich Chemical Co. | Yes | No | Sediment | River | Touchien River, Taiwan | No | No
Streptomyces sp. | 0 | PES | Hoang, K. C., Lee, C. Y., Tseng, M., & Chu, W. S. (2007). Polyester-degrading actinomycetes isolated from the Touchien River of Taiwan. World Journal of Microbiology and Biotechnology, 23(2), 201-205. | No | No | NA | NA | 2007 | Emulsified agar plates | Poly(ethylene succinate) (PES) with a number-average molecular weight ( Mn) of 1.0x10^4 | Aldrich Chemical Co. | Yes | No | Sediment | River | Touchien River, Taiwan | No | No
Streptomyces sp. | 0 | PHB | Hoang, K. C., Lee, C. Y., Tseng, M., & Chu, W. S. (2007). Polyester-degrading actinomycetes isolated from the Touchien River of Taiwan. World Journal of Microbiology and Biotechnology, 23(2), 201-205. | No | No | NA | NA | 2007 | Emulsified agar plates | Poly(b-hydroxybutyrate) (PHB, Mn = 5.4x10^5) | Aldrich Chemical Co. | Yes | No | Sediment | River | Touchien River, Taiwan | No | No
Pseudomonas chlororaphis | 0 | PU | Howard, G. T., Crother, B., & Vicknair, J. (2001). Cloning, nucleotide sequencing and characterization of a polyurethanase gene (pueB) from Pseudomonas chlororaphis. International biodeterioration & biodegradation, 47(3), 141-149. | Polyurethanase | Yes | AAF01331.1 | MSMSIFDYKTALGGDGKALYSEAITLALYASTPTGEALPGTAWRPISVSQLGYQGNVSAQGTISGEQAIVSDAQSRCWANTTRPGSCCPSASSFRGTRQPQGRYQRLAGGLRVGLLPTTTSRLAFDNLLGKVAAFAAAQGLSGSDVLVTGHSLGGLGGQPRGGHEQRSLGRLLPGRQLLGFASPTQSANSSQVLNIGYETTRCSAPWTALISTALSLGTHWQAPGVATNNIVSFTDHYSSFLGEVDSPEHPQSAVLVGPQCGGLRRGLNRLINSDFYDLTSRDSTVVISNLSEGKRDQVWVKDLNLYAEKHTGSTFIIGTQSNDLLHGGKGNDYLDGGAGDDRFRDDGGYNIIHGGQGHNVLELQQPLKNFSIANDGDGTLYIRDAYGGISMTRDVGALVSHETGSWWQLFGKDVSHSVTADGLQNGNQWTAYNHSLNGDAYGNALVASVDGDWLFGHGGDDLLSSDKANVTFVGGTGNDVMHSSGGGGNTFLFSGNFGFDLIHGYQNTDKLVFMGVPGVDAHYDYSQHLSQNGNDTLVQVFGEFLRVNPWWGSAWTSLSGSGLVFA | 2001 | Emulsified plastic agar plates | Impranil | Bayer | No | No | NA | NA | NA | Yes | Yes
Pseudomonas chlororaphis | 0 | PU | Howard, G. T., Mackie, R. I., Cann, I. K. O., Ohene‐Adjei, S., Aboudehen, K. S., Duos, B. G., & Childers, G. W. (2007). Effect of insertional mutations in the pueA and pueB genes encoding two polyurethanases in Pseudomonas chlororaphis contained within a gene cluster. Journal of applied microbiology, 103(6), 2074-2083. | Polyurethanases | Yes | ABM54447.1 | MGVFDYKNFTASDSKALFSDALAITLYSYHNIDNGFAEGYQHNGFGLGLPATLVTALIGSGNSQGVIPGIPWNPDSEKAALDALHQAGWSTISAQQLGYDGKVDGRGTFFGEKAGYGTAQVEILGKYDAQGHLESIGIAFRGTSGPRESVISDTIGDVINDLLAALGPKDYAKNYAGEAFGKLLGDVAAFAQANGLSGKDLVSGHSLGGLGVNSLADLSSERWSGFYKDSNYIAYASPTQSASDKVLNIGYENDPVFRALDGSTFNLSSLGVHDAHQDSATNNIVNFNDHYASTLWNVLPSSILNIPTWLSHLPTGYGDGLSRVLESKFYDFTSKDSTIVVANLSDPARASTWVQDLNRNAETHKGSTFIIGSDGNDLIQGGSGNDYLEGRAGNDTFRDSGGYNIILGGQGSNTLDLQQSVKNYSFASDGAGTLYLRDANGGISMTRDIGAIQSKEPGFLWGLFKDDVIHQVTDQGLKAGGQLTQYASSVRGDAGDNVLKAHAGGDWLFGLDGNDHLIGGQGNDVFVGGAGNDLMEAGGGNNTFLFTGHFGQDRILGYQGGDKLVFMGVSGVLPDQDYRAHASSSGNDTVLTFGQDSVTLVGVSLEHLNGSGIVLA | 2007 | Emulsified plastic agar plates | Impranil | Bayer | No | No | NA | Collection | NA | Yes | No
Pseudomonas chlororaphis | 0 | PU | Howard, G. T., Mackie, R. I., Cann, I. K. O., Ohene‐Adjei, S., Aboudehen, K. S., Duos, B. G., & Childers, G. W. (2007). Effect of insertional mutations in the pueA and pueB genes encoding two polyurethanases in Pseudomonas chlororaphis contained within a gene cluster. Journal of applied microbiology, 103(6), 2074-2083. | Polyurethanases | Yes | ABM54446.1 | MSMSIFDYKTALGGDGKALYSEAITLALYASTPTGEALPGTAWRPISVSQLGYQGNVSAQGTISGEQAIVSDAQSRCWANTTRPGSCCPSASSFRGTRQPQGRYQRLAGGLRVGLLPTTTSRLAFDNLLGKVAAFAAAQGLSGSDVLVTGHSLGGLGGQPRGGHEQRSLGRLLPGRQLLGFASPTQSANSSQVLNIGYETTRCSAPWTALISTALSLGTHWQAPGVATNNIVSFTDHYSSFLGEVDSPEHPQSAVLVGPQCGGLRRGLNRLINSDFYDLTSRDSTVVISNLSEGKRDQVWVKDLNLYAEKHTGSTFIIGTQSNDLLHGGKGNDYLDGGAGDDRFRDDGGYNIIHGGQGHNVLELQQPLKNFSIANDGDGTLYIRDAYGGISMTRDVGALVSHETGSWWQLFGKDVSHSVTADGLQNGNQWTAYNHSLNGDAYGNALVASVDGDWLFGHGGDDLLSSDKANVTFVGGTGNDVMHSSGGGGNTFLFSGNFGFDLIHGYQNTDKLVFMGVPGVDAHYDYSQHLSQNGNDTLVQVFGEFLRVNPWWGSAWTSLSGSGLVFA | 2007 | Emulsified plastic agar plates | Impranil | Bayer | No | No | NA | Collection | NA | Yes | No
Acinetobacter gerneri | 0 | PU | Howard, G. T., Norton, W. N., & Burks, T. (2012). Growth of Acinetobacter gerneri P7 on polyurethane and the purification and characterization of a polyurethanase enzyme. Biodegradation, 23(4), 561-573. | Polyurethanase | No | NA | NA | 2012 | SEM;Emulsified agar plates | Impranil DLN (Bayer Co., Pittsburg, PA) | Bayer | No | No | Soil | NA | NA | No | No
Pseudomonas chlororaphis | 0 | PU | Howard, G. T., Ruiz, C., & Hilliard, N. P. (1999). Growth of Pseudomonas chlororaphis on apolyester–polyurethane and the purification andcharacterization of a polyurethanase–esterase enzyme. International biodeterioration & biodegradation, 43(1-2), 7-12. | Polyurethanase–esterase | No | NA | NA | 1999 | Emulsified agar plates; | Impranil DLN | NA | No | No | Collection | Collection | NA | No | No
Pseudomonas chlororaphis | 0 | PU | Howard, G. T., Ruiz, C., & Hilliard, N. P. (1999). Growth of Pseudomonas chlororaphis on apolyester–polyurethane and the purification andcharacterization of a polyurethanase–esterase enzyme. International biodeterioration & biodegradation, 43(1-2), 7-12. | PueA, polyurethane esterase A | Yes | NA | MGVFDYKNFTASDSKALFSDALAITLYSYHNIDNGFAEGYQHNGFGLGLPATLVTALIGSGNSQGVIPGI PWNPDSEKAALDALHQAGWSTISAQQLGYDGKVDGRGTFFGEKAGYGTAQVEILGKYDAQGHLESIGIAF RGTSGPRESVISDTIGDVINDLLAALGPKDYAKNYAGEAFGKLLGDVAAFAQANGLSGKDVLVSGHSLGG LGVNSLADLSSERWSGFYKDSNYIAYASPTQSASDKVLNIGYENDPVFRALDGSTFNLSSLGVHDAHQDS ATNNIVNFNDHYASTLWNVLPSSILNIPTWLSHLPTGYGDGLSRVLESKFYDFTSKDSTIVVANLSDPAR ASTWVQDLNRNAETHKGSTFIIGSDGNDLIQGGSGNDYLEGRAGNDTFRDSGGYNIILGGQGSNTLDLQQ SVKNYSFASDGAGTLYLRDANGGISMTRDIGAIQSKEPGFLWGLFKDDVIHQVTDQGLKAGGQLTQYASS VRGDAGDNVLKAHAGGDWLFGLDGNDHLIGGQGNDVFVGGAGNDLMEAGGGNNTFLFTGHFGQDRILGYQ GGDKLVFMGVSGVLPDQDYRAHASSSGNDTVLTFGQDSVTLVGVSLEHLNGSGIVLA | 1999 | Emulsified agar plates | Impranil DLN | NA | No | No | Collection | Collection | NA | No | No
Streptomyces bangladeshensis | 0 | PHB | Hsu, K. J., Tseng, M., Don, T. M., & Yang, M. K. (2012). Biodegradation of Poly (β-hydroxybutyrate) by a novel isolate of Streptomyces bangladeshensis 77T-4. Botanical studies, 53(3). | PHB Depolymerase | No | NA | NA | 2012 | Spectrophotrometry;Weight loss;SEM | The extracellular PHB depolymerase was produced by growing 77T-4 cells in a basal medium containing PHB films at 45°C for 12 h with rotary shaking. | NA | Yes | No | Soil | Soil | Twain | No | No
Bacillus thermoamylovorans | 0 | PCL | Hu, X., Thumarat, U., Zhang, X., Tang, M., & Kawai, F. (2010). Diversity of polyester-degrading bacteria in compost and molecular analysis of a thermoactive esterase from Thermobifida alba AHK119. Applied microbiology and biotechnology, 87(2), 771-779. | No | No | NA | NA | 2010 | Emulsified plastic agar plates | Apexa® (formerly Biomax® 4026 and 4027) is a thermostable polyethylene terephthalate copolymer that is synthesized with terephthalic acid and ethylene glycol and an undisclosed component to be compostable; the product was kindly supplied by Dupont (Tokyo, Japan). | Apexa | Fill me out | Yes | Film | Compost | NA | No | No
Saccharomonospora viridis | 0 | PCL | Hu, X., Thumarat, U., Zhang, X., Tang, M., & Kawai, F. (2010). Diversity of polyester-degrading bacteria in compost and molecular analysis of a thermoactive esterase from Thermobifida alba AHK119. Applied microbiology and biotechnology, 87(2), 771-779. | No | No | NA | NA | 2010 | Emulsified plastic agar plates | Apexa® (formerly Biomax® 4026 and 4027) is a thermostable polyethylene terephthalate copolymer that is synthesized with terephthalic acid and ethylene glycol and an undisclosed component to be compostable; the product was kindly supplied by Dupont (Tokyo, Japan). | Apexa | Fill me out | Yes | Film | Compost | NA | No | No
Streptomyces thermogriseus | 0 | PCL | Hu, X., Thumarat, U., Zhang, X., Tang, M., & Kawai, F. (2010). Diversity of polyester-degrading bacteria in compost and molecular analysis of a thermoactive esterase from Thermobifida alba AHK119. Applied microbiology and biotechnology, 87(2), 771-779. | No | No | NA | NA | 2010 | Emulsified plastic agar plates | Apexa® (formerly Biomax® 4026 and 4027) is a thermostable polyethylene terephthalate copolymer that is synthesized with terephthalic acid and ethylene glycol and an undisclosed component to be compostable; the product was kindly supplied by Dupont (Tokyo, Japan). | Apexa | Fill me out | Yes | Film | Compost | NA | No | No
Thermobifida alba | 0 | PCL | Hu, X., Thumarat, U., Zhang, X., Tang, M., & Kawai, F. (2010). Diversity of polyester-degrading bacteria in compost and molecular analysis of a thermoactive esterase from Thermobifida alba AHK119. Applied microbiology and biotechnology, 87(2), 771-779. | Esterase | Yes | BAI99230.2;BAK48590.1 | MSVTTPRREASLLSRAVAVAAAAAATVALAAPAQAANPYERGPNPTESMLEARSGPFSVSEERASRLGADGFGGGTIYYPRENNTYGAIAISPGYTGTQSSIAWLGERIASHGFVVIAIDTNTTLDQPDSRARQLNAALDYMLTDASSSVRNRIDASRLAVMGHSMGGGGTLRLASQRPDLKAAIPLTPWHLNKSWRDITVPTLIIGADLDTIAPVSSHSEPFYNSIPSSTDKAYLELNNATHFAPNITNKTIGMYSVAWLKRFVDEDTRYTQFLCPGPRTGLLSDVDEYRSTCPF;MSVTTPRRETSLLSRALRATAAAATAVVATVALAAPAQAANPYERGPNPTESMLEARSGPFSVSEERASRFGADGFGGGTIYYPRENNTYGAIAISPGYTGTQSSIAWLGERIASHGFVVIAIDTNTTLDQPDSRARQLNAALDYMLTDASSAVRNRIDASRLAVMGHSMGGGGTLRLASQRPDLKAAIPLTPWHLNKSWRDITVPTLIIGAEYDTIASVTLHSKPFYNSIPSPTDKAYLELDGASHFAPNITNKTIGMYSVAWLKRFVDEDTRYTQFLCPGPRTGLLSDVEEYRSTCPF | 2010 | Emulsified plastic agar plates | Apexa® (formerly Biomax® 4026 and 4027) is a thermostable polyethylene terephthalate copolymer that is synthesized with terephthalic acid and ethylene glycol and an undisclosed component to be compostable; the product was kindly supplied by Dupont (Tokyo, Japan). | Apexa | Fill me out | Yes | Film | Compost | NA | No | No
Thermobifida fusca | 0 | PCL | Hu, X., Thumarat, U., Zhang, X., Tang, M., & Kawai, F. (2010). Diversity of polyester-degrading bacteria in compost and molecular analysis of a thermoactive esterase from Thermobifida alba AHK119. Applied microbiology and biotechnology, 87(2), 771-779. | No | No | NA | NA | 2010 | Emulsified plastic agar plates | Apexa® (formerly Biomax® 4026 and 4027) is a thermostable polyethylene terephthalate copolymer that is synthesized with terephthalic acid and ethylene glycol and an undisclosed component to be compostable; the product was kindly supplied by Dupont (Tokyo, Japan). | Apexa | Fill me out | Yes | Film | Compost | NA | No | No
Phanerochaete chrysosporium | 0 | PVA | Huang, M. H., Shih, Y. P., & Liu, S. M. (2002). Biodegradation of polyvinyl alcohol by Phanerochaete chrysosporium after pretreatment with Fenton's reagent. Journal of Environmental Science and Health, Part A, 37(1), 29-41. | No | No | NA | NA | 2002 | COD;TOC;GPC | PVA powder (BP05 and BF17, which have a polymerization degree of 550–650 and 1700–1800, respectively and a saponification degree of 86–89 mole% and 98.5–99.2 mole%, respectively | Chang Chun Petrochemical Co., Taiwan | No | No | NA | Collection | NA | Yes | No
Papiliotrema laurentii | 0 | PEA | Hung, C. S., Barlow, D. E., Varaljay, V. A., Drake, C. A., Crouch, A. L., Russell Jr, J. N., ... & Biffinger, J. C. (2019). The biodegradation of polyester and polyester polyurethane coatings using Papiliotrema laurentii. International Biodeterioration & Biodegradation, 139, 34-43. | No | No | NA | NA | 2019 | Emulsified agar plate;GPC;micro-FTIR | Impranil DLN | Bayer | No | No | Aircraft | NA | NA | No | No
Papiliotrema laurentii | 0 | PES | Hung, C. S., Barlow, D. E., Varaljay, V. A., Drake, C. A., Crouch, A. L., Russell Jr, J. N., ... & Biffinger, J. C. (2019). The biodegradation of polyester and polyester polyurethane coatings using Papiliotrema laurentii. International Biodeterioration & Biodegradation, 139, 34-43. | No | No | NA | NA | 2019 | Emulsified agar plate;GPC;micro-FTIR | Impranil DLN | Bayer | No | No | Aircraft | NA | NA | No | No
Papiliotrema laurentii | 0 | PU | Hung, C. S., Barlow, D. E., Varaljay, V. A., Drake, C. A., Crouch, A. L., Russell Jr, J. N., ... & Biffinger, J. C. (2019). The biodegradation of polyester and polyester polyurethane coatings using Papiliotrema laurentii. International Biodeterioration & Biodegradation, 139, 34-43. | No | No | NA | NA | 2019 | Emulsified agar plate;GPC;micro-FTIR | Impranil DLN | Bayer | No | No | Aircraft | NA | NA | No | No
Pseudomonas protegens | 0 | PU | Hung, C. S., Zingarelli, S., Nadeau, L. J., Biffinger, J. C., Drake, C. A., Crouch, A. L., ... & Crookes-Goodson, W. J. (2016). Carbon catabolite repression and Impranil polyurethane degradation in Pseudomonas protegens strain Pf-5. Appl. Environ. Microbiol., 82(20), 6080-6090. | Lipase | Yes | NA | MGVFDYKNFTASDSKALFSDALAITLYSYHNIDNGFAEGYQHNGFGLGLPATLVTALIGSGNSQGVIPGIPWNPDSEKAALDALHQAGWSTISAQQLGYDGKVDGRGTFFGEKAGYGTAQVEILGKYDAQGHLESIGIAFRGTSGPRESVISDTIGDVINDLLAALGPKDYAKNYAGEAFGKLLGDVAAFAQANGLSGKDVLVSGHSLGGLGVNSLADLSSERWSGFYKDSNYIAYASPTQSASDKVLNIGYENDPVFRVLDGSTFKLSSLGVHDAHQDSATNNIVNFNDHYASTLWNVLPFSILNIPTWLSHLPTGYGDGLTRVLESKFYDFTSKDSTIVVANLSDPARASTWVQDLNRNAETHKGSTFIIGSDGNDLIQGGSGNDYLEGRAGNDTFRDSGGYNIILGGQGSNTLDLQQSVKNYSFASDGAGTLYLRDANGGISMTRDIGAIQSKEPGFLWGLFKDDVIHQVTDQGLKAGGQLTQYASSVRGDAGDNVLKAHAGGDWLFGLDGNDHLIGGQGNDVFVGGAGNDLMEAGGGNNTFLFTGHFGQDRILGYQGGDKLVFMGVSGVLPDQDYRAHASSSGNDTVLTFGQDSVTLVGVSLEHLNGSGIVLA;MSIFDYKTALGGDGKALYSEAITLALYASTPTGEALPGTAWRPISASQLGYQGNVSAQGTISGEQAIVSDAQVEVLGKYDASGQLLSIGISFRGTDSLKDGINDLQAAFVSGFADNYSRLAFDNLLGKVAAFAAAQGLSGSDVLVTGHSLGGLGVNSLAAMSSDHWGGFYQDASYVAFASPTQSANSSQVLNIGYENDPVFRALDGTHFNASSLGTHDKPQESATNNIVSFTDHYSSFLGKLIPQSILNPQSWSAHSAVDYAGGLNRLINSDFYDLTSRDSTVVISNLSEGKRDQVWVKDLNLYAEKHTGSTFIIGTQSNDLLHGGKGNDYLDGGAGDDRFRDDGGYNIIHGGQGHNVLELQQPLKNFSIANDGDGTLYIRDAYGGISMTRDVGALVSHETGSWWQLFGKDVSHSVTADGLQNGNQWTAYNHSLNGDAYGNALVASVDGDWLFGHGGDDLLSSDKANVTFVGGTGNDVMHSSGGGGNTFLFSGNFGFDLIHGYQNTDKLVFMGVPGVDAHYDYSQHLSQNGNDTLLSVGEFSVTLVGVGMDSLSGSGLVFA | 2016 | Emulsified plastic agar plates;Spectrophotometry;NMR;HPLC | Impranil DLN (Impranil) | Bayer | No | No | NA | NA | NA | No | No
Thermopolyspora flexuosa | 0 | PLA | Husárová, L., Pekařová, S., Stloukal, P., Kucharzcyk, P., Verney, V., Commereuc, S., ... & Koutny, M. (2014). Identification of important abiotic and biotic factors in the biodegradation of poly (l-lactic acid). International journal of biological macromolecules, 71, 155-162. | No | No | NA | NA | 2014 | GPC;DSC;CO2 | Polylactic acid samples PLA1 and PLA2 were synthesized through direct melt polycondensation of l-lactic acid [24,25]. PLA3 was purchased from NatureWorks® IngeoTM, grade 2002D (USA), and PLA4 from VUCHV a.s. (Svit, Slovak Republic). | NatureWorks LLC | Yes | Yes | Compost | Compost | Czech Republic | Yes | No
Acinetobacter baumannii | 0 | PET | Hussein, A. A., Alzuhairi, M., & Aljanabi, N. H. (2018). Degradation and depolymerization of plastic waste by local bacterial isolates and bubble column reactor. In AIP Conference Proceedings (Vol. 1968, No. 1, p. 030081). AIP Publishing. | No | No | NA | NA | 2018 | FTIR;Weight loss | The polyethylene terephthalate (PET) pieces used in this study were obtained from local water bottles. PET was cut into small pieces of about (2cm×2cm). | NA | No | No | NA | Plastic waste dump site | Iraq | No | No
Alternaria Solani | 0 | PU | Ibrahim, I. N. (2009). Polyester‐polyurethane biodegradation by Alternaria Solani, isolated from Northern Jordan Ibrahim N. Ibrahim, Anwar Maraqa, Khalid M. Hameed, Ismail M. Saadoun, Hamzah M Maswadeh and Toshiaki Nakajima‐Kambe 2 3. Adv Environ Biol, 3, 162-170. | No | No | NA | NA | 2009 | HPLC;Weight loss;Tensilometer;FTIR;TLC;Microscopy | Sheets (5 x 20 cm) of PS-PUR were supplied by Dr. Toshiaki Nakajima-Kambe from the Institute of Applied Biochemistry, University of Tsukuba, Ibaraki-Japan, and used as a source of carbon and nitrogen in the growing media. | NA | NA | No | Soil | NA | Jordan | No | No
Alternaria solani | 0 | PU | Ibrahim, I. N., Maraqa, A., Hameed, K. M., Saadoun, I. M., & Maswadeh, H. M. (2011). Assessment of potential plastic-degrading fungi in Jordanian habitats. Turkish Journal of Biology, 35(5), 551-557. | No | No | NA | NA | 2011 | Weight loss;Suspended plastic agar plates; | Sheets (5 × 20 cm) of PS-PUR were supplied by Dr. Toshiaki Nakajima-Kambe from the Institute of Applied Biochemistry, University of Tsukuba, Ibaraki- Japan, and used as a source of carbon and nitrogen in growth media. | NA | NA | No | Soil | NA | Joordan | No | No
Aspergillus flavus | 0 | PU | Ibrahim, I. N., Maraqa, A., Hameed, K. M., Saadoun, I. M., & Maswadeh, H. M. (2011). Assessment of potential plastic-degrading fungi in Jordanian habitats. Turkish Journal of Biology, 35(5), 551-557. | No | No | NA | NA | 2011 | Weight loss;Suspended plastic agar plates; | Sheets (5 × 20 cm) of PS-PUR were supplied by Dr. Toshiaki Nakajima-Kambe from the Institute of Applied Biochemistry, University of Tsukuba, Ibaraki- Japan, and used as a source of carbon and nitrogen in growth media. | NA | NA | No | Plastic sheet/fragment | NA | Joordan | No | No
Fusarium solani | 0 | PU | Ibrahim, I. N., Maraqa, A., Hameed, K. M., Saadoun, I. M., & Maswadeh, H. M. (2011). Assessment of potential plastic-degrading fungi in Jordanian habitats. Turkish Journal of Biology, 35(5), 551-557. | No | No | NA | NA | 2011 | Weight loss;Emulsified agar plates | Sheets (5 × 20 cm) of PS-PUR were supplied by Dr. Toshiaki Nakajima-Kambe from the Institute of Applied Biochemistry, University of Tsukuba, Ibaraki- Japan, and used as a source of carbon and nitrogen in growth media. | NA | NA | No | Soil | NA | Joordan | No | No
Aspergillus clavatus | 0 | PES | Ishii, N., Inoue, Y., Shimada, K. I., Tezuka, Y., Mitomo, H., & Kasuya, K. I. (2007). Fungal degradation of poly (ethylene succinate). Polymer degradation and stability, 92(1), 44-52. | P(3HB) depolymerase | No | NA | NA | 2007 | SEM;GPC;DSC;Tensilometer | Poly(ethylene succinate) (PESu) (Mw, 181x103; Mw/Mn, 2.2; Tm, 106 C) | Nippon Shokubai Co. Ltd. (Osaka, Japan) | Fill me out | No |  |  |  | No | No
Aspergillus niger | 0 | PBS | Ishii, N., Inoue, Y., Tagaya, T., Mitomo, H., Nagai, D., & Kasuya, K. I. (2008). Isolation and characterization of poly (butylene succinate)-degrading fungi. Polymer Degradation and Stability, 93(5), 883-888. | No | No | NA | NA | 2008 | Emulsified agar pLates;Weight loss;Microscopy;SEM;GPC;LC;ESI-MS) | PBSu (1,4-Butanediol/succinic acid;Tm 117;Mw 17.6x10-4) | Showa High Polymer Inc. (Tokyo, Japan) | Fill me out | No | Soil | NA | Japan | No | No
Cordyceps fumosorosea | 0 | PBS | Ishii, N., Inoue, Y., Tagaya, T., Mitomo, H., Nagai, D., & Kasuya, K. I. (2008). Isolation and characterization of poly (butylene succinate)-degrading fungi. Polymer Degradation and Stability, 93(5), 883-888. | No | No | NA | NA | 2008 | Emulsified agar pLates;Weight loss;Microscopy;SEM;GPC;LC;ESI-MS) | PBSu (1,4-Butanediol/succinic acid;Tm 117;Mw 17.6x10-4) | Showa High Polymer Inc. (Tokyo, Japan) | Fill me out | No | Soil | NA | Japan | No | No
Fusarium solani | 0 | PBS | Ishii, N., Inoue, Y., Tagaya, T., Mitomo, H., Nagai, D., & Kasuya, K. I. (2008). Isolation and characterization of poly (butylene succinate)-degrading fungi. Polymer Degradation and Stability, 93(5), 883-888. | No | No | NA | NA | 2008 | Emulsified agar pLates;Weight loss;Microscopy;SEM;GPC;LC;ESI-MS) | PBSu (1,4-Butanediol/succinic acid;Tm 117;Mw 17.6x10-4) | Showa High Polymer Inc. (Tokyo, Japan) | Fill me out | No | Soil | NA | Japan | No | No
Aspergillus fumigatus | 0 | PBSA | Ishii, N., Inoue, Y., Tagaya, T., Mitomo, H., Nagai, D., & Kasuya, K. I. (2008). Isolation and characterization of poly (butylene succinate)-degrading fungi. Polymer Degradation and Stability, 93(5), 883-888. | No | No | NA | NA | 2008 | Emulsified agar pLates;Weight loss;Microscopy;SEM;GPC;LC;ESI-MS) | PBSA (1,4-Butanediol/succinic acid/adipic acid; Tm 92;Mw x10-4) | Showa High Polymer Inc. (Tokyo, Japan) | Fill me out | No | Soil | NA | Japan | No | No
Aspergillus fumigatus | 0 | PCL | Ishii, N., Inoue, Y., Tagaya, T., Mitomo, H., Nagai, D., & Kasuya, K. I. (2008). Isolation and characterization of poly (butylene succinate)-degrading fungi. Polymer Degradation and Stability, 93(5), 883-888. | No | No | NA | NA | 2008 | Emulsified agar pLates;Weight loss;Microscopy;SEM;GPC;LC;ESI-MS) | PCL (6-Hydroxyhexanoic acid; Tm 62; Mw 6.4x10^-4) | Daicel Chemical Industries Co. (Osaka, Japan) | Fill me out | No | Soil | NA | Japan | No | No
Aspergillus niger | 0 | PCL | Ishii, N., Inoue, Y., Tagaya, T., Mitomo, H., Nagai, D., & Kasuya, K. I. (2008). Isolation and characterization of poly (butylene succinate)-degrading fungi. Polymer Degradation and Stability, 93(5), 883-888. | No | No | NA | NA | 2008 | Emulsified agar pLates;Weight loss;Microscopy;SEM;GPC;LC;ESI-MS) | PCL (6-Hydroxyhexanoic acid; Tm 62; Mw 6.4x10^-4) | Daicel Chemical Industries Co. (Osaka, Japan) | Fill me out | No | Soil | NA | Japan | No | No
Cordyceps fumosorosea | 0 | PCL | Ishii, N., Inoue, Y., Tagaya, T., Mitomo, H., Nagai, D., & Kasuya, K. I. (2008). Isolation and characterization of poly (butylene succinate)-degrading fungi. Polymer Degradation and Stability, 93(5), 883-888. | No | No | NA | NA | 2008 | Emulsified agar pLates;Weight loss;Microscopy;SEM;GPC;LC;ESI-MS) | PCL (6-Hydroxyhexanoic acid; Tm 62; Mw 6.4x10^-4) | Daicel Chemical Industries Co. (Osaka, Japan) | Fill me out | No | Soil | NA | Japan | No | No
Fusarium solani | 0 | PCL | Ishii, N., Inoue, Y., Tagaya, T., Mitomo, H., Nagai, D., & Kasuya, K. I. (2008). Isolation and characterization of poly (butylene succinate)-degrading fungi. Polymer Degradation and Stability, 93(5), 883-888. | No | No | NA | NA | 2008 | Emulsified agar pLates;Weight loss;Microscopy;SEM;GPC;LC;ESI-MS) | PCL (6-Hydroxyhexanoic acid; Tm 62; Mw 6.4x10^-4) | Daicel Chemical Industries Co. (Osaka, Japan) | Fill me out | No | Soil | NA | Japan | No | No
Aspergillus fumigatus | 0 | PES | Ishii, N., Inoue, Y., Tagaya, T., Mitomo, H., Nagai, D., & Kasuya, K. I. (2008). Isolation and characterization of poly (butylene succinate)-degrading fungi. Polymer Degradation and Stability, 93(5), 883-888. | No | No | NA | NA | 2008 | Emulsified agar pLates;Weight loss;Microscopy;SEM;GPC;LC;ESI-MS) | PES (Ethylene glycol/succinic acid; Tm 106; Mw 18/.1x10^-4) | Nippon Shokubai Co. Ltd. (Osaka, Japan) | Fill me out | No | Soil | NA | Japan | No | No
Aspergillus fumigatus | 0 | PHB | Ishii, N., Inoue, Y., Tagaya, T., Mitomo, H., Nagai, D., & Kasuya, K. I. (2008). Isolation and characterization of poly (butylene succinate)-degrading fungi. Polymer Degradation and Stability, 93(5), 883-888. | No | No | NA | NA | 2008 | Emulsified agar pLates;Weight loss;Microscopy;SEM;GPC;LC;ESI-MS) | PHB (3-Hydroxybutyrate; Tm 178; Mw 70x10^-4) | Ralstonia eutropha ATCC17699 from fructose [20] | Fill me out | No | Soil | NA | Japan | No | No
Staphylococcus epidermidis | 0 | PU | Jansen, B., Schumacher-Perdreau, F., Peters, G., & Pulverer, G. (1991). Evidence for degradation of synthetic polyurethanes by Staphylococcus epidermidis. Zentralblatt für Bakteriologie, 276(1), 36-45. | No | No | NA | NA | 1991 | Weight loss;SEM;ATR-FTIR | Polyetherurethane TUFTANE (4 X 4 cm) was supplied as film of 400 um thickness. The polymer is composed of 4-4' diisocyanato diphenylmethane and poly(tetramethyleneglycol). To remove residual solvents or other low-molecular compounds, the polymers were extracted in acetone, ethanol and water before all experiments. | B. F. Goodrich, USA | Fill me out | No | Catheter | Blood | Germany | No | No
Parengyodontium album | 0 | PLA | Jarerat, A., & Tokiwa, Y. (2001). Degradation of Poly (L‐lactide) by a Fungus. Macromolecular Bioscience, 1(4), 136-140. | No | No | NA | NA | 2001 | TOC;SEM;Weight loss | A PLA pellet, LACTY #1012 (number average molecular weight, M Ð n = 2.86105), and commercial PLA-blown film were obtained from Shimadzu Co. Ltd | Shimadzu Co. Ltd | Fill me out | No | Collection | NA | NA | No | No
Saccharothrix waywayandensis | 0 | PLA | Jarerat, A., & Tokiwa, Y. (2003). Poly (L-lactide) degradation by Saccharothrix waywayandensis. Biotechnology letters, 25(5), 401-404. | No | No | NA | NA | 2003 | TOC;SEM;Weight loss | Poly(L-lactide) (PLA), Lacty 1012 (number-average molecular weight, Mn = 1.3 × 105) was purchased from Shimadzu Co. Ltd., Kyoto, Japan. | Shimadzu Co. Ltd., Kyoto, Japan | Fill me out | No | Collection | NA | Japan | No | No
Amycolatopsis orientalis | 0 | PLA | Jarerat, A., Pranamuda, H., & Tokiwa, Y. (2002). Poly (L‐lactide)‐degrading activity in various actinomycetes. Macromolecular Bioscience, 2(9), 420-428. | No | No | NA | NA | 2002 | Emulsified plastic agar plates;SEM;TOC;SEC | LACTY 1012 (number-average molecular weight, Mn ¼ 3.4 _x0001_ 105 ; weight-average molecular weight, Mw¼ 6.5 _x0001_ 105 ; polydispersity, Mw/Mn ¼ 1.9) | Shimadzu Co. Ltd | Fill me out | No | Collection | NA | NA | No | No
Kibdelosporangium aridum | 0 | PLA | Jarerat, A., Pranamuda, H., & Tokiwa, Y. (2002). Poly (L‐lactide)‐degrading activity in various actinomycetes. Macromolecular Bioscience, 2(9), 420-428. | No | No | NA | NA | 2002 | Emulsified plastic agar plates;SEM;TOC;SEC | LACTY 1012 (number-average molecular weight, Mn ¼ 3.4 _x0001_ 105 ; weight-average molecular weight, Mw¼ 6.5 _x0001_ 105 ; polydispersity, Mw/Mn ¼ 1.9) | Shimadzu Co. Ltd | Fill me out | No | Collection | NA | NA | No | No
Lentzea albidocapillata | 0 | PLA | Jarerat, A., Pranamuda, H., & Tokiwa, Y. (2002). Poly (L‐lactide)‐degrading activity in various actinomycetes. Macromolecular Bioscience, 2(9), 420-428. | No | No | NA | NA | 2002 | Emulsified plastic agar plates;SEM;TOC;SEC | LACTY 1012 (number-average molecular weight, Mn ¼ 3.4 _x0001_ 105 ; weight-average molecular weight, Mw¼ 6.5 _x0001_ 105 ; polydispersity, Mw/Mn ¼ 1.9) | Shimadzu Co. Ltd | Fill me out | No | Collection | NA | NA | No | No
Saccharothrix australiensis | 0 | PLA | Jarerat, A., Pranamuda, H., & Tokiwa, Y. (2002). Poly (L‐lactide)‐degrading activity in various actinomycetes. Macromolecular Bioscience, 2(9), 420-428. | No | No | NA | NA | 2002 | Emulsified plastic agar plates;SEM;TOC;SEC | LACTY 1012 (number-average molecular weight, Mn ¼ 3.4 _x0001_ 105 ; weight-average molecular weight, Mw¼ 6.5 _x0001_ 105 ; polydispersity, Mw/Mn ¼ 1.9) | Shimadzu Co. Ltd | Fill me out | No | Collection | NA | NA | No | No
Saccharothrix coeruleofusca | 0 | PLA | Jarerat, A., Pranamuda, H., & Tokiwa, Y. (2002). Poly (L‐lactide)‐degrading activity in various actinomycetes. Macromolecular Bioscience, 2(9), 420-428. | No | No | NA | NA | 2002 | Emulsified plastic agar plates;SEM;TOC;SEC | LACTY 1012 (number-average molecular weight, Mn ¼ 3.4 _x0001_ 105 ; weight-average molecular weight, Mw¼ 6.5 _x0001_ 105 ; polydispersity, Mw/Mn ¼ 1.9) | Shimadzu Co. Ltd | Fill me out | No | Collection | NA | NA | No | No
Saccharothrix cryophilis | 0 | PLA | Jarerat, A., Pranamuda, H., & Tokiwa, Y. (2002). Poly (L‐lactide)‐degrading activity in various actinomycetes. Macromolecular Bioscience, 2(9), 420-428. | No | No | NA | NA | 2002 | Emulsified plastic agar plates;SEM;TOC;SEC | LACTY 1012 (number-average molecular weight, Mn ¼ 3.4 _x0001_ 105 ; weight-average molecular weight, Mw¼ 6.5 _x0001_ 105 ; polydispersity, Mw/Mn ¼ 1.9) | Shimadzu Co. Ltd | Fill me out | No | Collection | NA | NA | No | No
Saccharothrix espanaensis | 0 | PLA | Jarerat, A., Pranamuda, H., & Tokiwa, Y. (2002). Poly (L‐lactide)‐degrading activity in various actinomycetes. Macromolecular Bioscience, 2(9), 420-428. | No | No | NA | NA | 2002 | Emulsified plastic agar plates;SEM;TOC;SEC | LACTY 1012 (number-average molecular weight, Mn ¼ 3.4 _x0001_ 105 ; weight-average molecular weight, Mw¼ 6.5 _x0001_ 105 ; polydispersity, Mw/Mn ¼ 1.9) | Shimadzu Co. Ltd | Fill me out | No | Collection | NA | NA | No | No
Saccharothrix longispora | 0 | PLA | Jarerat, A., Pranamuda, H., & Tokiwa, Y. (2002). Poly (L‐lactide)‐degrading activity in various actinomycetes. Macromolecular Bioscience, 2(9), 420-428. | No | No | NA | NA | 2002 | Emulsified plastic agar plates;SEM;TOC;SEC | LACTY 1012 (number-average molecular weight, Mn ¼ 3.4 _x0001_ 105 ; weight-average molecular weight, Mw¼ 6.5 _x0001_ 105 ; polydispersity, Mw/Mn ¼ 1.9) | Shimadzu Co. Ltd | Fill me out | No | Collection | NA | NA | No | No
Saccharothrix mutabilis | 0 | PLA | Jarerat, A., Pranamuda, H., & Tokiwa, Y. (2002). Poly (L‐lactide)‐degrading activity in various actinomycetes. Macromolecular Bioscience, 2(9), 420-428. | No | No | NA | NA | 2002 | Emulsified plastic agar plates;SEM;TOC;SEC | LACTY 1012 (number-average molecular weight, Mn ¼ 3.4 _x0001_ 105 ; weight-average molecular weight, Mw¼ 6.5 _x0001_ 105 ; polydispersity, Mw/Mn ¼ 1.9) | Shimadzu Co. Ltd | Fill me out | No | Collection | NA | NA | No | No
Saccharothrix syringae | 0 | PLA | Jarerat, A., Pranamuda, H., & Tokiwa, Y. (2002). Poly (L‐lactide)‐degrading activity in various actinomycetes. Macromolecular Bioscience, 2(9), 420-428. | No | No | NA | NA | 2002 | Emulsified plastic agar plates;SEM;TOC;SEC | LACTY 1012 (number-average molecular weight, Mn ¼ 3.4 _x0001_ 105 ; weight-average molecular weight, Mw¼ 6.5 _x0001_ 105 ; polydispersity, Mw/Mn ¼ 1.9) | Shimadzu Co. Ltd | Fill me out | No | Collection | NA | NA | No | No
Saccharothrix texasensis | 0 | PLA | Jarerat, A., Pranamuda, H., & Tokiwa, Y. (2002). Poly (L‐lactide)‐degrading activity in various actinomycetes. Macromolecular Bioscience, 2(9), 420-428. | No | No | NA | NA | 2002 | Emulsified plastic agar plates;SEM;TOC;SEC | LACTY 1012 (number-average molecular weight, Mn ¼ 3.4 _x0001_ 105 ; weight-average molecular weight, Mw¼ 6.5 _x0001_ 105 ; polydispersity, Mw/Mn ¼ 1.9) | Shimadzu Co. Ltd | Fill me out | No | Collection | NA | NA | No | No
Saccharothrix waywayandensis | 0 | PLA | Jarerat, A., Pranamuda, H., & Tokiwa, Y. (2002). Poly (L‐lactide)‐degrading activity in various actinomycetes. Macromolecular Bioscience, 2(9), 420-428. | No | No | NA | NA | 2002 | Emulsified plastic agar plates;SEM;TOC;SEC | LACTY 1012 (number-average molecular weight, Mn ¼ 3.4 _x0001_ 105 ; weight-average molecular weight, Mw¼ 6.5 _x0001_ 105 ; polydispersity, Mw/Mn ¼ 1.9) | Shimadzu Co. Ltd | Fill me out | No | Collection | NA | NA | No | No
Streptoalloteichus hindustanus | 0 | PLA | Jarerat, A., Pranamuda, H., & Tokiwa, Y. (2002). Poly (L‐lactide)‐degrading activity in various actinomycetes. Macromolecular Bioscience, 2(9), 420-428. | No | No | NA | NA | 2002 | Emulsified plastic agar plates;SEM;TOC;SEC | LACTY 1012 (number-average molecular weight, Mn ¼ 3.4 _x0001_ 105 ; weight-average molecular weight, Mw¼ 6.5 _x0001_ 105 ; polydispersity, Mw/Mn ¼ 1.9) | Shimadzu Co. Ltd | Fill me out | No | Collection | NA | NA | No | No
Kibdelosporangium aridum | 0 | PLA | Jarerat, A., Tokiwa, Y., & Tanaka, H. (2003). Poly (L-lactide) degradation by Kibdelosporangium aridum. Biotechnology letters, 25(23), 2035-2038. | No | No | NA | NA | 2003 | SEM;TOC;Weight loss | Poly(L-lactide) (PLA), Lacty 1012 (number-average molecular weight,Mn: 3.4× 105) was purchased from Shimadzu Co. Ltd., Kyoto, Japan. | Shimadzu Co. Ltd., Kyoto, Japan | Fill me out | No | Collection | NA | NA | No | No
Amycolatopsis orientalis | 0 | PLA | Jarerat, A., Tokiwa, Y., & Tanaka, H. (2006). Production of poly (L-lactide)-degrading enzyme by Amycolatopsis orientalis for biological recycling of poly (L-lactide). Applied microbiology and biotechnology, 72(4), 726-731. | PLA-degrading enzyme | No | NA | NA | 2006 | TOC | PLA pellet, Lacty 1012 (number-average molecular weight, Mn: 3.4×105), was obtained from Shimadzu, Japan. | Shimadzu, Japan. | Fill me out | No | Collection | NA | NA | No | No
Paucimonas lemoignei | 0 | PHB | Jendrossek, D. I. E. T. E. R., Frisse, A. N. D. R. E. A., Behrends, A. S. T. R. I. D., Andermann, M. E. I. K. E., Kratzin, H. D., Stanislawski, T. H. O. M. A. S., & Schlegel, H. G. (1995). Biochemical and molecular characterization of the Pseudomonas lemoignei polyhydroxyalkanoate depolymerase system. Journal of Bacteriology, 177(3), 596-607. | PHB and PHV depolymerases | Yes | NA | MLAKQIKKANSRSTLLRKSLLFAAPIILAVSSSSVYALTQVSNFGTNPGNLQMFKHVPSGMPANAPLVVALHGCTQTAAAYEASGWSALGNTHKFYVVYPQQQSGNNSNKCFNWFEPGDITRGQGEALSIKQMVDNMKANHSIDPSRVYVTGLSAGAFMTTVMAATYPDVFAGAAPIAGGPYKCATSMTSAFTCMSPGVDKTPAAWGDLARGGYSGYNGPKPKISIWHGSSDYTVAPANQNETVEQFTNYHGIDQTPDVSDTVGGFPHKVYKSANGTPLVETYTITGMGHGTPVDPGTGANQCGTAGAYILDVNVCSSYYIGQFFGIIGGGGTTTTTTSGNVTTTTAATTTTTTATQGYTQTTSATVTNHYVAGRINVTQYNVLGARYGYVTTIPLYYCPSLSGWTDKANCSPI;MMSSQTTQSSKFSLFLKRGLLLAAAPLLAMSASSALAATQVTGFGSNPGNLLMYKHVPSSMPANAPLVIAMHGCTQSASAYEATGWTQLANTYKFYVVYPEQQSSNNQNKCFNWFEPGDIARGQGEALSIKQMVDKMKADHSIDTNRVYVTGLSAGGYMVNVMLATYPDVFAGGAPFSGGPYNCATSMTNAFTCMSPGVDKTPAAWGDLARGGYSGYTGRKPIVSIWHGDADYTVKQSNQVEEVEQWTNYHGIDQTADVSDTVAGFPHKVYKDASGNALVETYTITGMGHGTPVDPGTGSLQCGTAGAYILDVNICSSYYVAKFWGLIGGSGTTTTTSAGTTTTTSAGTTTTKASTTTTKVSTTTTASTTTTTAGACYNSSNYAHVTAGRAHDTGGYAYTNGSNQKMGLNNTFYTSKLRKTGTNYYVIDTTCP;MQLKKSLRVTIAVLLGAGVSASAFALTPGSGTWVKESATYGTPNLQDAYLYVPKNPAPQVLGGKRALMLSLHGCGQTASTSVIDKRFNWEETAEKYGMVVVAPTVPTGTSSTRAASGCWDWFGTAHNRTTRDVVPLIKLIDAVKARTNLDIDPNQIYVSGLSAGAGETHVLGCSFPDYFAGVAPNASPSLGSAAGDISVPPKRTPQQVADMCRAINGNQFNAHLDTQIFATVYGDKDYLVLPAHNEVNRDGMKIAYDATVSAGTASVDGGGTASLFKDSRGRLRISSMVVAGMSHAWPSGPGAAPYIAWVDSTRVNYPAYVTQFFFENNLRVNKWKITCSVNVPNASSATVSASATAAAGATVASYRVALQGKTAINDNAAGSGTSLNKSYNLGNGIYAGTVTAVDSKGVESEACQLSSFQVGQLDPLYPPSDIQATGISSSSIKLNWSAVSSATAYDVRRNGGAPVRVTATQYTDTGLAPDTSYSYTVTSVNDNMTSGQSGQIIGKTQPVTYTEKVTATVTGHYSAGRINVNQYLQLGAKYGYNASLTLYKCEGVWTNSSSCGPLQ;MNKYLKNLCFAAATVTLMASAPSAFALSEVTGFGTNPGALKMFKHVPTSMPTNAPLIVAMHGCTQSASAYEGSGWSALANNYKFYVVYPEQQSGNNSNKCFNWFESGDIARGQGEALSIKQMVDKMKADYSIDANRVYVTGLSAGAFMTAVMAATYPDVFAGAAPIAGGPYKCATSMIDAFSCMSPGTDKTPAAWGDLARGGYSGYNGRKPKISVWQGSSDTTVKPMNMDELMQQWTNYHGIDQTADVSETVKGFPHKVYKDASGNALVETWSITGMAHGTPVDPGTGAEQCGTSGSYILDVNICSSYHIAQFFGLTGAGTTTTTTVGSTSTTTGYTSTSSAPVTTTTSVASTTTTTVAAGACYNASNYAHVTAGRAVNSMGYAKAKGSNQNMGLYNTFTTSKLREAPAGYFTIDSTCP;MRNTLKAAFKLGVISAALLAPFATQAATAGPGAWSSQQTWAADSVNGGNLTGFYYWPATQPVHANGKRALVLVLHGCAQTASGDVINNGDNGYNWKAAADQYGAVILAPNATGNVSSQHCWDYSRTSHSRSTGHEYVLLDLINRFKNDPQYEIDPNQVYVTGLSSGGGETIVLGCIAPDVFAGWASNAGPTPGTTTLQIGAVPSGYTATNAKNNCLSLAGSNSSYFSTQIAGVVWGTSDFTVAPGYNPLMMDAMRQIYGGTFTKQASTSVATGGTNTTYKDSSGRVRTHELSVSGMSHAWPAGTGGQNTNYVTSQYVNYPLFVMDYFFTNNSRAGSGGGTTTTTAGGTTTTTAAGTTTTAATTTTTASSTTTTVAATCYTSSNYAHVTAGRAHNSSGYALANGSNQNMGLNNTFYTSTLKQTSPGYYVIGTCP | 1995 | Emulsified agar plates | The homopolyester PHB was isolated from sodium gluconate-grown cells of A. eutrophus H16 (51), by the sodium hypochlorite method as described previously (26, 36). | NA | Yes | No | Collection | NA | NA | No | No
Stenotrophomonas maltophilia | 0 | PLA | Jeon, H. J., & Kim, M. N. (2013). Biodegradation of poly (l-lactide)(PLA) exposed to UV irradiation by a mesophilic bacterium. International Biodeterioration & Biodegradation, 85, 289-293. | No | No | NA | NA | 2013 | Weight loss;Tensilometer;GPC;SEC;FTIR | A 0.3 mm thick PLA sheet, which was made of NatureWorks PLA Polymer 2003D, was donated by Green Chemical Co. (Seoul, Korea). Because biological degradation of PLA may be affected by a releasing agent such as silicone, which is usually sprayed on commercial PLA sheets, neat PLA powder with about 50 mmin diameter was prepared by grinding NatureWorks PLA Polymer 4032D pellets. | Green Chemical Co | Fill me out | No | Compost | Farm field | Korea | No | No
Stenotrophomonas panacihumi | 0 | PE | Jeon, H. J., & Kim, M. N. (2016). Isolation of mesophilic bacterium for biodegradation of polypropylene. International Biodeterioration & Biodegradation, 115, 244-249. | No | No | NA | NA | 2016 | Emulsified plastic agar plates;GPC;CO2 | YUHWA that was manufactured in a commercial scale polymerization reactor was used as PP. Low molecular weight polypropylene (LMWPP), LMWPP-1 having number average molecular weight (Mn) and weight average molecular weight (Mw) of 2800 and 10,300, respectively, and LMWPP-2 having Mn andMwof 3600 and 19,700, respectively, were also used. The LMWPPs were prepared by thermal degradation of a commercial PP under a strict nitrogen atmosphere. | NA | Fill me out | No | Soil | Municipal solid waste | Anyang-si, Gyeonggido, Korea | No | No
Stenotrophomonas panacihumi | 0 | PP | Jeon, H. J., & Kim, M. N. (2016). Isolation of mesophilic bacterium for biodegradation of polypropylene. International Biodeterioration & Biodegradation, 115, 244-249. | No | No | NA | NA | 2016 | Emulsified plastic agar plates;GPC;CO2 | Low molecular weight polyethylene (LMWPE), LMWPE-1 (Mn: 790, Mw: 1700) and LMWPE-2 (Mn: 5,200, Mw: 23,700) were manufactured by thermal degradation of a commercial high density polyethylene (HDPE) and low density polyethylene (LDPE), respectively, under a strict nitrogen atmosphere. | NA | Fill me out | No | Soil | Municipal solid waste | Anyang-si, Gyeonggido, Korea | No | No
Absidia sp. | 0 | PHB | Jeszeová, L., Puškárová, A., Bučková, M., Kraková, L., Grivalský, T., Danko, M., ... & Pangallo, D. (2018). Microbial communities responsible for the degradation of poly (lactic acid)/poly (3-hydroxybutyrate) blend mulches in soil burial respirometric tests. World Journal of Microbiology and Biotechnology, 34(7), 101. | No | No | NA | NA | 2018 | CO2;Emulsified agar plates | PHB granules | Panara s.r.o. | Fill me out | No | Soil | Agricultura region | South Slovakia | No | No
Actinomucor elegans | 0 | PHB | Jeszeová, L., Puškárová, A., Bučková, M., Kraková, L., Grivalský, T., Danko, M., ... & Pangallo, D. (2018). Microbial communities responsible for the degradation of poly (lactic acid)/poly (3-hydroxybutyrate) blend mulches in soil burial respirometric tests. World Journal of Microbiology and Biotechnology, 34(7), 101. | No | No | NA | NA | 2018 | CO2;Emulsified agar plates | PHB granules | Panara s.r.o. | Fill me out | No | Soil | Agricultura region | South Slovakia | No | No
Arthrobacter oryzae | 0 | PHB | Jeszeová, L., Puškárová, A., Bučková, M., Kraková, L., Grivalský, T., Danko, M., ... & Pangallo, D. (2018). Microbial communities responsible for the degradation of poly (lactic acid)/poly (3-hydroxybutyrate) blend mulches in soil burial respirometric tests. World Journal of Microbiology and Biotechnology, 34(7), 101. | No | No | NA | NA | 2018 | CO2;Emulsified agar plates | PHB granules | Panara s.r.o. | Fill me out | No | Soil | Plastic waste dump site | South Slovakia | No | No
Aureobasidium pullulans | 0 | PHB | Jeszeová, L., Puškárová, A., Bučková, M., Kraková, L., Grivalský, T., Danko, M., ... & Pangallo, D. (2018). Microbial communities responsible for the degradation of poly (lactic acid)/poly (3-hydroxybutyrate) blend mulches in soil burial respirometric tests. World Journal of Microbiology and Biotechnology, 34(7), 101. | No | No | NA | NA | 2018 | CO2;Emulsified agar plates | PHB granules | Panara s.r.o. | Fill me out | No | Soil | Agricultura region | South Slovakia | No | No
Bacillus idriensis | 0 | PHB | Jeszeová, L., Puškárová, A., Bučková, M., Kraková, L., Grivalský, T., Danko, M., ... & Pangallo, D. (2018). Microbial communities responsible for the degradation of poly (lactic acid)/poly (3-hydroxybutyrate) blend mulches in soil burial respirometric tests. World Journal of Microbiology and Biotechnology, 34(7), 101. | No | No | NA | NA | 2018 | CO2;Emulsified agar plates | PHB granules | Panara s.r.o. | Fill me out | No | Soil | Agricultura region | South Slovakia | No | No
Bacillus licheniformis | 0 | PHB | Jeszeová, L., Puškárová, A., Bučková, M., Kraková, L., Grivalský, T., Danko, M., ... & Pangallo, D. (2018). Microbial communities responsible for the degradation of poly (lactic acid)/poly (3-hydroxybutyrate) blend mulches in soil burial respirometric tests. World Journal of Microbiology and Biotechnology, 34(7), 101. | No | No | NA | NA | 2018 | CO2;Emulsified agar plates | PHB granules | Panara s.r.o. | Fill me out | No | Soil | Agricultura region | South Slovakia | No | No
Bacillus megaterium | 0 | PHB | Jeszeová, L., Puškárová, A., Bučková, M., Kraková, L., Grivalský, T., Danko, M., ... & Pangallo, D. (2018). Microbial communities responsible for the degradation of poly (lactic acid)/poly (3-hydroxybutyrate) blend mulches in soil burial respirometric tests. World Journal of Microbiology and Biotechnology, 34(7), 101. | No | No | NA | NA | 2018 | CO2;Emulsified agar plates | PHB granules | Panara s.r.o. | Fill me out | No | Soil | Agricultura region | South Slovakia | No | No
Bacillus pseudomycoides | 0 | PHB | Jeszeová, L., Puškárová, A., Bučková, M., Kraková, L., Grivalský, T., Danko, M., ... & Pangallo, D. (2018). Microbial communities responsible for the degradation of poly (lactic acid)/poly (3-hydroxybutyrate) blend mulches in soil burial respirometric tests. World Journal of Microbiology and Biotechnology, 34(7), 101. | No | No | NA | NA | 2018 | CO2;Emulsified agar plates | PHB granules | Panara s.r.o. | Fill me out | No | Soil | Agricultura region | South Slovakia | No | No
Bacillus sp. | 0 | PHB | Jeszeová, L., Puškárová, A., Bučková, M., Kraková, L., Grivalský, T., Danko, M., ... & Pangallo, D. (2018). Microbial communities responsible for the degradation of poly (lactic acid)/poly (3-hydroxybutyrate) blend mulches in soil burial respirometric tests. World Journal of Microbiology and Biotechnology, 34(7), 101. | No | No | NA | NA | 2018 | CO2;Emulsified agar plates | PHB granules | Panara s.r.o. | Fill me out | No | Soil | Agricultura region | South Slovakia | No | No
Bacillus subtilis | 0 | PHB | Jeszeová, L., Puškárová, A., Bučková, M., Kraková, L., Grivalský, T., Danko, M., ... & Pangallo, D. (2018). Microbial communities responsible for the degradation of poly (lactic acid)/poly (3-hydroxybutyrate) blend mulches in soil burial respirometric tests. World Journal of Microbiology and Biotechnology, 34(7), 101. | No | No | NA | NA | 2018 | CO2;Emulsified agar plates | PHB granules | Panara s.r.o. | Fill me out | No | Soil | Agricultura region | South Slovakia | No | No
Bjerkandera adusta | 0 | PHB | Jeszeová, L., Puškárová, A., Bučková, M., Kraková, L., Grivalský, T., Danko, M., ... & Pangallo, D. (2018). Microbial communities responsible for the degradation of poly (lactic acid)/poly (3-hydroxybutyrate) blend mulches in soil burial respirometric tests. World Journal of Microbiology and Biotechnology, 34(7), 101. | No | No | NA | NA | 2018 | CO2;Emulsified agar plates | PHB granules | Panara s.r.o. | Fill me out | No | Soil | Agricultura region | South Slovakia | No | No
Cladosporium subcinereum | 0 | PHB | Jeszeová, L., Puškárová, A., Bučková, M., Kraková, L., Grivalský, T., Danko, M., ... & Pangallo, D. (2018). Microbial communities responsible for the degradation of poly (lactic acid)/poly (3-hydroxybutyrate) blend mulches in soil burial respirometric tests. World Journal of Microbiology and Biotechnology, 34(7), 101. | No | No | NA | NA | 2018 | CO2;Emulsified agar plates | PHB granules | Panara s.r.o. | Fill me out | No | Soil | Agricultura region | South Slovakia | No | No
Fusarium equiseti | 0 | PHB | Jeszeová, L., Puškárová, A., Bučková, M., Kraková, L., Grivalský, T., Danko, M., ... & Pangallo, D. (2018). Microbial communities responsible for the degradation of poly (lactic acid)/poly (3-hydroxybutyrate) blend mulches in soil burial respirometric tests. World Journal of Microbiology and Biotechnology, 34(7), 101. | No | No | NA | NA | 2018 | CO2;Emulsified agar plates | PHB granules | Panara s.r.o. | Fill me out | No | Soil | Agricultura region | South Slovakia | No | No
Fusarium equiseti | 0 | PHB | Jeszeová, L., Puškárová, A., Bučková, M., Kraková, L., Grivalský, T., Danko, M., ... & Pangallo, D. (2018). Microbial communities responsible for the degradation of poly (lactic acid)/poly (3-hydroxybutyrate) blend mulches in soil burial respirometric tests. World Journal of Microbiology and Biotechnology, 34(7), 101. | No | No | NA | NA | 2018 | CO2;Emulsified agar plates | PHB granules | Panara s.r.o. | Fill me out | No | Soil | Agricultura region | South Slovakia | No | No
Fusarium oxysporum | 0 | PHB | Jeszeová, L., Puškárová, A., Bučková, M., Kraková, L., Grivalský, T., Danko, M., ... & Pangallo, D. (2018). Microbial communities responsible for the degradation of poly (lactic acid)/poly (3-hydroxybutyrate) blend mulches in soil burial respirometric tests. World Journal of Microbiology and Biotechnology, 34(7), 101. | No | No | NA | NA | 2018 | CO2;Emulsified agar plates | PHB granules | Panara s.r.o. | Fill me out | No | Soil | Agricultura region | South Slovakia | No | No
Fusarium oxysporum | 0 | PHB | Jeszeová, L., Puškárová, A., Bučková, M., Kraková, L., Grivalský, T., Danko, M., ... & Pangallo, D. (2018). Microbial communities responsible for the degradation of poly (lactic acid)/poly (3-hydroxybutyrate) blend mulches in soil burial respirometric tests. World Journal of Microbiology and Biotechnology, 34(7), 101. | No | No | NA | NA | 2018 | CO2;Emulsified agar plates | PHB granules | Panara s.r.o. | Fill me out | No | Soil | Agricultura region | South Slovakia | No | No
Fusarium solani | 0 | PHB | Jeszeová, L., Puškárová, A., Bučková, M., Kraková, L., Grivalský, T., Danko, M., ... & Pangallo, D. (2018). Microbial communities responsible for the degradation of poly (lactic acid)/poly (3-hydroxybutyrate) blend mulches in soil burial respirometric tests. World Journal of Microbiology and Biotechnology, 34(7), 101. | No | No | NA | NA | 2018 | CO2;Emulsified agar plates | PHB granules | Panara s.r.o. | Fill me out | No | Soil | Agricultura region | South Slovakia | No | No
Fusarium sp. | 0 | PHB | Jeszeová, L., Puškárová, A., Bučková, M., Kraková, L., Grivalský, T., Danko, M., ... & Pangallo, D. (2018). Microbial communities responsible for the degradation of poly (lactic acid)/poly (3-hydroxybutyrate) blend mulches in soil burial respirometric tests. World Journal of Microbiology and Biotechnology, 34(7), 101. | No | No | NA | NA | 2018 | CO2;Emulsified agar plates | PHB granules | Panara s.r.o. | Fill me out | No | Soil | Agricultura region | South Slovakia | No | No
Mortierella lignicola | 0 | PHB | Jeszeová, L., Puškárová, A., Bučková, M., Kraková, L., Grivalský, T., Danko, M., ... & Pangallo, D. (2018). Microbial communities responsible for the degradation of poly (lactic acid)/poly (3-hydroxybutyrate) blend mulches in soil burial respirometric tests. World Journal of Microbiology and Biotechnology, 34(7), 101. | No | No | NA | NA | 2018 | CO2;Emulsified agar plates | PHB granules | Panara s.r.o. | Fill me out | No | Soil | Agricultura region | South Slovakia | No | No
Mortierella sp. | 0 | PHB | Jeszeová, L., Puškárová, A., Bučková, M., Kraková, L., Grivalský, T., Danko, M., ... & Pangallo, D. (2018). Microbial communities responsible for the degradation of poly (lactic acid)/poly (3-hydroxybutyrate) blend mulches in soil burial respirometric tests. World Journal of Microbiology and Biotechnology, 34(7), 101. | No | No | NA | NA | 2018 | CO2;Emulsified agar plates | PHB granules | Panara s.r.o. | Fill me out | No | Soil | Agricultura region | South Slovakia | No | No
Paenibacillus sp. | 0 | PHB | Jeszeová, L., Puškárová, A., Bučková, M., Kraková, L., Grivalský, T., Danko, M., ... & Pangallo, D. (2018). Microbial communities responsible for the degradation of poly (lactic acid)/poly (3-hydroxybutyrate) blend mulches in soil burial respirometric tests. World Journal of Microbiology and Biotechnology, 34(7), 101. | No | No | NA | NA | 2018 | CO2;Emulsified agar plates | PHB granules | Panara s.r.o. | Fill me out | No | Soil | Agricultura region | South Slovakia | No | No
Penicillium sp. | 0 | PHB | Jeszeová, L., Puškárová, A., Bučková, M., Kraková, L., Grivalský, T., Danko, M., ... & Pangallo, D. (2018). Microbial communities responsible for the degradation of poly (lactic acid)/poly (3-hydroxybutyrate) blend mulches in soil burial respirometric tests. World Journal of Microbiology and Biotechnology, 34(7), 101. | No | No | NA | NA | 2018 | CO2;Emulsified agar plates | PHB granules | Panara s.r.o. | Fill me out | No | Soil | Agricultura region | South Slovakia | No | No
Rhodococcus sp. | 0 | PHB | Jeszeová, L., Puškárová, A., Bučková, M., Kraková, L., Grivalský, T., Danko, M., ... & Pangallo, D. (2018). Microbial communities responsible for the degradation of poly (lactic acid)/poly (3-hydroxybutyrate) blend mulches in soil burial respirometric tests. World Journal of Microbiology and Biotechnology, 34(7), 101. | No | No | NA | NA | 2018 | CO2;Emulsified agar plates | PHB granules | Panara s.r.o. | Fill me out | No | Soil | Agricultura region | South Slovakia | No | No
Streptomyces albovinaceus | 0 | PHB | Jeszeová, L., Puškárová, A., Bučková, M., Kraková, L., Grivalský, T., Danko, M., ... & Pangallo, D. (2018). Microbial communities responsible for the degradation of poly (lactic acid)/poly (3-hydroxybutyrate) blend mulches in soil burial respirometric tests. World Journal of Microbiology and Biotechnology, 34(7), 101. | No | No | NA | NA | 2018 | CO2;Emulsified agar plates | PHB granules | Panara s.r.o. | Fill me out | No | Soil | Agricultura region | South Slovakia | No | No
Streptomyces ciscaucasicus | 0 | PHB | Jeszeová, L., Puškárová, A., Bučková, M., Kraková, L., Grivalský, T., Danko, M., ... & Pangallo, D. (2018). Microbial communities responsible for the degradation of poly (lactic acid)/poly (3-hydroxybutyrate) blend mulches in soil burial respirometric tests. World Journal of Microbiology and Biotechnology, 34(7), 101. | No | No | NA | NA | 2018 | CO2;Emulsified agar plates | PHB granules | Panara s.r.o. | Fill me out | No | Soil | Agricultura region | South Slovakia | No | No
Streptomyces cyaneogriseus | 0 | PHB | Jeszeová, L., Puškárová, A., Bučková, M., Kraková, L., Grivalský, T., Danko, M., ... & Pangallo, D. (2018). Microbial communities responsible for the degradation of poly (lactic acid)/poly (3-hydroxybutyrate) blend mulches in soil burial respirometric tests. World Journal of Microbiology and Biotechnology, 34(7), 101. | No | No | NA | NA | 2018 | CO2;Emulsified agar plates | PHB granules | Panara s.r.o. | Fill me out | No | Soil | Agricultura region | South Slovakia | No | No
Streptomyces lateritius | 0 | PHB | Jeszeová, L., Puškárová, A., Bučková, M., Kraková, L., Grivalský, T., Danko, M., ... & Pangallo, D. (2018). Microbial communities responsible for the degradation of poly (lactic acid)/poly (3-hydroxybutyrate) blend mulches in soil burial respirometric tests. World Journal of Microbiology and Biotechnology, 34(7), 101. | No | No | NA | NA | 2018 | CO2;Emulsified agar plates | PHB granules | Panara s.r.o. | Fill me out | No | Soil | Agricultura region | South Slovakia | No | No
Trichoderma harzianum | 0 | PHB | Jeszeová, L., Puškárová, A., Bučková, M., Kraková, L., Grivalský, T., Danko, M., ... & Pangallo, D. (2018). Microbial communities responsible for the degradation of poly (lactic acid)/poly (3-hydroxybutyrate) blend mulches in soil burial respirometric tests. World Journal of Microbiology and Biotechnology, 34(7), 101. | No | No | NA | NA | 2018 | CO2;Emulsified agar plates | PHB granules | Panara s.r.o. | Fill me out | No | Soil | Agricultura region | South Slovakia | No | No
Absidia sp. | 0 | PLA | Jeszeová, L., Puškárová, A., Bučková, M., Kraková, L., Grivalský, T., Danko, M., ... & Pangallo, D. (2018). Microbial communities responsible for the degradation of poly (lactic acid)/poly (3-hydroxybutyrate) blend mulches in soil burial respirometric tests. World Journal of Microbiology and Biotechnology, 34(7), 101. | No | No | NA | NA | 2018 | CO2;Emulsified agar plates | PLA granules | Polymer Institute, SAS | Fill me out | No | Soil | Agricultura region | South Slovakia | No | No
Acinetobacter ursingii | 0 | PLA | Jeszeová, L., Puškárová, A., Bučková, M., Kraková, L., Grivalský, T., Danko, M., ... & Pangallo, D. (2018). Microbial communities responsible for the degradation of poly (lactic acid)/poly (3-hydroxybutyrate) blend mulches in soil burial respirometric tests. World Journal of Microbiology and Biotechnology, 34(7), 101. | No | No | NA | NA | 2018 | CO2;Emulsified agar plates | PLA granules | Polymer Institute, SAS | Fill me out | No | Soil | Agricultura region | South Slovakia | No | No
Actinomucor elegans | 0 | PLA | Jeszeová, L., Puškárová, A., Bučková, M., Kraková, L., Grivalský, T., Danko, M., ... & Pangallo, D. (2018). Microbial communities responsible for the degradation of poly (lactic acid)/poly (3-hydroxybutyrate) blend mulches in soil burial respirometric tests. World Journal of Microbiology and Biotechnology, 34(7), 101. | No | No | NA | NA | 2018 | CO2;Emulsified agar plates | PLA granules | Polymer Institute, SAS | Fill me out | No | Soil | Agricultura region | South Slovakia | No | No
Arthrobacter oryzae | 0 | PLA | Jeszeová, L., Puškárová, A., Bučková, M., Kraková, L., Grivalský, T., Danko, M., ... & Pangallo, D. (2018). Microbial communities responsible for the degradation of poly (lactic acid)/poly (3-hydroxybutyrate) blend mulches in soil burial respirometric tests. World Journal of Microbiology and Biotechnology, 34(7), 101. | No | No | NA | NA | 2018 | CO2;Emulsified agar plates | PLA granules | Polymer Institute, SAS | Fill me out | No | Soil | Agricultura region | South Slovakia | No | No
Aureobasidium pullulans | 0 | PLA | Jeszeová, L., Puškárová, A., Bučková, M., Kraková, L., Grivalský, T., Danko, M., ... & Pangallo, D. (2018). Microbial communities responsible for the degradation of poly (lactic acid)/poly (3-hydroxybutyrate) blend mulches in soil burial respirometric tests. World Journal of Microbiology and Biotechnology, 34(7), 101. | No | No | NA | NA | 2018 | CO2;Emulsified agar plates | PLA granules | Polymer Institute, SAS | Fill me out | No | Soil | Agricultura region | South Slovakia | No | No
Bacillus licheniformis | 0 | PLA | Jeszeová, L., Puškárová, A., Bučková, M., Kraková, L., Grivalský, T., Danko, M., ... & Pangallo, D. (2018). Microbial communities responsible for the degradation of poly (lactic acid)/poly (3-hydroxybutyrate) blend mulches in soil burial respirometric tests. World Journal of Microbiology and Biotechnology, 34(7), 101. | No | No | NA | NA | 2018 | CO2;Emulsified agar plates | PLA granules | Polymer Institute, SAS | Fill me out | No | Soil | Agricultura region | South Slovakia | No | No
Bacillus megaterium | 0 | PLA | Jeszeová, L., Puškárová, A., Bučková, M., Kraková, L., Grivalský, T., Danko, M., ... & Pangallo, D. (2018). Microbial communities responsible for the degradation of poly (lactic acid)/poly (3-hydroxybutyrate) blend mulches in soil burial respirometric tests. World Journal of Microbiology and Biotechnology, 34(7), 101. | No | No | NA | NA | 2018 | CO2;Emulsified agar plates | PLA granules | Polymer Institute, SAS | Fill me out | No | Soil | Agricultura region | South Slovakia | No | No
Bacillus sp. | 0 | PLA | Jeszeová, L., Puškárová, A., Bučková, M., Kraková, L., Grivalský, T., Danko, M., ... & Pangallo, D. (2018). Microbial communities responsible for the degradation of poly (lactic acid)/poly (3-hydroxybutyrate) blend mulches in soil burial respirometric tests. World Journal of Microbiology and Biotechnology, 34(7), 101. | No | No | NA | NA | 2018 | CO2;Emulsified agar plates | PLA granules | Polymer Institute, SAS | Fill me out | No | Soil | Agricultura region | South Slovakia | No | No
Bacillus subtilis | 0 | PLA | Jeszeová, L., Puškárová, A., Bučková, M., Kraková, L., Grivalský, T., Danko, M., ... & Pangallo, D. (2018). Microbial communities responsible for the degradation of poly (lactic acid)/poly (3-hydroxybutyrate) blend mulches in soil burial respirometric tests. World Journal of Microbiology and Biotechnology, 34(7), 101. | No | No | NA | NA | 2018 | CO2;Emulsified agar plates | PLA granules | Polymer Institute, SAS | Fill me out | No | Soil | Agricultura region | South Slovakia | No | No
Bjerkandera adusta | 0 | PLA | Jeszeová, L., Puškárová, A., Bučková, M., Kraková, L., Grivalský, T., Danko, M., ... & Pangallo, D. (2018). Microbial communities responsible for the degradation of poly (lactic acid)/poly (3-hydroxybutyrate) blend mulches in soil burial respirometric tests. World Journal of Microbiology and Biotechnology, 34(7), 101. | No | No | NA | NA | 2018 | CO2;Emulsified agar plates | PLA granules | Polymer Institute, SAS | Fill me out | No | Soil | Agricultura region | South Slovakia | No | No
Cladosporium subcinereum | 0 | PLA | Jeszeová, L., Puškárová, A., Bučková, M., Kraková, L., Grivalský, T., Danko, M., ... & Pangallo, D. (2018). Microbial communities responsible for the degradation of poly (lactic acid)/poly (3-hydroxybutyrate) blend mulches in soil burial respirometric tests. World Journal of Microbiology and Biotechnology, 34(7), 101. | No | No | NA | NA | 2018 | CO2;Emulsified agar plates | PLA granules | Polymer Institute, SAS | Fill me out | No | Soil | Agricultura region | South Slovakia | No | No
Fusarium equiseti | 0 | PLA | Jeszeová, L., Puškárová, A., Bučková, M., Kraková, L., Grivalský, T., Danko, M., ... & Pangallo, D. (2018). Microbial communities responsible for the degradation of poly (lactic acid)/poly (3-hydroxybutyrate) blend mulches in soil burial respirometric tests. World Journal of Microbiology and Biotechnology, 34(7), 101. | No | No | NA | NA | 2018 | CO2;Emulsified agar plates | PLA granules | Polymer Institute, SAS | Fill me out | No | Soil | Agricultura region | South Slovakia | No | No
Fusarium equiseti | 0 | PLA | Jeszeová, L., Puškárová, A., Bučková, M., Kraková, L., Grivalský, T., Danko, M., ... & Pangallo, D. (2018). Microbial communities responsible for the degradation of poly (lactic acid)/poly (3-hydroxybutyrate) blend mulches in soil burial respirometric tests. World Journal of Microbiology and Biotechnology, 34(7), 101. | No | No | NA | NA | 2018 | CO2;Emulsified agar plates | PLA granules | Polymer Institute, SAS | Fill me out | No | Soil | Agricultura region | South Slovakia | No | No
Fusarium oxysporum | 0 | PLA | Jeszeová, L., Puškárová, A., Bučková, M., Kraková, L., Grivalský, T., Danko, M., ... & Pangallo, D. (2018). Microbial communities responsible for the degradation of poly (lactic acid)/poly (3-hydroxybutyrate) blend mulches in soil burial respirometric tests. World Journal of Microbiology and Biotechnology, 34(7), 101. | No | No | NA | NA | 2018 | CO2;Emulsified agar plates | PLA granules | Polymer Institute, SAS | Fill me out | No | Soil | Agricultura region | South Slovakia | No | No
Fusarium oxysporum | 0 | PLA | Jeszeová, L., Puškárová, A., Bučková, M., Kraková, L., Grivalský, T., Danko, M., ... & Pangallo, D. (2018). Microbial communities responsible for the degradation of poly (lactic acid)/poly (3-hydroxybutyrate) blend mulches in soil burial respirometric tests. World Journal of Microbiology and Biotechnology, 34(7), 101. | No | No | NA | NA | 2018 | CO2;Emulsified agar plates | PLA granules | Polymer Institute, SAS | Fill me out | No | Soil | Agricultura region | South Slovakia | No | No
Fusarium solani | 0 | PLA | Jeszeová, L., Puškárová, A., Bučková, M., Kraková, L., Grivalský, T., Danko, M., ... & Pangallo, D. (2018). Microbial communities responsible for the degradation of poly (lactic acid)/poly (3-hydroxybutyrate) blend mulches in soil burial respirometric tests. World Journal of Microbiology and Biotechnology, 34(7), 101. | No | No | NA | NA | 2018 | CO2;Emulsified agar plates | PLA granules | Polymer Institute, SAS | Fill me out | No | Soil | Agricultura region | South Slovakia | No | No
Mortierella sp. | 0 | PLA | Jeszeová, L., Puškárová, A., Bučková, M., Kraková, L., Grivalský, T., Danko, M., ... & Pangallo, D. (2018). Microbial communities responsible for the degradation of poly (lactic acid)/poly (3-hydroxybutyrate) blend mulches in soil burial respirometric tests. World Journal of Microbiology and Biotechnology, 34(7), 101. | No | No | NA | NA | 2018 | CO2;Emulsified agar plates | PLA granules | Polymer Institute, SAS | Fill me out | No | Soil | Agricultura region | South Slovakia | No | No
Paenibacillus sp. | 0 | PLA | Jeszeová, L., Puškárová, A., Bučková, M., Kraková, L., Grivalský, T., Danko, M., ... & Pangallo, D. (2018). Microbial communities responsible for the degradation of poly (lactic acid)/poly (3-hydroxybutyrate) blend mulches in soil burial respirometric tests. World Journal of Microbiology and Biotechnology, 34(7), 101. | No | No | NA | NA | 2018 | CO2;Emulsified agar plates | PLA granules | Polymer Institute, SAS | Fill me out | No | Soil | Agricultura region | South Slovakia | No | No
Rhodococcus sp. | 0 | PLA | Jeszeová, L., Puškárová, A., Bučková, M., Kraková, L., Grivalský, T., Danko, M., ... & Pangallo, D. (2018). Microbial communities responsible for the degradation of poly (lactic acid)/poly (3-hydroxybutyrate) blend mulches in soil burial respirometric tests. World Journal of Microbiology and Biotechnology, 34(7), 101. | No | No | NA | NA | 2018 | CO2;Emulsified agar plates | PLA granules | Polymer Institute, SAS | Fill me out | No | Soil | Agricultura region | South Slovakia | No | No
Streptomyces ciscaucasicus | 0 | PLA | Jeszeová, L., Puškárová, A., Bučková, M., Kraková, L., Grivalský, T., Danko, M., ... & Pangallo, D. (2018). Microbial communities responsible for the degradation of poly (lactic acid)/poly (3-hydroxybutyrate) blend mulches in soil burial respirometric tests. World Journal of Microbiology and Biotechnology, 34(7), 101. | No | No | NA | NA | 2018 | CO2;Emulsified agar plates | PLA granules | Polymer Institute, SAS | Fill me out | No | Soil | Agricultura region | South Slovakia | No | No
Streptomyces cyaneogriseus | 0 | PLA | Jeszeová, L., Puškárová, A., Bučková, M., Kraková, L., Grivalský, T., Danko, M., ... & Pangallo, D. (2018). Microbial communities responsible for the degradation of poly (lactic acid)/poly (3-hydroxybutyrate) blend mulches in soil burial respirometric tests. World Journal of Microbiology and Biotechnology, 34(7), 101. | No | No | NA | NA | 2018 | CO2;Emulsified agar plates | PLA granules | Polymer Institute, SAS | Fill me out | No | Soil | Agricultura region | South Slovakia | No | No
Streptomyces lateritius | 0 | PLA | Jeszeová, L., Puškárová, A., Bučková, M., Kraková, L., Grivalský, T., Danko, M., ... & Pangallo, D. (2018). Microbial communities responsible for the degradation of poly (lactic acid)/poly (3-hydroxybutyrate) blend mulches in soil burial respirometric tests. World Journal of Microbiology and Biotechnology, 34(7), 101. | No | No | NA | NA | 2018 | CO2;Emulsified agar plates | PLA granules | Polymer Institute, SAS | Fill me out | No | Soil | Agricultura region | South Slovakia | No | No
Trichoderma harzianum | 0 | PLA | Jeszeová, L., Puškárová, A., Bučková, M., Kraková, L., Grivalský, T., Danko, M., ... & Pangallo, D. (2018). Microbial communities responsible for the degradation of poly (lactic acid)/poly (3-hydroxybutyrate) blend mulches in soil burial respirometric tests. World Journal of Microbiology and Biotechnology, 34(7), 101. | No | No | NA | NA | 2018 | CO2;Emulsified agar plates | PLA granules | Polymer Institute, SAS | Fill me out | No | Soil | Agricultura region | South Slovakia | No | No
Trichoderma harzianum | 0 | PLA | Jeszeová, L., Puškárová, A., Bučková, M., Kraková, L., Grivalský, T., Danko, M., ... & Pangallo, D. (2018). Microbial communities responsible for the degradation of poly (lactic acid)/poly (3-hydroxybutyrate) blend mulches in soil burial respirometric tests. World Journal of Microbiology and Biotechnology, 34(7), 101. | No | No | NA | NA | 2018 | CO2;Emulsified agar plates | PLA granules | Polymer Institute, SAS | Fill me out | No | Soil | Agricultura region | South Slovakia | No | No
Engyodontium album | 0 | PP | Jeyakumar, D., Chirsteen, J., & Doble, M. (2013). Synergistic effects of pretreatment and blending on fungi mediated biodegradation of polypropylenes. Bioresource technology, 148, 78-85. | No | No | NA | NA | 2013 | Weight loss;SEM;FTIR;TGA;GC-MS | Commercial PP films (PP) [Reliance Industries Ltd., Mumbai, India], Starch blended PP (ST-PP) [Biobags Ltd., Chennai, India], and Catalyst blended PP (MI-PP) [Symphony, Chennai, India] are received as gifts. Films of Size 8 2.5 cm and 0.05 mm thick were used in these experiments. All the chemicals were procured from (HIMEDIA Laboratories, India). | Reliance Industries Ltd., Mumbai, India;Biobags Ltd., Chennai, India;Symphony, Chennai, India | Fill me out | No | NA | Plastic waste dump site | NA | No | No
Phanerochaete chrysosporium | 0 | PP | Jeyakumar, D., Chirsteen, J., & Doble, M. (2013). Synergistic effects of pretreatment and blending on fungi mediated biodegradation of polypropylenes. Bioresource technology, 148, 78-85. | No | No | NA | NA | 2013 | Weight loss;SEM;FTIR;TGA;GC-MS | Commercial PP films (PP) [Reliance Industries Ltd., Mumbai, India], Starch blended PP (ST-PP) [Biobags Ltd., Chennai, India], and Catalyst blended PP (MI-PP) [Symphony, Chennai, India] are received as gifts. Films of Size 8 2.5 cm and 0.05 mm thick were used in these experiments. All the chemicals were procured from (HIMEDIA Laboratories, India). | Reliance Industries Ltd., Mumbai, India;Biobags Ltd., Chennai, India;Symphony, Chennai, India | Fill me out | No | NA | NA | NA | No | No
Aspergillus fumigatus | 0 | PBS | Jung, H. W., Yang, M. K., & Su, R. C. (2018). Purification, characterization, and gene cloning of an Aspergillus fumigatus polyhydroxybutyrate depolymerase used for degradation of polyhydroxybutyrate, polyethylene succinate, and polybutylene succinate. Polymer degradation and stability, 154, 186-194. | Esterase | Yes | NA | MRGVWRYMPVYYYKCMLIPLLTFTKISIISKPQESRISLIICRTMPTVATFLGLAISGAAMASGAALGAYNVDPNSISVSGLSSGGFMSAQLGVAYSDTFKVGFGVFAGGPYDCARGQSYTTCMYNQNPSITTPVANMKSWSGNKINPVSNLQSRKIYMWTGTADTTVGPNVMSQLKTQLANFASAANVSYITTSGAAHTFPTDFDAAGDNSCSSSVSPYISNCQCDGAGAVLQWMYGPLNARNPGTLSGSIVSFSQTGEYGASGMDTTGYLYVPRACQPGSSTVCKLHVALHGCKQSYSMIGSKFVSNTGYNMWADTNDIIILYPQAVADNTMHTIWTGMPLPNPNGCWDWVGWYGANADQVGGVQMAAIVNQVARVVSGYGAGSSSSTTAATPTTTTGSITTTTTTTATVTTTAVAPLYGQCGGIGWTGPTACATGVCTAYSPYYAQCLLIV | 2018 | Emulsified agar plates;LC-MS/MS;Weight loss;SEM | Poly (1,4-butylene succinate) (PBS, Mn: unknown) | Sigma-Aldrich | Yes | No | Soil | Hot spring | Twain | No | No
Aspergillus fumigatus | 0 | PCL | Jung, H. W., Yang, M. K., & Su, R. C. (2018). Purification, characterization, and gene cloning of an Aspergillus fumigatus polyhydroxybutyrate depolymerase used for degradation of polyhydroxybutyrate, polyethylene succinate, and polybutylene succinate. Polymer degradation and stability, 154, 186-194. | Esterase | Yes | NA | MRGVWRYMPVYYYKCMLIPLLTFTKISIISKPQESRISLIICRTMPTVATFLGLAISGAAMASGAALGAYNVDPNSISVSGLSSGGFMSAQLGVAYSDTFKVGFGVFAGGPYDCARGQSYTTCMYNQNPSITTPVANMKSWSGNKINPVSNLQSRKIYMWTGTADTTVGPNVMSQLKTQLANFASAANVSYITTSGAAHTFPTDFDAAGDNSCSSSVSPYISNCQCDGAGAVLQWMYGPLNARNPGTLSGSIVSFSQTGEYGASGMDTTGYLYVPRACQPGSSTVCKLHVALHGCKQSYSMIGSKFVSNTGYNMWADTNDIIILYPQAVADNTMHTIWTGMPLPNPNGCWDWVGWYGANADQVGGVQMAAIVNQVARVVSGYGAGSSSSTTAATPTTTTGSITTTTTTTATVTTTAVAPLYGQCGGIGWTGPTACATGVCTAYSPYYAQCLLIV | 2018 | Emulsified agar plates;LC-MS/MS;Weight loss;SEM | polycaprolactone (PCL, average Mn: 80,000 Da) | Sigma-Aldrich | Yes | No | Soil | Hot spring | Twain | No | No
Aspergillus fumigatus | 0 | PES | Jung, H. W., Yang, M. K., & Su, R. C. (2018). Purification, characterization, and gene cloning of an Aspergillus fumigatus polyhydroxybutyrate depolymerase used for degradation of polyhydroxybutyrate, polyethylene succinate, and polybutylene succinate. Polymer degradation and stability, 154, 186-194. | Esterase | Yes | NA | MRGVWRYMPVYYYKCMLIPLLTFTKISIISKPQESRISLIICRTMPTVATFLGLAISGAAMASGAALGAYNVDPNSISVSGLSSGGFMSAQLGVAYSDTFKVGFGVFAGGPYDCARGQSYTTCMYNQNPSITTPVANMKSWSGNKINPVSNLQSRKIYMWTGTADTTVGPNVMSQLKTQLANFASAANVSYITTSGAAHTFPTDFDAAGDNSCSSSVSPYISNCQCDGAGAVLQWMYGPLNARNPGTLSGSIVSFSQTGEYGASGMDTTGYLYVPRACQPGSSTVCKLHVALHGCKQSYSMIGSKFVSNTGYNMWADTNDIIILYPQAVADNTMHTIWTGMPLPNPNGCWDWVGWYGANADQVGGVQMAAIVNQVARVVSGYGAGSSSSTTAATPTTTTGSITTTTTTTATVTTTAVAPLYGQCGGIGWTGPTACATGVCTAYSPYYAQCLLIV | 2018 | Emulsified agar plates;LC-MS/MS;Weight loss;SEM | Polyethylene glycol succinate (PES, Mn: unknown) | Tokyo Chemical Industry Co. | Fill me out | No | Soil | Hot spring | Twain | No | No
Aspergillus fumigatus | 0 | PHB | Jung, H. W., Yang, M. K., & Su, R. C. (2018). Purification, characterization, and gene cloning of an Aspergillus fumigatus polyhydroxybutyrate depolymerase used for degradation of polyhydroxybutyrate, polyethylene succinate, and polybutylene succinate. Polymer degradation and stability, 154, 186-194. | Esterase | Yes | NA | MRGVWRYMPVYYYKCMLIPLLTFTKISIISKPQESRISLIICRTMPTVATFLGLAISGAAMASGAALGAYNVDPNSISVSGLSSGGFMSAQLGVAYSDTFKVGFGVFAGGPYDCARGQSYTTCMYNQNPSITTPVANMKSWSGNKINPVSNLQSRKIYMWTGTADTTVGPNVMSQLKTQLANFASAANVSYITTSGAAHTFPTDFDAAGDNSCSSSVSPYISNCQCDGAGAVLQWMYGPLNARNPGTLSGSIVSFSQTGEYGASGMDTTGYLYVPRACQPGSSTVCKLHVALHGCKQSYSMIGSKFVSNTGYNMWADTNDIIILYPQAVADNTMHTIWTGMPLPNPNGCWDWVGWYGANADQVGGVQMAAIVNQVARVVSGYGAGSSSSTTAATPTTTTGSITTTTTTTATVTTTAVAPLYGQCGGIGWTGPTACATGVCTAYSPYYAQCLLIV | 2018 | Emulsified agar plates;LC-MS/MS;Weight loss;SEM | Poly [(R)-3-hydroxybutyric acid] (PHB, Mn: unknown) | Sigma-Aldrich | Yes | No | Soil | Hot spring | Twain | No | No
Aspergillus fumigatus | 0 | PLA | Jung, H. W., Yang, M. K., & Su, R. C. (2018). Purification, characterization, and gene cloning of an Aspergillus fumigatus polyhydroxybutyrate depolymerase used for degradation of polyhydroxybutyrate, polyethylene succinate, and polybutylene succinate. Polymer degradation and stability, 154, 186-194. | Esterase | Yes | NA | MRGVWRYMPVYYYKCMLIPLLTFTKISIISKPQESRISLIICRTMPTVATFLGLAISGAAMASGAALGAYNVDPNSISVSGLSSGGFMSAQLGVAYSDTFKVGFGVFAGGPYDCARGQSYTTCMYNQNPSITTPVANMKSWSGNKINPVSNLQSRKIYMWTGTADTTVGPNVMSQLKTQLANFASAANVSYITTSGAAHTFPTDFDAAGDNSCSSSVSPYISNCQCDGAGAVLQWMYGPLNARNPGTLSGSIVSFSQTGEYGASGMDTTGYLYVPRACQPGSSTVCKLHVALHGCKQSYSMIGSKFVSNTGYNMWADTNDIIILYPQAVADNTMHTIWTGMPLPNPNGCWDWVGWYGANADQVGGVQMAAIVNQVARVVSGYGAGSSSSTTAATPTTTTGSITTTTTTTATVTTTAVAPLYGQCGGIGWTGPTACATGVCTAYSPYYAQCLLIV | 2018 | Emulsified agar plates;LC-MS/MS;Weight loss;SEM | polylactic acid (PLA polymer 2002 D, Mn: approximately 200,000 Da) | NatureWorks | Fill me out | No | Soil | Hot spring | Twain | No | No
Aspergillus flavus | 0 | LDPE | Jyoti, S., & Gupta, K. C. (2014). Screening and identification of low density polyethylene (LDPE) degrading soil fungi isolated from polythene polluted sites around Gwalior city (MP). International Journal of Current Microbiology and Applied Sciences, 3(6), 443-448. | No | No | NA | NA | 2014 | Emulsified agar plates;Weight loss | Low density polyethylene (LDPE) sheets were obtained from Gwalior Plastic Industry (Gwalior). | Gwalior Plastic Industry | Fill me out | No | Soil | Waste disposal sites | Gwalior city, India | No | No
Aspergillus japonicus | 0 | LDPE | Jyoti, S., & Gupta, K. C. (2014). Screening and identification of low density polyethylene (LDPE) degrading soil fungi isolated from polythene polluted sites around Gwalior city (MP). International Journal of Current Microbiology and Applied Sciences, 3(6), 443-448. | No | No | NA | NA | 2014 | Emulsified agar plates;Weight loss | Low density polyethylene (LDPE) sheets were obtained from Gwalior Plastic Industry (Gwalior). | Gwalior Plastic Industry | Fill me out | No | Soil | Waste disposal sites | Gwalior city, India | No | No
Aspergillus niger | 0 | LDPE | Jyoti, S., & Gupta, K. C. (2014). Screening and identification of low density polyethylene (LDPE) degrading soil fungi isolated from polythene polluted sites around Gwalior city (MP). International Journal of Current Microbiology and Applied Sciences, 3(6), 443-448. | No | No | NA | NA | 2014 | Emulsified agar plates;Weight loss | Low density polyethylene (LDPE) sheets were obtained from Gwalior Plastic Industry (Gwalior). | Gwalior Plastic Industry | Fill me out | No | Soil | Waste disposal sites | Gwalior city, India | No | No
Fusarium sp. | 0 | LDPE | Jyoti, S., & Gupta, K. C. (2014). Screening and identification of low density polyethylene (LDPE) degrading soil fungi isolated from polythene polluted sites around Gwalior city (MP). International Journal of Current Microbiology and Applied Sciences, 3(6), 443-448. | No | No | NA | NA | 2014 | Emulsified agar plates;Weight loss | Low density polyethylene (LDPE) sheets were obtained from Gwalior Plastic Industry (Gwalior). | Gwalior Plastic Industry | Fill me out | No | Soil | Waste disposal sites | Gwalior city, India | No | No
Mucor sp. | 0 | LDPE | Jyoti, S., & Gupta, K. C. (2014). Screening and identification of low density polyethylene (LDPE) degrading soil fungi isolated from polythene polluted sites around Gwalior city (MP). International Journal of Current Microbiology and Applied Sciences, 3(6), 443-448. | No | No | NA | NA | 2014 | Emulsified agar plates;Weight loss | Low density polyethylene (LDPE) sheets were obtained from Gwalior Plastic Industry (Gwalior). | Gwalior Plastic Industry | Fill me out | No | Soil | Waste disposal sites | Gwalior city, India | No | No
Penicillium sp. | 0 | LDPE | Jyoti, S., & Gupta, K. C. (2014). Screening and identification of low density polyethylene (LDPE) degrading soil fungi isolated from polythene polluted sites around Gwalior city (MP). International Journal of Current Microbiology and Applied Sciences, 3(6), 443-448. | No | No | NA | NA | 2014 | Emulsified agar plates;Weight loss | Low density polyethylene (LDPE) sheets were obtained from Gwalior Plastic Industry (Gwalior). | Gwalior Plastic Industry | Fill me out | No | Soil | Waste disposal sites | Gwalior city, India | No | No
Azospirillum brasilense | 0 | PHB | Kadouri, D., Jurkevitch, E., & Okon, Y. (2003). Poly β-hydroxybutyrate depolymerase (PhaZ) in Azospirillum brasilense and characterization of a phaZ mutant. Archives of microbiology, 180(5), 309-318. | PHB-depolymerase | Yes | AAQ05770.1 | MSVLHGMFGFLSPEGPSSPSDGVGSLEQVAEREAHQGPGPGDAPMLVARGDHMTTPAQPSPFHRVLGHRLLGGPFDRRGATVLSDDAARGPDPGILDHVRPGGRVACVAEPESVGRQPAAVRQAAQRMAVRTPAMLAPRSGRAGGDGTVLMFGGTVDEAGHSDQGWWLRTKPKPNLAHRTVRGNPQRWPARGNSSIAGYDESRVHRRLGTLCGTRSPLLQAGGAGGSILPLVPVRHCLYAVRQIGAIGHGKGNSAAEFGLKTTVVDGETVAITERIALRKPFCNLLHFAKPEGTPAQPRVLLVAPMSGHHATLLRGTVAALLADHDVFVTDWIDARLVPLACGRFDLDDYIDTVVTELIRFLGPQTHVIAVCQPAVPVLAAVSLMAAGDEAVQPRSMTLMGGPIDPMANPTVPVKLAATHPLSWFERNVITTVPAYYPGGFRQVYPGFIQLSGFMSMNLDRHIGEHVGLFRHLVRGDGDSAVQHRRFYDEYLSVMDLSAEFYLQTIETVFHKHSLANGTMESRGRKVEPAAIRRTAVMTVEGELDDISAPGQTESAHRLCASLPDDMRARHFQKGVGHYGIFNGRRWRESIMPAVREFIRKHD | 2003 | GC | A high carbon-to-nitrogen (C:N) ratio medium (Burdman et al. 1999; Okon et al. 1977) was used to induce accumulation of PHB in A. Brasilense. | NA | Yes | No | NA | NA | NA | Yes | No
Fusarium redolens | 0 | PE | Karlsson, S., Ljungquist, O., & Albertsson, A. C. (1988). Biodegradation of polyethylene and the influence of surfactants. Polymer degradation and stability, 21(3), 237-250. | No | No | NA | NA | 1988 | 14C;CO2 | LDPE labelled with 14C was produced by Imperial Chemical Industries, London and generously supplied by Akerlund & Rausing AB, Lund, Sweden. The polymer was made from ethylene with a rather high concentration of 14 C using a high pressure free radical process. This polymer was mixed with another batch of similar commercial polymer to yield a polymer with a fairly low concentration of 14C. This gave a distribution of 14C in which the labelled carbon was located in a few molecules. The density of the LDPE granules was 0.922 g/cm^3, and the molecular weights were M. -- 18.200 and M w = 84.000. Films, 0.16 mm thick, were made by heating and moulding the LDPE granules. One set of polyethylene samples (NDPE) contained 5% of an additive consisting of palmitate iron carboxylate-Fe(III)hydroxide to increase the photo-chemical degradation rate. A parallel set of samples contained no additive (PE). | Akerlund & Rausing AB, Lund, Sweden | Yes | No | NA | NA | NA | No | No
Cordyceps confragosa | 0 | PE | Karlsson, S., Ljungquist, O., & Albertsson, A. C. (1988). Biodegradation of polyethylene and the influence of surfactants. Polymer degradation and stability, 21(3), 237-250. | No | No | NA | NA | 1988 | 14C;CO2 | LDPE labelled with 14C was produced by Imperial Chemical Industries, London and generously supplied by Akerlund & Rausing AB, Lund, Sweden. The polymer was made from ethylene with a rather high concentration of 14 C using a high pressure free radical process. This polymer was mixed with another batch of similar commercial polymer to yield a polymer with a fairly low concentration of 14C. This gave a distribution of 14C in which the labelled carbon was located in a few molecules. The density of the LDPE granules was 0.922 g/cm^3, and the molecular weights were M. -- 18.200 and M w = 84.000. Films, 0.16 mm thick, were made by heating and moulding the LDPE granules. One set of polyethylene samples (NDPE) contained 5% of an additive consisting of palmitate iron carboxylate-Fe(III)hydroxide to increase the photo-chemical degradation rate. A parallel set of samples contained no additive (PE). | Akerlund & Rausing AB, Lund, Sweden | Yes | No | NA | NA | NA | No | No
Sarocladium kiliense | 0 | PE | Karlsson, S., Ljungquist, O., & Albertsson, A. C. (1988). Biodegradation of polyethylene and the influence of surfactants. Polymer degradation and stability, 21(3), 237-250. | No | No | NA | NA | 1988 | 14C;C02 | LDPE labelled with 14C was produced by Imperial Chemical Industries, London and generously supplied by Akerlund & Rausing AB, Lund, Sweden. The polymer was made from ethylene with a rather high concentration of 14 C using a high pressure free radical process. This polymer was mixed with another batch of similar commercial polymer to yield a polymer with a fairly low concentration of 14C. This gave a distribution of 14C in which the labelled carbon was located in a few molecules. The density of the LDPE granules was 0.922 g/cm^3, and the molecular weights were M. -- 18.200 and M w = 84.000. Films, 0.16 mm thick, were made by heating and moulding the LDPE granules. One set of polyethylene samples (NDPE) contained 5% of an additive consisting of palmitate iron carboxylate-Fe(III)hydroxide to increase the photo-chemical degradation rate. A parallel set of samples contained no additive (PE). | Akerlund & Rausing AB, Lund, Sweden | Yes | No | NA | NA | NA | No | No
Pseudomonas putida | 0 | PHA | Karmann, S., Panke, S., & Zinn, M. (2017). The Bistable behaviour of Pseudomonas putida KT2440 during PHA depolymerization under carbon limitation. Bioengineering, 4(2), 58. | No | No | NA | NA | 2017 | FCM | The accumulated PHA was a co-polymer of 3-hydroxyoctanoate and 10–11 mol % 3-hydroxyhexanoate. | NA | Yes | No | NA | Collection | NA | Yes | No
Comamonas acidovorans | 0 | PHB | Kasuya, K. I., Inoue, Y., Tanaka, T., Akehata, T., Iwata, T., Fukui, T., & Doi, Y. (1997). Biochemical and molecular characterization of the polyhydroxybutyrate depolymerase of Comamonas acidovorans YM1609, isolated from freshwater. Appl. Environ. Microbiol., 63(12), 4844-4852. | PHB-depolymerase | Yes | BAA19791.1 | MAFNFIRAAAAGAAMALCGVGSVHAAVNLPALKIDKTQTTVSGLSSGGFMAVQLHVAYSATFAKGAGVVAGGPFYCAEGSIVNATGRCMASPAGIPTSTLVSTTNTWASQGVIDPVANLQNSKVYLFSGTLDSVVKTGVMDALRTYYNSFVPAANVVYKKDIAAEHAMVTDDYGNACSTKGAPYISDCNFDLAGAMLQHLYGTLNARNNATLPTGNYIEFNQSEFITNHGMATTGWAYVPQACQAGGTATCKLHVVLHGCKQNIGDVQQQYVRNTGYNRWADTNNIVMLYPQTSTAATNSCWDWWGYDSANYSKKSGPQMAAIKAMVDRVSSGTGGTTPPDPVALPAPTGVSTSGATASSMAIGWAAVMGAASYNVYRNANKVNALPVTATSYTDTGLAASTTYSWTVRAADANGAEGATSAAASGTTLAASGGGTATCTTASNYAHTLAGRAYAAGGYTYALGSNQNMGLWNVFVTNTLKQTSTNYYVIGTCP | 1997 | Spectrophotometry;HPLC;SEM;Emulsified agar plates | P(3HB) was produced by Ralstonia eutropha | NA | Yes | No | Freshwater | Lake | Lake Biwa, Shiga, Japan | No | No
Comamonas acidovorans | 0 | PHB | Kasuya, K. I., Inoue, Y., Tanaka, T., Akehata, T., Iwata, T., Fukui, T., & Doi, Y. (1997). Biochemical and molecular characterization of the polyhydroxybutyrate depolymerase of Comamonas acidovorans YM1609, isolated from freshwater. Appl. Environ. Microbiol., 63(12), 4844-4852. | PHB-depolymerase | Yes | BAA19791.1 | MAFNFIRAAAAGAAMALCGVGSVHAAVNLPALKIDKTQTTVSGLSSGGFMAVQLHVAYSATFAKGAGVVAGGPFYCAEGSIVNATGRCMASPAGIPTSTLVSTTNTWASQGVIDPVANLQNSKVYLFSGTLDSVVKTGVMDALRTYYNSFVPAANVVYKKDIAAEHAMVTDDYGNACSTKGAPYISDCNFDLAGAMLQHLYGTLNARNNATLPTGNYIEFNQSEFITNHGMATTGWAYVPQACQAGGTATCKLHVVLHGCKQNIGDVQQQYVRNTGYNRWADTNNIVMLYPQTSTAATNSCWDWWGYDSANYSKKSGPQMAAIKAMVDRVSSGTGGTTPPDPVALPAPTGVSTSGATASSMAIGWAAVMGAASYNVYRNANKVNALPVTATSYTDTGLAASTTYSWTVRAADANGAEGATSAAASGTTLAASGGGTATCTTASNYAHTLAGRAYAAGGYTYALGSNQNMGLWNVFVTNTLKQTSTNYYVIGTCP | 1997 | Spectrophotometry;HPLC | P(3HB) was produced by Ralstonia eutropha | NA | NA | No | Freshwater | Lake | Japan | Yes | No
Comamonas acidovorans | 0 | PHB | Kasuya, K. I., Ohura, T., Masuda, K., & Doi, Y. (1999). Substrate and binding specificities of bacterial polyhydroxybutyrate depolymerases. International journal of biological macromolecules, 24(4), 329-336. | PHB-depolymerase | Yes | BAA19791.1 | MAFNFIRAAAAGAAMALCGVGSVHAAVNLPALKIDKTQTTVSGLSSGGFMAVQLHVAYSATFAKGAGVVAGGPFYCAEGSIVNATGRCMASPAGIPTSTLVSTTNTWASQGVIDPVANLQNSKVYLFSGTLDSVVKTGVMDALRTYYNSFVPAANVVYKKDIAAEHAMVTDDYGNACSTKGAPYISDCNFDLAGAMLQHLYGTLNARNNATLPTGNYIEFNQSEFITNHGMATTGWAYVPQACQAGGTATCKLHVVLHGCKQNIGDVQQQYVRNTGYNRWADTNNIVMLYPQTSTAATNSCWDWWGYDSANYSKKSGPQMAAIKAMVDRVSSGTGGTTPPDPVALPAPTGVSTSGATASSMAIGWAAVMGAASYNVYRNANKVNALPVTATSYTDTGLAASTTYSWTVRAADANGAEGATSAAASGTTLAASGGGTATCTTASNYAHTLAGRAYAAGGYTYALGSNQNMGLWNVFVTNTLKQTSTNYYVIGTCP | 1999 | Weight loss | 3HB) was purchased from Polyscience Inc. Poly(3-hydroxypentanoate) ((P(3HV)) was produced by a recombinant Ralstonia eutropha from pentanoic acid [28]. Poly(3-hydroxyoctanoate) ((P(3HO)) was produced by Pseudomonas oleo6orans ATCC 29347 from octanoic acid [29]. Poly(4-hydroxybutyrate) ((P(4HB)) was produced by C. acido6orans IFO 13582 from 1,4-butanediol [30]. Poly(3-hydroxypropionate) ((P(3HP)), poly(5-hydroxypentanoate) (P(5HV)), and poly(6-hydroxyhexanoate) (P(6HH) were prepared at 60°C by ring-opening polymerizations of b-propiolactone, d-valelolactone, and o-caprolactone in the presence of poly(methylaluminoxane) catalyst, respectively [31]. Poly(2-hydroxypropionate) (P(2HP)) was purchased from Shimadzu Inc. Poly(ethylene adipate) (PEA), poly(ethylene succinate) (PESU), poly(butylene adipate) (PBA), and poly(- butylene succinate) (PBSU) were kind gifts of Showa High Polymer Inc. | Polyscience | Fill me out | No | NA | NA | NA | No | Yes
Comamonas acidovorans | 0 | P3HP | Kasuya, K. I., Ohura, T., Masuda, K., & Doi, Y. (1999). Substrate and binding specificities of bacterial polyhydroxybutyrate depolymerases. International journal of biological macromolecules, 24(4), 329-336. | PHB-depolymerase | Yes | BAA19791.1 | MAFNFIRAAAAGAAMALCGVGSVHAAVNLPALKIDKTQTTVSGLSSGGFMAVQLHVAYSATFAKGAGVVAGGPFYCAEGSIVNATGRCMASPAGIPTSTLVSTTNTWASQGVIDPVANLQNSKVYLFSGTLDSVVKTGVMDALRTYYNSFVPAANVVYKKDIAAEHAMVTDDYGNACSTKGAPYISDCNFDLAGAMLQHLYGTLNARNNATLPTGNYIEFNQSEFITNHGMATTGWAYVPQACQAGGTATCKLHVVLHGCKQNIGDVQQQYVRNTGYNRWADTNNIVMLYPQTSTAATNSCWDWWGYDSANYSKKSGPQMAAIKAMVDRVSSGTGGTTPPDPVALPAPTGVSTSGATASSMAIGWAAVMGAASYNVYRNANKVNALPVTATSYTDTGLAASTTYSWTVRAADANGAEGATSAAASGTTLAASGGGTATCTTASNYAHTLAGRAYAAGGYTYALGSNQNMGLWNVFVTNTLKQTSTNYYVIGTCP | 1999 | Weight loss | 4HB) was purchased from Polyscience Inc. Poly(3-hydroxypentanoate) ((P(3HV)) was produced by a recombinant Ralstonia eutropha from pentanoic acid [28]. Poly(3-hydroxyoctanoate) ((P(3HO)) was produced by Pseudomonas oleo6orans ATCC 29347 from octanoic acid [29]. Poly(4-hydroxybutyrate) ((P(4HB)) was produced by C. acido6orans IFO 13582 from 1,4-butanediol [30]. Poly(3-hydroxypropionate) ((P(3HP)), poly(5-hydroxypentanoate) (P(5HV)), and poly(6-hydroxyhexanoate) (P(6HH) were prepared at 60°C by ring-opening polymerizations of b-propiolactone, d-valelolactone, and o-caprolactone in the presence of poly(methylaluminoxane) catalyst, respectively [31]. Poly(2-hydroxypropionate) (P(2HP)) was purchased from Shimadzu Inc. Poly(ethylene adipate) (PEA), poly(ethylene succinate) (PESU), poly(butylene adipate) (PBA), and poly(- butylene succinate) (PBSU) were kind gifts of Showa High Polymer Inc. | NA | Yes | No | NA | NA | NA | No | Yes
Comamonas acidovorans | 0 | P4HB | Kasuya, K. I., Ohura, T., Masuda, K., & Doi, Y. (1999). Substrate and binding specificities of bacterial polyhydroxybutyrate depolymerases. International journal of biological macromolecules, 24(4), 329-336. | PHB-depolymerase | Yes | BAA19791.1 | MAFNFIRAAAAGAAMALCGVGSVHAAVNLPALKIDKTQTTVSGLSSGGFMAVQLHVAYSATFAKGAGVVAGGPFYCAEGSIVNATGRCMASPAGIPTSTLVSTTNTWASQGVIDPVANLQNSKVYLFSGTLDSVVKTGVMDALRTYYNSFVPAANVVYKKDIAAEHAMVTDDYGNACSTKGAPYISDCNFDLAGAMLQHLYGTLNARNNATLPTGNYIEFNQSEFITNHGMATTGWAYVPQACQAGGTATCKLHVVLHGCKQNIGDVQQQYVRNTGYNRWADTNNIVMLYPQTSTAATNSCWDWWGYDSANYSKKSGPQMAAIKAMVDRVSSGTGGTTPPDPVALPAPTGVSTSGATASSMAIGWAAVMGAASYNVYRNANKVNALPVTATSYTDTGLAASTTYSWTVRAADANGAEGATSAAASGTTLAASGGGTATCTTASNYAHTLAGRAYAAGGYTYALGSNQNMGLWNVFVTNTLKQTSTNYYVIGTCP | 1999 | Weight loss | 5HB) was purchased from Polyscience Inc. Poly(3-hydroxypentanoate) ((P(3HV)) was produced by a recombinant Ralstonia eutropha from pentanoic acid [28]. Poly(3-hydroxyoctanoate) ((P(3HO)) was produced by Pseudomonas oleo6orans ATCC 29347 from octanoic acid [29]. Poly(4-hydroxybutyrate) ((P(4HB)) was produced by C. acido6orans IFO 13582 from 1,4-butanediol [30]. Poly(3-hydroxypropionate) ((P(3HP)), poly(5-hydroxypentanoate) (P(5HV)), and poly(6-hydroxyhexanoate) (P(6HH) were prepared at 60°C by ring-opening polymerizations of b-propiolactone, d-valelolactone, and o-caprolactone in the presence of poly(methylaluminoxane) catalyst, respectively [31]. Poly(2-hydroxypropionate) (P(2HP)) was purchased from Shimadzu Inc. Poly(ethylene adipate) (PEA), poly(ethylene succinate) (PESU), poly(butylene adipate) (PBA), and poly(- butylene succinate) (PBSU) were kind gifts of Showa High Polymer Inc. | NA | Yes | No | NA | NA | NA | No | Yes
Comamonas acidovorans | 0 | PES | Kasuya, K. I., Ohura, T., Masuda, K., & Doi, Y. (1999). Substrate and binding specificities of bacterial polyhydroxybutyrate depolymerases. International journal of biological macromolecules, 24(4), 329-336. | PHB-depolymerase | Yes | BAA19791.1 | MAFNFIRAAAAGAAMALCGVGSVHAAVNLPALKIDKTQTTVSGLSSGGFMAVQLHVAYSATFAKGAGVVAGGPFYCAEGSIVNATGRCMASPAGIPTSTLVSTTNTWASQGVIDPVANLQNSKVYLFSGTLDSVVKTGVMDALRTYYNSFVPAANVVYKKDIAAEHAMVTDDYGNACSTKGAPYISDCNFDLAGAMLQHLYGTLNARNNATLPTGNYIEFNQSEFITNHGMATTGWAYVPQACQAGGTATCKLHVVLHGCKQNIGDVQQQYVRNTGYNRWADTNNIVMLYPQTSTAATNSCWDWWGYDSANYSKKSGPQMAAIKAMVDRVSSGTGGTTPPDPVALPAPTGVSTSGATASSMAIGWAAVMGAASYNVYRNANKVNALPVTATSYTDTGLAASTTYSWTVRAADANGAEGATSAAASGTTLAASGGGTATCTTASNYAHTLAGRAYAAGGYTYALGSNQNMGLWNVFVTNTLKQTSTNYYVIGTCP | 1999 | Weight loss | 6HB) was purchased from Polyscience Inc. Poly(3-hydroxypentanoate) ((P(3HV)) was produced by a recombinant Ralstonia eutropha from pentanoic acid [28]. Poly(3-hydroxyoctanoate) ((P(3HO)) was produced by Pseudomonas oleo6orans ATCC 29347 from octanoic acid [29]. Poly(4-hydroxybutyrate) ((P(4HB)) was produced by C. acido6orans IFO 13582 from 1,4-butanediol [30]. Poly(3-hydroxypropionate) ((P(3HP)), poly(5-hydroxypentanoate) (P(5HV)), and poly(6-hydroxyhexanoate) (P(6HH) were prepared at 60°C by ring-opening polymerizations of b-propiolactone, d-valelolactone, and o-caprolactone in the presence of poly(methylaluminoxane) catalyst, respectively [31]. Poly(2-hydroxypropionate) (P(2HP)) was purchased from Shimadzu Inc. Poly(ethylene adipate) (PEA), poly(ethylene succinate) (PESU), poly(butylene adipate) (PBA), and poly(- butylene succinate) (PBSU) were kind gifts of Showa High Polymer Inc. | Showa Highpolymer | Fill me out | No | NA | NA | NA | No | Yes
Comamonas acidovorans | 0 | PEA | Kasuya, K. I., Ohura, T., Masuda, K., & Doi, Y. (1999). Substrate and binding specificities of bacterial polyhydroxybutyrate depolymerases. International journal of biological macromolecules, 24(4), 329-336. | PHB-depolymerase | Yes | BAA19791.1 | MAFNFIRAAAAGAAMALCGVGSVHAAVNLPALKIDKTQTTVSGLSSGGFMAVQLHVAYSATFAKGAGVVAGGPFYCAEGSIVNATGRCMASPAGIPTSTLVSTTNTWASQGVIDPVANLQNSKVYLFSGTLDSVVKTGVMDALRTYYNSFVPAANVVYKKDIAAEHAMVTDDYGNACSTKGAPYISDCNFDLAGAMLQHLYGTLNARNNATLPTGNYIEFNQSEFITNHGMATTGWAYVPQACQAGGTATCKLHVVLHGCKQNIGDVQQQYVRNTGYNRWADTNNIVMLYPQTSTAATNSCWDWWGYDSANYSKKSGPQMAAIKAMVDRVSSGTGGTTPPDPVALPAPTGVSTSGATASSMAIGWAAVMGAASYNVYRNANKVNALPVTATSYTDTGLAASTTYSWTVRAADANGAEGATSAAASGTTLAASGGGTATCTTASNYAHTLAGRAYAAGGYTYALGSNQNMGLWNVFVTNTLKQTSTNYYVIGTCP | 1999 | Weight loss | 7HB) was purchased from Polyscience Inc. Poly(3-hydroxypentanoate) ((P(3HV)) was produced by a recombinant Ralstonia eutropha from pentanoic acid [28]. Poly(3-hydroxyoctanoate) ((P(3HO)) was produced by Pseudomonas oleo6orans ATCC 29347 from octanoic acid [29]. Poly(4-hydroxybutyrate) ((P(4HB)) was produced by C. acido6orans IFO 13582 from 1,4-butanediol [30]. Poly(3-hydroxypropionate) ((P(3HP)), poly(5-hydroxypentanoate) (P(5HV)), and poly(6-hydroxyhexanoate) (P(6HH) were prepared at 60°C by ring-opening polymerizations of b-propiolactone, d-valelolactone, and o-caprolactone in the presence of poly(methylaluminoxane) catalyst, respectively [31]. Poly(2-hydroxypropionate) (P(2HP)) was purchased from Shimadzu Inc. Poly(ethylene adipate) (PEA), poly(ethylene succinate) (PESU), poly(butylene adipate) (PBA), and poly(- butylene succinate) (PBSU) were kind gifts of Showa High Polymer Inc. | Showa Highpolymer | Fill me out | No | NA | NA | NA | No | Yes
Pseudomonas stutzeri | 0 | PHB | Kasuya, K. I., Ohura, T., Masuda, K., & Doi, Y. (1999). Substrate and binding specificities of bacterial polyhydroxybutyrate depolymerases. International journal of biological macromolecules, 24(4), 329-336. | PHB-depolymerase | Yes | BAA32541.1 | MTKQSLPQGMADQRLCRFFTAALCSLLMLLLWPTTVTAGQTFSYTSPQQAYSGSRERSYKVYVPTGLSTPAPMVMALHGCRQTNDDVLNDWGLKAAADRYGFILVAPFITSYDGLRNENCWGFWFEQHIHQGGGEVADLHRIAQQVEANFVIDANRRFITGLSSGGAMALVAAVAYNEYWAAAAPAAGLPYRETASSVSLSGQCPGSATFRSVSQVAADMRSEVNDAYPIPLMILQNRNDCTVLQTAANNMRDAHLQVFGSASRNTPATTKASDTGCSPYHQNDYGCRHIAYTQDGTTATRSLVETVIYDGPLATPNPQDTNHGHYWIGGAQGNNGKWSLQVGPSYPDIIWDFFSRHSRDGSQPQGHPVIVLQGDNPLSVPLGSTFNDPGASASDAEDGSLPVSADCSAVNPSVVGSYSCLYSATDSDGNRSTLTRTVEVYDPNAPVETCQVVSASPSAHIGAGRAYAGGTSNLRAYAKDDGVDIGGSFDTWSNVPLYEGEPGRWYAQRPAACGGSGQAFTCQEWNASNLSHVMAGRAYYGYYTVGGNQYLGSLSGLSTWVRETAQGHFQAGRCSN | 1999 | Weight loss | 8HB) was purchased from Polyscience Inc. Poly(3-hydroxypentanoate) ((P(3HV)) was produced by a recombinant Ralstonia eutropha from pentanoic acid [28]. Poly(3-hydroxyoctanoate) ((P(3HO)) was produced by Pseudomonas oleo6orans ATCC 29347 from octanoic acid [29]. Poly(4-hydroxybutyrate) ((P(4HB)) was produced by C. acido6orans IFO 13582 from 1,4-butanediol [30]. Poly(3-hydroxypropionate) ((P(3HP)), poly(5-hydroxypentanoate) (P(5HV)), and poly(6-hydroxyhexanoate) (P(6HH) were prepared at 60°C by ring-opening polymerizations of b-propiolactone, d-valelolactone, and o-caprolactone in the presence of poly(methylaluminoxane) catalyst, respectively [31]. Poly(2-hydroxypropionate) (P(2HP)) was purchased from Shimadzu Inc. Poly(ethylene adipate) (PEA), poly(ethylene succinate) (PESU), poly(butylene adipate) (PBA), and poly(- butylene succinate) (PBSU) were kind gifts of Showa High Polymer Inc. | Polyscience | Fill me out | No | NA | NA | NA | Yes | Yes
Pseudomonas stutzeri | 0 | P3HP | Kasuya, K. I., Ohura, T., Masuda, K., & Doi, Y. (1999). Substrate and binding specificities of bacterial polyhydroxybutyrate depolymerases. International journal of biological macromolecules, 24(4), 329-336. | PHB-depolymerase | Yes | BAA32541.1 | MTKQSLPQGMADQRLCRFFTAALCSLLMLLLWPTTVTAGQTFSYTSPQQAYSGSRERSYKVYVPTGLSTPAPMVMALHGCRQTNDDVLNDWGLKAAADRYGFILVAPFITSYDGLRNENCWGFWFEQHIHQGGGEVADLHRIAQQVEANFVIDANRRFITGLSSGGAMALVAAVAYNEYWAAAAPAAGLPYRETASSVSLSGQCPGSATFRSVSQVAADMRSEVNDAYPIPLMILQNRNDCTVLQTAANNMRDAHLQVFGSASRNTPATTKASDTGCSPYHQNDYGCRHIAYTQDGTTATRSLVETVIYDGPLATPNPQDTNHGHYWIGGAQGNNGKWSLQVGPSYPDIIWDFFSRHSRDGSQPQGHPVIVLQGDNPLSVPLGSTFNDPGASASDAEDGSLPVSADCSAVNPSVVGSYSCLYSATDSDGNRSTLTRTVEVYDPNAPVETCQVVSASPSAHIGAGRAYAGGTSNLRAYAKDDGVDIGGSFDTWSNVPLYEGEPGRWYAQRPAACGGSGQAFTCQEWNASNLSHVMAGRAYYGYYTVGGNQYLGSLSGLSTWVRETAQGHFQAGRCSN | 1999 | Weight loss | 9HB) was purchased from Polyscience Inc. Poly(3-hydroxypentanoate) ((P(3HV)) was produced by a recombinant Ralstonia eutropha from pentanoic acid [28]. Poly(3-hydroxyoctanoate) ((P(3HO)) was produced by Pseudomonas oleo6orans ATCC 29347 from octanoic acid [29]. Poly(4-hydroxybutyrate) ((P(4HB)) was produced by C. acido6orans IFO 13582 from 1,4-butanediol [30]. Poly(3-hydroxypropionate) ((P(3HP)), poly(5-hydroxypentanoate) (P(5HV)), and poly(6-hydroxyhexanoate) (P(6HH) were prepared at 60°C by ring-opening polymerizations of b-propiolactone, d-valelolactone, and o-caprolactone in the presence of poly(methylaluminoxane) catalyst, respectively [31]. Poly(2-hydroxypropionate) (P(2HP)) was purchased from Shimadzu Inc. Poly(ethylene adipate) (PEA), poly(ethylene succinate) (PESU), poly(butylene adipate) (PBA), and poly(- butylene succinate) (PBSU) were kind gifts of Showa High Polymer Inc. | NA | Yes | No | NA | NA | NA | Yes | Yes
Pseudomonas stutzeri | 0 | P4HB | Kasuya, K. I., Ohura, T., Masuda, K., & Doi, Y. (1999). Substrate and binding specificities of bacterial polyhydroxybutyrate depolymerases. International journal of biological macromolecules, 24(4), 329-336. | PHB-depolymerase | Yes | BAA32541.1 | MTKQSLPQGMADQRLCRFFTAALCSLLMLLLWPTTVTAGQTFSYTSPQQAYSGSRERSYKVYVPTGLSTPAPMVMALHGCRQTNDDVLNDWGLKAAADRYGFILVAPFITSYDGLRNENCWGFWFEQHIHQGGGEVADLHRIAQQVEANFVIDANRRFITGLSSGGAMALVAAVAYNEYWAAAAPAAGLPYRETASSVSLSGQCPGSATFRSVSQVAADMRSEVNDAYPIPLMILQNRNDCTVLQTAANNMRDAHLQVFGSASRNTPATTKASDTGCSPYHQNDYGCRHIAYTQDGTTATRSLVETVIYDGPLATPNPQDTNHGHYWIGGAQGNNGKWSLQVGPSYPDIIWDFFSRHSRDGSQPQGHPVIVLQGDNPLSVPLGSTFNDPGASASDAEDGSLPVSADCSAVNPSVVGSYSCLYSATDSDGNRSTLTRTVEVYDPNAPVETCQVVSASPSAHIGAGRAYAGGTSNLRAYAKDDGVDIGGSFDTWSNVPLYEGEPGRWYAQRPAACGGSGQAFTCQEWNASNLSHVMAGRAYYGYYTVGGNQYLGSLSGLSTWVRETAQGHFQAGRCSN | 1999 | Weight loss | 10HB) was purchased from Polyscience Inc. Poly(3-hydroxypentanoate) ((P(3HV)) was produced by a recombinant Ralstonia eutropha from pentanoic acid [28]. Poly(3-hydroxyoctanoate) ((P(3HO)) was produced by Pseudomonas oleo6orans ATCC 29347 from octanoic acid [29]. Poly(4-hydroxybutyrate) ((P(4HB)) was produced by C. acido6orans IFO 13582 from 1,4-butanediol [30]. Poly(3-hydroxypropionate) ((P(3HP)), poly(5-hydroxypentanoate) (P(5HV)), and poly(6-hydroxyhexanoate) (P(6HH) were prepared at 60°C by ring-opening polymerizations of b-propiolactone, d-valelolactone, and o-caprolactone in the presence of poly(methylaluminoxane) catalyst, respectively [31]. Poly(2-hydroxypropionate) (P(2HP)) was purchased from Shimadzu Inc. Poly(ethylene adipate) (PEA), poly(ethylene succinate) (PESU), poly(butylene adipate) (PBA), and poly(- butylene succinate) (PBSU) were kind gifts of Showa High Polymer Inc. | NA | Yes | No | NA | NA | NA | Yes | Yes
Pseudomonas stutzeri | 0 | PES | Kasuya, K. I., Ohura, T., Masuda, K., & Doi, Y. (1999). Substrate and binding specificities of bacterial polyhydroxybutyrate depolymerases. International journal of biological macromolecules, 24(4), 329-336. | PHB-depolymerase | Yes | BAA32541.1 | MTKQSLPQGMADQRLCRFFTAALCSLLMLLLWPTTVTAGQTFSYTSPQQAYSGSRERSYKVYVPTGLSTPAPMVMALHGCRQTNDDVLNDWGLKAAADRYGFILVAPFITSYDGLRNENCWGFWFEQHIHQGGGEVADLHRIAQQVEANFVIDANRRFITGLSSGGAMALVAAVAYNEYWAAAAPAAGLPYRETASSVSLSGQCPGSATFRSVSQVAADMRSEVNDAYPIPLMILQNRNDCTVLQTAANNMRDAHLQVFGSASRNTPATTKASDTGCSPYHQNDYGCRHIAYTQDGTTATRSLVETVIYDGPLATPNPQDTNHGHYWIGGAQGNNGKWSLQVGPSYPDIIWDFFSRHSRDGSQPQGHPVIVLQGDNPLSVPLGSTFNDPGASASDAEDGSLPVSADCSAVNPSVVGSYSCLYSATDSDGNRSTLTRTVEVYDPNAPVETCQVVSASPSAHIGAGRAYAGGTSNLRAYAKDDGVDIGGSFDTWSNVPLYEGEPGRWYAQRPAACGGSGQAFTCQEWNASNLSHVMAGRAYYGYYTVGGNQYLGSLSGLSTWVRETAQGHFQAGRCSN | 1999 | Weight loss | 11HB) was purchased from Polyscience Inc. Poly(3-hydroxypentanoate) ((P(3HV)) was produced by a recombinant Ralstonia eutropha from pentanoic acid [28]. Poly(3-hydroxyoctanoate) ((P(3HO)) was produced by Pseudomonas oleo6orans ATCC 29347 from octanoic acid [29]. Poly(4-hydroxybutyrate) ((P(4HB)) was produced by C. acido6orans IFO 13582 from 1,4-butanediol [30]. Poly(3-hydroxypropionate) ((P(3HP)), poly(5-hydroxypentanoate) (P(5HV)), and poly(6-hydroxyhexanoate) (P(6HH) were prepared at 60°C by ring-opening polymerizations of b-propiolactone, d-valelolactone, and o-caprolactone in the presence of poly(methylaluminoxane) catalyst, respectively [31]. Poly(2-hydroxypropionate) (P(2HP)) was purchased from Shimadzu Inc. Poly(ethylene adipate) (PEA), poly(ethylene succinate) (PESU), poly(butylene adipate) (PBA), and poly(- butylene succinate) (PBSU) were kind gifts of Showa High Polymer Inc. | Showa Highpolymer | Fill me out | No | NA | NA | NA | Yes | Yes
Pseudomonas stutzeri | 0 | PEA | Kasuya, K. I., Ohura, T., Masuda, K., & Doi, Y. (1999). Substrate and binding specificities of bacterial polyhydroxybutyrate depolymerases. International journal of biological macromolecules, 24(4), 329-336. | PHB-depolymerase | Yes | BAA32541.1 | MTKQSLPQGMADQRLCRFFTAALCSLLMLLLWPTTVTAGQTFSYTSPQQAYSGSRERSYKVYVPTGLSTPAPMVMALHGCRQTNDDVLNDWGLKAAADRYGFILVAPFITSYDGLRNENCWGFWFEQHIHQGGGEVADLHRIAQQVEANFVIDANRRFITGLSSGGAMALVAAVAYNEYWAAAAPAAGLPYRETASSVSLSGQCPGSATFRSVSQVAADMRSEVNDAYPIPLMILQNRNDCTVLQTAANNMRDAHLQVFGSASRNTPATTKASDTGCSPYHQNDYGCRHIAYTQDGTTATRSLVETVIYDGPLATPNPQDTNHGHYWIGGAQGNNGKWSLQVGPSYPDIIWDFFSRHSRDGSQPQGHPVIVLQGDNPLSVPLGSTFNDPGASASDAEDGSLPVSADCSAVNPSVVGSYSCLYSATDSDGNRSTLTRTVEVYDPNAPVETCQVVSASPSAHIGAGRAYAGGTSNLRAYAKDDGVDIGGSFDTWSNVPLYEGEPGRWYAQRPAACGGSGQAFTCQEWNASNLSHVMAGRAYYGYYTVGGNQYLGSLSGLSTWVRETAQGHFQAGRCSN | 1999 | Weight loss | 12HB) was purchased from Polyscience Inc. Poly(3-hydroxypentanoate) ((P(3HV)) was produced by a recombinant Ralstonia eutropha from pentanoic acid [28]. Poly(3-hydroxyoctanoate) ((P(3HO)) was produced by Pseudomonas oleo6orans ATCC 29347 from octanoic acid [29]. Poly(4-hydroxybutyrate) ((P(4HB)) was produced by C. acido6orans IFO 13582 from 1,4-butanediol [30]. Poly(3-hydroxypropionate) ((P(3HP)), poly(5-hydroxypentanoate) (P(5HV)), and poly(6-hydroxyhexanoate) (P(6HH) were prepared at 60°C by ring-opening polymerizations of b-propiolactone, d-valelolactone, and o-caprolactone in the presence of poly(methylaluminoxane) catalyst, respectively [31]. Poly(2-hydroxypropionate) (P(2HP)) was purchased from Shimadzu Inc. Poly(ethylene adipate) (PEA), poly(ethylene succinate) (PESU), poly(butylene adipate) (PBA), and poly(- butylene succinate) (PBSU) were kind gifts of Showa High Polymer Inc. | Showa Highpolymer | Fill me out | No | NA | NA | NA | Yes | Yes
Ralstonia pickettii | 0 | PHB | Kasuya, K. I., Ohura, T., Masuda, K., & Doi, Y. (1999). Substrate and binding specificities of bacterial polyhydroxybutyrate depolymerases. International journal of biological macromolecules, 24(4), 329-336. | PHB-depolymerase | Yes | AAA21974.1 | MVRRLWRRIAGWLAACVAILCAFPLHAATAGPGAWSSQQTWAADSVNGGNLTGYFYWPASQPTTPNGKRALVLVLHGCVQTASGDVIDNANGAGFNWKSVADQYGAVILAPNATGNVYSNHCWDYANASPSRTAGHVGVLLDLVNRFVTNSQYAIDPNQVYVAGLSSGGGMTMVLGCIAPDIFAGIGINAGPPPGTTTAQIGYVPSGFTATTAANKCNAWAGSNAGKFSTQIAGAVWGTSDYTVAQAYGPMDAAAMRLVYGGNFTQGSQVSISGGGTNTPYTDSNGKVRTHEISVSGMAHAWPAGTGGDNTNYVDATHINYPVFVMDYWVKNNLRAGSGTGQAGSAPTGLAVTATTSTSVSLSWNAVANASSYGVYRNGSKVGSATATAYTDSGLIAGTTYSYTVTAVDPTAGESQPSAAVSATTKSAFTCTATTASNYAHVQAGRAHDSGGIAYANGSNQSMGLDNLFYTSTLAQTAAGYYIVGNCP | 1999 | Weight loss | 13HB) was purchased from Polyscience Inc. Poly(3-hydroxypentanoate) ((P(3HV)) was produced by a recombinant Ralstonia eutropha from pentanoic acid [28]. Poly(3-hydroxyoctanoate) ((P(3HO)) was produced by Pseudomonas oleo6orans ATCC 29347 from octanoic acid [29]. Poly(4-hydroxybutyrate) ((P(4HB)) was produced by C. acido6orans IFO 13582 from 1,4-butanediol [30]. Poly(3-hydroxypropionate) ((P(3HP)), poly(5-hydroxypentanoate) (P(5HV)), and poly(6-hydroxyhexanoate) (P(6HH) were prepared at 60°C by ring-opening polymerizations of b-propiolactone, d-valelolactone, and o-caprolactone in the presence of poly(methylaluminoxane) catalyst, respectively [31]. Poly(2-hydroxypropionate) (P(2HP)) was purchased from Shimadzu Inc. Poly(ethylene adipate) (PEA), poly(ethylene succinate) (PESU), poly(butylene adipate) (PBA), and poly(- butylene succinate) (PBSU) were kind gifts of Showa High Polymer Inc. | Polyscience | Fill me out | No | NA | NA | NA | Yes | Yes
Ralstonia pickettii | 0 | P3HP | Kasuya, K. I., Ohura, T., Masuda, K., & Doi, Y. (1999). Substrate and binding specificities of bacterial polyhydroxybutyrate depolymerases. International journal of biological macromolecules, 24(4), 329-336. | PHB-depolymerase | Yes | AAA21974.1 | MVRRLWRRIAGWLAACVAILCAFPLHAATAGPGAWSSQQTWAADSVNGGNLTGYFYWPASQPTTPNGKRALVLVLHGCVQTASGDVIDNANGAGFNWKSVADQYGAVILAPNATGNVYSNHCWDYANASPSRTAGHVGVLLDLVNRFVTNSQYAIDPNQVYVAGLSSGGGMTMVLGCIAPDIFAGIGINAGPPPGTTTAQIGYVPSGFTATTAANKCNAWAGSNAGKFSTQIAGAVWGTSDYTVAQAYGPMDAAAMRLVYGGNFTQGSQVSISGGGTNTPYTDSNGKVRTHEISVSGMAHAWPAGTGGDNTNYVDATHINYPVFVMDYWVKNNLRAGSGTGQAGSAPTGLAVTATTSTSVSLSWNAVANASSYGVYRNGSKVGSATATAYTDSGLIAGTTYSYTVTAVDPTAGESQPSAAVSATTKSAFTCTATTASNYAHVQAGRAHDSGGIAYANGSNQSMGLDNLFYTSTLAQTAAGYYIVGNCP | 1999 | Weight loss | 14HB) was purchased from Polyscience Inc. Poly(3-hydroxypentanoate) ((P(3HV)) was produced by a recombinant Ralstonia eutropha from pentanoic acid [28]. Poly(3-hydroxyoctanoate) ((P(3HO)) was produced by Pseudomonas oleo6orans ATCC 29347 from octanoic acid [29]. Poly(4-hydroxybutyrate) ((P(4HB)) was produced by C. acido6orans IFO 13582 from 1,4-butanediol [30]. Poly(3-hydroxypropionate) ((P(3HP)), poly(5-hydroxypentanoate) (P(5HV)), and poly(6-hydroxyhexanoate) (P(6HH) were prepared at 60°C by ring-opening polymerizations of b-propiolactone, d-valelolactone, and o-caprolactone in the presence of poly(methylaluminoxane) catalyst, respectively [31]. Poly(2-hydroxypropionate) (P(2HP)) was purchased from Shimadzu Inc. Poly(ethylene adipate) (PEA), poly(ethylene succinate) (PESU), poly(butylene adipate) (PBA), and poly(- butylene succinate) (PBSU) were kind gifts of Showa High Polymer Inc. | NA | Yes | No | NA | NA | NA | Yes | Yes
Ralstonia pickettii | 0 | P4HB | Kasuya, K. I., Ohura, T., Masuda, K., & Doi, Y. (1999). Substrate and binding specificities of bacterial polyhydroxybutyrate depolymerases. International journal of biological macromolecules, 24(4), 329-336. | PHB-depolymerase | Yes | AAA21974.1 | MVRRLWRRIAGWLAACVAILCAFPLHAATAGPGAWSSQQTWAADSVNGGNLTGYFYWPASQPTTPNGKRALVLVLHGCVQTASGDVIDNANGAGFNWKSVADQYGAVILAPNATGNVYSNHCWDYANASPSRTAGHVGVLLDLVNRFVTNSQYAIDPNQVYVAGLSSGGGMTMVLGCIAPDIFAGIGINAGPPPGTTTAQIGYVPSGFTATTAANKCNAWAGSNAGKFSTQIAGAVWGTSDYTVAQAYGPMDAAAMRLVYGGNFTQGSQVSISGGGTNTPYTDSNGKVRTHEISVSGMAHAWPAGTGGDNTNYVDATHINYPVFVMDYWVKNNLRAGSGTGQAGSAPTGLAVTATTSTSVSLSWNAVANASSYGVYRNGSKVGSATATAYTDSGLIAGTTYSYTVTAVDPTAGESQPSAAVSATTKSAFTCTATTASNYAHVQAGRAHDSGGIAYANGSNQSMGLDNLFYTSTLAQTAAGYYIVGNCP | 1999 | Weight loss | 15HB) was purchased from Polyscience Inc. Poly(3-hydroxypentanoate) ((P(3HV)) was produced by a recombinant Ralstonia eutropha from pentanoic acid [28]. Poly(3-hydroxyoctanoate) ((P(3HO)) was produced by Pseudomonas oleo6orans ATCC 29347 from octanoic acid [29]. Poly(4-hydroxybutyrate) ((P(4HB)) was produced by C. acido6orans IFO 13582 from 1,4-butanediol [30]. Poly(3-hydroxypropionate) ((P(3HP)), poly(5-hydroxypentanoate) (P(5HV)), and poly(6-hydroxyhexanoate) (P(6HH) were prepared at 60°C by ring-opening polymerizations of b-propiolactone, d-valelolactone, and o-caprolactone in the presence of poly(methylaluminoxane) catalyst, respectively [31]. Poly(2-hydroxypropionate) (P(2HP)) was purchased from Shimadzu Inc. Poly(ethylene adipate) (PEA), poly(ethylene succinate) (PESU), poly(butylene adipate) (PBA), and poly(- butylene succinate) (PBSU) were kind gifts of Showa High Polymer Inc. | NA | Yes | No | NA | NA | NA | Yes | Yes
Ralstonia pickettii | 0 | PES | Kasuya, K. I., Ohura, T., Masuda, K., & Doi, Y. (1999). Substrate and binding specificities of bacterial polyhydroxybutyrate depolymerases. International journal of biological macromolecules, 24(4), 329-336. | PHB-depolymerase | Yes | AAA21974.1 | MVRRLWRRIAGWLAACVAILCAFPLHAATAGPGAWSSQQTWAADSVNGGNLTGYFYWPASQPTTPNGKRALVLVLHGCVQTASGDVIDNANGAGFNWKSVADQYGAVILAPNATGNVYSNHCWDYANASPSRTAGHVGVLLDLVNRFVTNSQYAIDPNQVYVAGLSSGGGMTMVLGCIAPDIFAGIGINAGPPPGTTTAQIGYVPSGFTATTAANKCNAWAGSNAGKFSTQIAGAVWGTSDYTVAQAYGPMDAAAMRLVYGGNFTQGSQVSISGGGTNTPYTDSNGKVRTHEISVSGMAHAWPAGTGGDNTNYVDATHINYPVFVMDYWVKNNLRAGSGTGQAGSAPTGLAVTATTSTSVSLSWNAVANASSYGVYRNGSKVGSATATAYTDSGLIAGTTYSYTVTAVDPTAGESQPSAAVSATTKSAFTCTATTASNYAHVQAGRAHDSGGIAYANGSNQSMGLDNLFYTSTLAQTAAGYYIVGNCP | 1999 | Weight loss | 16HB) was purchased from Polyscience Inc. Poly(3-hydroxypentanoate) ((P(3HV)) was produced by a recombinant Ralstonia eutropha from pentanoic acid [28]. Poly(3-hydroxyoctanoate) ((P(3HO)) was produced by Pseudomonas oleo6orans ATCC 29347 from octanoic acid [29]. Poly(4-hydroxybutyrate) ((P(4HB)) was produced by C. acido6orans IFO 13582 from 1,4-butanediol [30]. Poly(3-hydroxypropionate) ((P(3HP)), poly(5-hydroxypentanoate) (P(5HV)), and poly(6-hydroxyhexanoate) (P(6HH) were prepared at 60°C by ring-opening polymerizations of b-propiolactone, d-valelolactone, and o-caprolactone in the presence of poly(methylaluminoxane) catalyst, respectively [31]. Poly(2-hydroxypropionate) (P(2HP)) was purchased from Shimadzu Inc. Poly(ethylene adipate) (PEA), poly(ethylene succinate) (PESU), poly(butylene adipate) (PBA), and poly(- butylene succinate) (PBSU) were kind gifts of Showa High Polymer Inc. | Showa Highpolymer | Fill me out | No | NA | NA | NA | Yes | Yes
Ralstonia pickettii | 0 | PEA | Kasuya, K. I., Ohura, T., Masuda, K., & Doi, Y. (1999). Substrate and binding specificities of bacterial polyhydroxybutyrate depolymerases. International journal of biological macromolecules, 24(4), 329-336. | PHB-depolymerase | Yes | AAA21974.1 | MVRRLWRRIAGWLAACVAILCAFPLHAATAGPGAWSSQQTWAADSVNGGNLTGYFYWPASQPTTPNGKRALVLVLHGCVQTASGDVIDNANGAGFNWKSVADQYGAVILAPNATGNVYSNHCWDYANASPSRTAGHVGVLLDLVNRFVTNSQYAIDPNQVYVAGLSSGGGMTMVLGCIAPDIFAGIGINAGPPPGTTTAQIGYVPSGFTATTAANKCNAWAGSNAGKFSTQIAGAVWGTSDYTVAQAYGPMDAAAMRLVYGGNFTQGSQVSISGGGTNTPYTDSNGKVRTHEISVSGMAHAWPAGTGGDNTNYVDATHINYPVFVMDYWVKNNLRAGSGTGQAGSAPTGLAVTATTSTSVSLSWNAVANASSYGVYRNGSKVGSATATAYTDSGLIAGTTYSYTVTAVDPTAGESQPSAAVSATTKSAFTCTATTASNYAHVQAGRAHDSGGIAYANGSNQSMGLDNLFYTSTLAQTAAGYYIVGNCP | 1999 | Weight loss | 17HB) was purchased from Polyscience Inc. Poly(3-hydroxypentanoate) ((P(3HV)) was produced by a recombinant Ralstonia eutropha from pentanoic acid [28]. Poly(3-hydroxyoctanoate) ((P(3HO)) was produced by Pseudomonas oleo6orans ATCC 29347 from octanoic acid [29]. Poly(4-hydroxybutyrate) ((P(4HB)) was produced by C. acido6orans IFO 13582 from 1,4-butanediol [30]. Poly(3-hydroxypropionate) ((P(3HP)), poly(5-hydroxypentanoate) (P(5HV)), and poly(6-hydroxyhexanoate) (P(6HH) were prepared at 60°C by ring-opening polymerizations of b-propiolactone, d-valelolactone, and o-caprolactone in the presence of poly(methylaluminoxane) catalyst, respectively [31]. Poly(2-hydroxypropionate) (P(2HP)) was purchased from Shimadzu Inc. Poly(ethylene adipate) (PEA), poly(ethylene succinate) (PESU), poly(butylene adipate) (PBA), and poly(- butylene succinate) (PBSU) were kind gifts of Showa High Polymer Inc. | Showa Highpolymer | Fill me out | No | NA | NA | NA | Yes | Yes
Comamonas testosteroni | 0 | PHB | Kasuya, K. I., Ohura, T., Masuda, K., & Doi, Y. (1999). Substrate and binding specificities of bacterial polyhydroxybutyrate depolymerases. International journal of biological macromolecules, 24(4), 329-336. | PHB-depolymerase | Yes | BAA22882.1 | MRVQSWRSGVAALALWGGVNLAAGAAVPLGQYNIATDQISVSGLSSGGFMANQLGNAYSASFMGVGIFAAGPYMCAGLNNYTACMYNASISSAQLNAMQSSIDSYSSAASIDAKSRIAAQKIYIFTGTSDYTVGPNLTDALQTQYLNNGVPQGNIAYVKRSGAAHVLPTDFDSSGNNACSSSASPYISNCGYDGAKAALTHFYGALNPRNDAPATGNYIEFNQASYTNANPGMASTGWLYVPQSCASGTQCRLHVVLHGCQQSTDKIGDKFVRNTGFSRWADTNNIIVLYPQTQVDNNNRSTSKSGSLANPNACWDWIGWYGNNFAQKSGVQMTAIKAMIDRIASGAGSGTGGGNGGGTPTQPALAAPTGLGASAATSTSMQLDWAPVTSAAGYNVYRNGNKANALTVYATSYVDAALNPATSYSWTVRAVDGNGAESADSAAVSASTLTGSNPAGTCTTASNYAHVQANRAYQQGGYAYANGSGQNMGLWNVFYTTTLKQTGSNYYVIGTCP | 1999 | Weight loss | 18HB) was purchased from Polyscience Inc. Poly(3-hydroxypentanoate) ((P(3HV)) was produced by a recombinant Ralstonia eutropha from pentanoic acid [28]. Poly(3-hydroxyoctanoate) ((P(3HO)) was produced by Pseudomonas oleo6orans ATCC 29347 from octanoic acid [29]. Poly(4-hydroxybutyrate) ((P(4HB)) was produced by C. acido6orans IFO 13582 from 1,4-butanediol [30]. Poly(3-hydroxypropionate) ((P(3HP)), poly(5-hydroxypentanoate) (P(5HV)), and poly(6-hydroxyhexanoate) (P(6HH) were prepared at 60°C by ring-opening polymerizations of b-propiolactone, d-valelolactone, and o-caprolactone in the presence of poly(methylaluminoxane) catalyst, respectively [31]. Poly(2-hydroxypropionate) (P(2HP)) was purchased from Shimadzu Inc. Poly(ethylene adipate) (PEA), poly(ethylene succinate) (PESU), poly(butylene adipate) (PBA), and poly(- butylene succinate) (PBSU) were kind gifts of Showa High Polymer Inc. | Polyscience | Fill me out | No | NA | NA | NA | Yes | Yes
Marinobacter sp. | 0 | PHB | Kasuya, K. I., Takano, T., Tezuka, Y., Hsieh, W. C., Mitomo, H., & Doi, Y. (2003). Cloning, expression and characterization of a poly (3-hydroxybutyrate) depolymerase from Marinobacter sp. NK-1. International journal of biological macromolecules, 33(4-5), 221-226. | PHB-depolymerase | Yes | BAC15574.1 | MQHLLSGWIRRIALPVLTLSTLIILPSLPAHAGQTDSYTLPQQAYNQSRARDYKVYVPDGLTSPAPMVMALHGCKQTNNDVLNDWGLKAAADRYGFILVAPYITSYDGLRNQNCWGFWFDHHRHEGAGEVEDLHQIALAVEGNYSIDPQRRFITGLSSGGAMTAVAAITHNEYWAAAASASGLPYGEDSSSVSLTGQCPGNATFHSVSRVVSDMQAELNDPYPIPMMVLQNKNDCTVLKKAADNIRDAHLKVFGEAGFDTPSGADAGTVNCSPYYQNDYNCTHTRYTQDGTTGTRSVVETVYLDGPLSTPNTQDTDHGHYWVSGKDGNNGKWAIRVGPSYPDIIWNFFAAHDRDGPDPEGYPVITLIGDNPMSVAIGTAFTDPGATAEDAEDGSLTVSADCSDVDTASVGTYACTYSATDSDTNETTVTRSVEVYDPKAPVETCQQATASPSGHISAGRAYAGGTSNLRAYANGDDADIGASFDSWSSVVLYEGEPGQWFSQEPSACSGVPDDGNDNGDPVACQDWNASNLSHSMAGRAYYSAGYYTTGGDDSLGPIPGTYTWVKETSAGVFEAGQCP | 2003 | Spectrophotometry | The P(3HB) granules were a gift from Monsanto (St. Louis, MO). | NA | NA | NA | NA | NA | NA | Yes | Yes
Penicillium funiculosum | 0 | PHB | Kasuya, K. I., Tezuka, Y., Ishii, N., Yamagata, Y., Shiraki, M., Saito, T., ... & Doi, Y. (2007, April). Molecular characterization of the poly (3‐hydroxybutyrate) depolymerase gene from Penicillium funiculosum. In Macromolecular Symposia (Vol. 249, No. 1, pp. 540-544). Weinheim: WILEY‐VCH Verlag. | PHB-depolymerase | Yes | BAG32152.1 | MFDSVKIAWLVALGAAQVAATALPAFNVNPNSVSVSGLSSGGYMAAQLGVAYSDVFNVGFGVFAGGPYDCARNQYYTSCMYNGYPSITTPTANMKSWSGNQIASVANLGQRKIYMWTGSSDTTVGPNVMNQLKAQLGNFDNSANVSYVTTTGAVHTFPTDFNGAGDNSCSLSTSPYISNCNYDGAGAALKWIYGSLNARNTGTLSGSVLSFAQSGSYGANGMDTTGYLYVPQSCASGATVCSLHVALHGCLQSYSSIGSRFIQNTGYNKWADTNNMIILYPQAIPDYTIHAIWNGGVLSNPNGCWDWVGWYGSNADQIGGVQMAAIVGQVKQIVSGFQG | 2007 | NA | NA | NA | NA | NA | NA | NA | NA | Yes | Yes
Pseudomonas stutzeri | 0 | P3HP | Kasuya, T., Nakajima, H., & Kitamoto, K. (1999). Cloning and characterization of the bipA gene encoding ER chaperone BiP from Aspergillus oryzae. Journal of bioscience and bioengineering, 88(5), 472-478. | No | No | NA | NA | 1999 | Spectrophotometry | Poly (3-hydroxyoctanoate) (PHO) | NA | NA | No | Water | Sea | Korea | No | No
Aspergillus glaucus | 0 | PE | Kathiresan, K. (2003). Polythene and plastics-degrading microbes from the mangrove soil. Revista de biologia tropical, 51(3-4), 629-633. | No | No | NA | NA | 2003 | Weight loss | Pre weighed discs of 1cm diameter prepared from polythene bags and disposable plastic cups | NA | No | No | Plastic debris | Mangroove | India | No | No
Aspergillus niger | 0 | PE | Kathiresan, K. (2003). Polythene and plastics-degrading microbes from the mangrove soil. Revista de biologia tropical, 51(3-4), 629-633. | No | No | NA | NA | 2003 | Weight loss | Pre weighed discs of 1cm diameter prepared from polythene bags and disposable plastic cups | NA | No | No | Plastic debris | Mangroove | India | No | No
Micrococcus sp. | 0 | PE | Kathiresan, K. (2003). Polythene and plastics-degrading microbes from the mangrove soil. Revista de biologia tropical, 51(3-4), 629-633. | No | No | NA | NA | 2003 | Weight loss | Pre weighed discs of 1cm diameter prepared from polythene bags and disposable plastic cups | NA | No | No | Plastic debris | Mangroove | India | No | No
Moraxella sp. | 0 | PE | Kathiresan, K. (2003). Polythene and plastics-degrading microbes from the mangrove soil. Revista de biologia tropical, 51(3-4), 629-633. | No | No | NA | NA | 2003 | Weight loss | Pre weighed discs of 1cm diameter prepared from polythene bags and disposable plastic cups | NA | No | No | Plastic debris | Mangroove | India | No | No
Pseudomonas sp. | 0 | PE | Kathiresan, K. (2003). Polythene and plastics-degrading microbes from the mangrove soil. Revista de biologia tropical, 51(3-4), 629-633. | No | No | NA | NA | 2003 | Weight loss | Pre weighed discs of 1cm diameter prepared from polythene bags and disposable plastic cups | NA | No | No | Plastic debris | Mangroove | India | No | No
Staphylococcus sp. | 0 | PE | Kathiresan, K. (2003). Polythene and plastics-degrading microbes from the mangrove soil. Revista de biologia tropical, 51(3-4), 629-633. | No | No | NA | NA | 2003 | Weight loss | Pre weighed discs of 1cm diameter prepared from polythene bags and disposable plastic cups | NA | No | No | Plastic debris | Mangroove | India | No | No
Streptococcus sp. | 0 | PE | Kathiresan, K. (2003). Polythene and plastics-degrading microbes from the mangrove soil. Revista de biologia tropical, 51(3-4), 629-633. | No | No | NA | NA | 2003 | Weight loss | Pre weighed discs of 1cm diameter prepared from polythene bags and disposable plastic cups | NA | No | No | Plastic debris | Mangroove | India | No | No
Alteromonas sp. | 0 | PHBH | Kato, C., Honma, A., Sato, S., Okura, T., Fukuda, R., & Nogi, Y. (2019). Poly 3-hydroxybutyrate-co-3-hydroxyhexanoate films can be degraded by the deep-sea microbes at high pressure and low temperature conditions. High Pressure Research, 1-10. | No | No | NA | NA | 2019 | TEM;SEM;Microscopy;Emulsified agar plates | PHBH powder | NA | NA | No | Sediment | Deep sea | Japan | No | No
Bacillus sp. | 0 | PHBH | Kato, C., Honma, A., Sato, S., Okura, T., Fukuda, R., & Nogi, Y. (2019). Poly 3-hydroxybutyrate-co-3-hydroxyhexanoate films can be degraded by the deep-sea microbes at high pressure and low temperature conditions. High Pressure Research, 1-10. | No | No | NA | NA | 2019 | TEM;SEM;Microscopy;Emulsified agar plates | PHBH powder | NA | NA | No | Sediment | Deep sea | Japan | No | No
Psychrobacillus sp. | 0 | PHBH | Kato, C., Honma, A., Sato, S., Okura, T., Fukuda, R., & Nogi, Y. (2019). Poly 3-hydroxybutyrate-co-3-hydroxyhexanoate films can be degraded by the deep-sea microbes at high pressure and low temperature conditions. High Pressure Research, 1-10. | No | No | NA | NA | 2019 | TEM;SEM;Microscopy;Emulsified agar plates | PHBH powder | NA | NA | No | Sediment | Deep sea | Japan | No | No
Rheinheimera sp. | 0 | PHBH | Kato, C., Honma, A., Sato, S., Okura, T., Fukuda, R., & Nogi, Y. (2019). Poly 3-hydroxybutyrate-co-3-hydroxyhexanoate films can be degraded by the deep-sea microbes at high pressure and low temperature conditions. High Pressure Research, 1-10. | No | No | NA | NA | 2019 | TEM;SEM;Microscopy;Emulsified agar plates | PHBH powder | NA | NA | No | Sediment | Deep sea | Japan | No | No
Pseudomonas vesicularis | 0 | PVA | Kawagoshi, Y., & Fujita, M. (1998). Purification and properties of the polyvinyl alcohol-degrading enzyme 2, 4-pentanedione hydrolase obtained from Pseudomonas vesicularis var. povalolyticus PH. World Journal of Microbiology and Biotechnology, 14(1), 95-100. | 2,4-Pentanedione-hydrolase | No | NA | NA | 1998 | GFC | PVA (PVA117; Kuraray, Japan) | Kuraray | Fill me out | No | NA | NA | NA | Yes | Yes
Saccharomonospora viridis | 0 | PET | Kawai, F., Oda, M., Tamashiro, T., Waku, T., Tanaka, N., Yamamoto, M., ... & Tanokura, M. (2014). A novel Ca 2+-activated, thermostabilized polyesterase capable of hydrolyzing polyethylene terephthalate from Saccharomonospora viridis AHK190. Applied microbiology and biotechnology, 98(24), 10053-10064. | Cutinase | Yes | BAO42836.1 | MRIRRQAGTGARASMARAIGVMTTALAVLVGAVGGVAGAEVSTAQDNPYERGPDPTEDSIEAIRGPFSVATERVSSFASGFGGGTIYYPRETDEGTFGAVAVAPGFTASQGSMSWYGERVASQGFIVFTIDTNTRLDQPGQRGRQLLAALDYLVERSDRKVRERLDPNRLAVMGHSMGGGGSLEATVMRPSLKASIPLTPWNLDKTWGQVQVPTFIIGAELDTIASVRTHAKPFYESLPSSLPKAYMELDGATHFAPNIPNTTIAKYVISWLKRFVDEDTRYSQFLCPNPTDRAIEEYRSTCPY | 2014 | Emulsified plastic agar plates | A 0.25-mm-thick film of amorphous PET (PET-GF) was obtained from Goodfellows Cambridge, Ltd. (Tokyo, Japan). | Goodfellows Cambridge | Fill me out | No | Compost | Compost | Japan | Yes | Yes
Saccharomonospora viridis | 0 | PBSA | Kawai, F., Oda, M., Tamashiro, T., Waku, T., Tanaka, N., Yamamoto, M., ... & Tanokura, M. (2014). A novel Ca 2+-activated, thermostabilized polyesterase capable of hydrolyzing polyethylene terephthalate from Saccharomonospora viridis AHK190. Applied microbiology and biotechnology, 98(24), 10053-10064. | Cutinase | Yes | BAO42836.1 | MRIRRQAGTGARASMARAIGVMTTALAVLVGAVGGVAGAEVSTAQDNPYERGPDPTEDSIEAIRGPFSVATERVSSFASGFGGGTIYYPRETDEGTFGAVAVAPGFTASQGSMSWYGERVASQGFIVFTIDTNTRLDQPGQRGRQLLAALDYLVERSDRKVRERLDPNRLAVMGHSMGGGGSLEATVMRPSLKASIPLTPWNLDKTWGQVQVPTFIIGAELDTIASVRTHAKPFYESLPSSLPKAYMELDGATHFAPNIPNTTIAKYVISWLKRFVDEDTRYSQFLCPNPTDRAIEEYRSTCPY | 2014 | Emulsified plastic agar plates | The poly(butylene succinate-co-adipate) (PBSA) (Bionolle™ #3001; weight-average MW=1.0×105 ), poly(butylene succinate) (PBS) (Bionolle™ #1020; weight-average MW=1.3× 105 ), and PBSA suspension (Bionolle™ EM-301; weightaverage MW=1.0×105 ) are products of Showa Denko K. K. (Tokyo, Japan) | Showa Denko K. K. | Fill me out | No | Compost | Compost | Japan | No | Yes
Saccharomonospora viridis | 0 | PBS | Kawai, F., Oda, M., Tamashiro, T., Waku, T., Tanaka, N., Yamamoto, M., ... & Tanokura, M. (2014). A novel Ca 2+-activated, thermostabilized polyesterase capable of hydrolyzing polyethylene terephthalate from Saccharomonospora viridis AHK190. Applied microbiology and biotechnology, 98(24), 10053-10064. | Cutinase | Yes | BAO42836.1 | MRIRRQAGTGARASMARAIGVMTTALAVLVGAVGGVAGAEVSTAQDNPYERGPDPTEDSIEAIRGPFSVATERVSSFASGFGGGTIYYPRETDEGTFGAVAVAPGFTASQGSMSWYGERVASQGFIVFTIDTNTRLDQPGQRGRQLLAALDYLVERSDRKVRERLDPNRLAVMGHSMGGGGSLEATVMRPSLKASIPLTPWNLDKTWGQVQVPTFIIGAELDTIASVRTHAKPFYESLPSSLPKAYMELDGATHFAPNIPNTTIAKYVISWLKRFVDEDTRYSQFLCPNPTDRAIEEYRSTCPY | 2014 | Emulsified plastic agar plates | The poly(butylene succinate-co-adipate) (PBSA) (Bionolle™ #3001; weight-average MW=1.0×105 ), poly(butylene succinate) (PBS) (Bionolle™ #1020; weight-average MW=1.3× 105 ), and PBSA suspension (Bionolle™ EM-301; weightaverage MW=1.0×105 ) are products of Showa Denko K. K. (Tokyo, Japan) | Showa Denko K. K. | Fill me out | No | Compost | Compost | Japan | No | Yes
Saccharomonospora viridis | 0 | PCL | Kawai, F., Oda, M., Tamashiro, T., Waku, T., Tanaka, N., Yamamoto, M., ... & Tanokura, M. (2014). A novel Ca 2+-activated, thermostabilized polyesterase capable of hydrolyzing polyethylene terephthalate from Saccharomonospora viridis AHK190. Applied microbiology and biotechnology, 98(24), 10053-10064. | Cutinase | Yes | BAO42836.1 | MRIRRQAGTGARASMARAIGVMTTALAVLVGAVGGVAGAEVSTAQDNPYERGPDPTEDSIEAIRGPFSVATERVSSFASGFGGGTIYYPRETDEGTFGAVAVAPGFTASQGSMSWYGERVASQGFIVFTIDTNTRLDQPGQRGRQLLAALDYLVERSDRKVRERLDPNRLAVMGHSMGGGGSLEATVMRPSLKASIPLTPWNLDKTWGQVQVPTFIIGAELDTIASVRTHAKPFYESLPSSLPKAYMELDGATHFAPNIPNTTIAKYVISWLKRFVDEDTRYSQFLCPNPTDRAIEEYRSTCPY | 2014 | Emulsified plastic agar plates | poly(caprolactone) (PCL; average molecular weight (MW)=40,000) was purchased from Wako Pure Chemical Industries (Osaka, Japan) | Wako Pure Chemical | Fill me out | No | Compost | Compost | Japan | No | Yes
Saccharomonospora viridis | 0 | Ecoflex | Kawai, F., Oda, M., Tamashiro, T., Waku, T., Tanaka, N., Yamamoto, M., ... & Tanokura, M. (2014). A novel Ca 2+-activated, thermostabilized polyesterase capable of hydrolyzing polyethylene terephthalate from Saccharomonospora viridis AHK190. Applied microbiology and biotechnology, 98(24), 10053-10064. | Cutinase | Yes | BAO42836.1 | MRIRRQAGTGARASMARAIGVMTTALAVLVGAVGGVAGAEVSTAQDNPYERGPDPTEDSIEAIRGPFSVATERVSSFASGFGGGTIYYPRETDEGTFGAVAVAPGFTASQGSMSWYGERVASQGFIVFTIDTNTRLDQPGQRGRQLLAALDYLVERSDRKVRERLDPNRLAVMGHSMGGGGSLEATVMRPSLKASIPLTPWNLDKTWGQVQVPTFIIGAELDTIASVRTHAKPFYESLPSSLPKAYMELDGATHFAPNIPNTTIAKYVISWLKRFVDEDTRYSQFLCPNPTDRAIEEYRSTCPY | 2014 | Emulsified plastic agar plates | Ecoflex® is an aliphatic-co-aromatic polyester consisting of terephthalic acid, 1,4-butane diol, adipate, and an unknown compound (Kleeberg et al. 2005). | NA | Fill me out | No | Compost | Compost | Japan | No | Yes
Saccharomonospora viridis | 0 | PHB | Kawai, F., Oda, M., Tamashiro, T., Waku, T., Tanaka, N., Yamamoto, M., ... & Tanokura, M. (2014). A novel Ca 2+-activated, thermostabilized polyesterase capable of hydrolyzing polyethylene terephthalate from Saccharomonospora viridis AHK190. Applied microbiology and biotechnology, 98(24), 10053-10064. | Cutinase | Yes | BAO42836.1 | MRIRRQAGTGARASMARAIGVMTTALAVLVGAVGGVAGAEVSTAQDNPYERGPDPTEDSIEAIRGPFSVATERVSSFASGFGGGTIYYPRETDEGTFGAVAVAPGFTASQGSMSWYGERVASQGFIVFTIDTNTRLDQPGQRGRQLLAALDYLVERSDRKVRERLDPNRLAVMGHSMGGGGSLEATVMRPSLKASIPLTPWNLDKTWGQVQVPTFIIGAELDTIASVRTHAKPFYESLPSSLPKAYMELDGATHFAPNIPNTTIAKYVISWLKRFVDEDTRYSQFLCPNPTDRAIEEYRSTCPY | 2014 | Emulsified plastic agar plates | The PHB was kindly provided by the Mitsubishi Gas Chem. Co., Inc. (Tokyo, Japan). | Mitsubishi Gas Chem. | Fill me out | No | Compost | Compost | Japan | No | Yes
Saccharomonospora viridis | 0 | PLA | Kawai, F., Oda, M., Tamashiro, T., Waku, T., Tanaka, N., Yamamoto, M., ... & Tanokura, M. (2014). A novel Ca 2+-activated, thermostabilized polyesterase capable of hydrolyzing polyethylene terephthalate from Saccharomonospora viridis AHK190. Applied microbiology and biotechnology, 98(24), 10053-10064. | Cutinase | Yes | BAO42836.1 | MRIRRQAGTGARASMARAIGVMTTALAVLVGAVGGVAGAEVSTAQDNPYERGPDPTEDSIEAIRGPFSVATERVSSFASGFGGGTIYYPRETDEGTFGAVAVAPGFTASQGSMSWYGERVASQGFIVFTIDTNTRLDQPGQRGRQLLAALDYLVERSDRKVRERLDPNRLAVMGHSMGGGGSLEATVMRPSLKASIPLTPWNLDKTWGQVQVPTFIIGAELDTIASVRTHAKPFYESLPSSLPKAYMELDGATHFAPNIPNTTIAKYVISWLKRFVDEDTRYSQFLCPNPTDRAIEEYRSTCPY | 2014 | Emulsified plastic agar plates | The poly(L-lactic acid) (PLLA; weight-average MW=1.69×105 ) and PDLA (weight-average MW=1.63×105 ) were synthesized as previously described (Kawai et al. 2011) | NA | Yes | No | Compost | Compost | Japan | No | Yes
Corynebacterium sp. | 0 | PU | Kay, M. J., McCabe, R. W., & Morton, L. H. G. (1993). Chemical and physical changes occurring in polyester polyurethane during biodegradation. International biodeterioration & biodegradation, 31(3), 209-225. | Esterase | No | NA | NA | 1993 | Tensilometer;ATR-FTIR | Dumb-bell-shaped polyester polyurethane test pieces, produced by reacting polyethylene glycol adipate with a mixture of 2,4- and 2,6-toluene diisocyanates, were prepared. | NA | NA | No | Plastic debris | NA | NA | No | No
Corynebacterium sp. | 0 | PU | Kay, M. J., Morton, L. H. G., & Prince, E. L. (1991). Bacterial degradation of polyester polyurethane. International biodeterioration, 27(2), 205-222. | No | No | NA | NA | 1991 | Microscopy;Tensilometer;Weight loss | Biocide-free, dumb-bell shaped polyester polyurethane foam test pieces were used for these investigations | NA | NA | No | Plastic debris | Soil | UK | No | No
Enterobacter agglomerans | 0 | PU | Kay, M. J., Morton, L. H. G., & Prince, E. L. (1991). Bacterial degradation of polyester polyurethane. International biodeterioration, 27(2), 205-222. | No | No | NA | NA | 1991 | Microscopy;Tensilometer;Weight loss | Biocide-free, dumb-bell shaped polyester polyurethane foam test pieces were used for these investigations | NA | NA | No | Plastic debris | Soil | UK | No | No
Serratia rubidaea | 0 | PU | Kay, M. J., Morton, L. H. G., & Prince, E. L. (1991). Bacterial degradation of polyester polyurethane. International biodeterioration, 27(2), 205-222. | No | No | NA | NA | 1991 | Microscopy;Tensilometer;Weight loss | Biocide-free, dumb-bell shaped polyester polyurethane foam test pieces were used for these investigations | NA | NA | No | Plastic debris | Soil | UK | No | No
Aspergillus tubingensis | 0 | PU | Khan, S., Nadir, S., Shah, Z. U., Shah, A. A., Karunarathna, S. C., Xu, J., ... & Hasan, F. (2017). Biodegradation of polyester polyurethane by Aspergillus tubingensis. Environmental pollution, 225, 469-480. | No | No | NA | NA | 2017 | SEM;ATR-FTIR;Tensilometer | Polyester polyurethane beads (Aldrich Chemical Company, Inc. USA) (1 g) were dissolved in 100 ml of tetrahydrofuran (PanreacQuimica, SA) and sonicated for 30 m in 250 ml flask | Aldrich Chemical Company, Inc. USA | Yes | No | Soil | General city waste disposal | Islamabad, Pakistan | No | No
Pseudomonas alcaligenes | 0 | PHB | Kim, D. Y., Nam, J. S., & Rhee, Y. H. (2002). Characterization of an Extracellular Medium-Chain-Length Poly (3-hydroxyalkanoate) Depolymerase from Pseudomonas a lcaligenes LB19. Biomacromolecules, 3(2), 291-296. | PHB-depolymerase | No | NA | NA | 2002 | Spectrophotometry | Aliphatic and aromatic MCL-PHAs were produced by culturing P. oleoVorans ATCC 29347 and P. putida KCTC 2407 | NA | Yes | No | Soil | Soil | South Korea | Yes | Yes
Pseudomonas alcaligenes | 0 | PHA | Kim, H. C., Kim, S. Y., & Rhee, Y. H. (2005). Molecular characterization of extracellular medium-chain-length poly (3-hydroxyalkanoate) depolymerase genes from Pseudomonas alcaligenes strains. The Journal of Microbiology, 43(3), 285-294. | MCL-PHA-Depolymerase | Yes | AAQ72538.1 | MLAPRSLLFCLLLFALPNAFADSRCSERAKTLLLPAKVSCSYKTTWIDSGLIGARQVIYQAPLGTPPAGGWPVVLIYQGSFFPLNNFTYYSNQPFGGYYEGKLVRALLDSGYAVIAPSAPADLFWQTNIPGLAQAYELTTDYDFLGNVFDAIASGHFGPLNSQRKYATGISSGGYNTSRMAVSFPGQFKALAIQSGSYATCSGPLCVVPDQLPADHXPTYFLHGFVDLTVPWWSMDLYYDRLLQQGIETARYTEPLGGHEWFAASPGKVLAWFNAHP | 2005 | Emulsified agar plates | MCL-PHAs were produced by culturing P.oleovorans ATCC 29347 in a mineral salt medium containing carboxylic acids with corresponding chemical structures as described elsewhere (Lageveen et al., 1988). Synthesized PHAs were isolated and purified from lyophilized cells by extraction with hot chloroform using a Soxhlet apparatus as previously described (Kim et al., 2000c). | NA | Yes | No | Seawater | Seawater | NA | No | No
Pseudomonas alcaligenes | 0 | PCL | Kim, H. C., Kim, S. Y., & Rhee, Y. H. (2005). Molecular characterization of extracellular medium-chain-length poly (3-hydroxyalkanoate) depolymerase genes from Pseudomonas alcaligenes strains. The Journal of Microbiology, 43(3), 285-294. | MCL-PHA-Depolymerase | Yes | AAQ72538.1 | MLAPRSLLFCLLLFALPNAFADSRCSERAKTLLLPAKVSCSYKTTWIDSGLIGARQVIYQAPLGTPPAGGWPVVLIYQGSFFPLNNFTYYSNQPFGGYYEGKLVRALLDSGYAVIAPSAPADLFWQTNIPGLAQAYELTTDYDFLGNVFDAIASGHFGPLNSQRKYATGISSGGYNTSRMAVSFPGQFKALAIQSGSYATCSGPLCVVPDQLPADHXPTYFLHGFVDLTVPWWSMDLYYDRLLQQGIETARYTEPLGGHEWFAASPGKVLAWFNAHP | 2005 | Spectrophotometry | Polycaprolactone (PCL; number average molecular weight, 80,000) was purchased from the Aldrich Chemical (USA). | Aldrich Chemical (USA). | Yes | No | Water | Sea | Korea | No | No
Pseudomonas alcaligenes | 0 | PHBV | Kim, H. C., Kim, S. Y., & Rhee, Y. H. (2005). Molecular characterization of extracellular medium-chain-length poly (3-hydroxyalkanoate) depolymerase genes from Pseudomonas alcaligenes strains. The Journal of Microbiology, 43(3), 285-294. | MCL-PHA-Depolymerase | Yes | AAQ72538.1 | MLAPRSLLFCLLLFALPNAFADSRCSERAKTLLLPAKVSCSYKTTWIDSGLIGARQVIYQAPLGTPPAGGWPVVLIYQGSFFPLNNFTYYSNQPFGGYYEGKLVRALLDSGYAVIAPSAPADLFWQTNIPGLAQAYELTTDYDFLGNVFDAIASGHFGPLNSQRKYATGISSGGYNTSRMAVSFPGQFKALAIQSGSYATCSGPLCVVPDQLPADHXPTYFLHGFVDLTVPWWSMDLYYDRLLQQGIETARYTEPLGGHEWFAASPGKVLAWFNAHP | 2005 | Spectrophotometry | Poly(3-hydroxybutyrate-co-3-hydroxyvalerate) (PHBV) copolyesters were synthesized by a threonine-overproducing mutant of Alcaligenes sp. SH-69 (Choi et al., 2003) | NA | Yes | No | Water | Sea | Korea | No | No
Pseudomonas alcaligenes | 0 | PHPV | Kim, H. C., Kim, S. Y., & Rhee, Y. H. (2005). Molecular characterization of extracellular medium-chain-length poly (3-hydroxyalkanoate) depolymerase genes from Pseudomonas alcaligenes strains. The Journal of Microbiology, 43(3), 285-294. | MCL-PHA-Depolymerase | Yes | AAQ72538.1 | MLAPRSLLFCLLLFALPNAFADSRCSERAKTLLLPAKVSCSYKTTWIDSGLIGARQVIYQAPLGTPPAGGWPVVLIYQGSFFPLNNFTYYSNQPFGGYYEGKLVRALLDSGYAVIAPSAPADLFWQTNIPGLAQAYELTTDYDFLGNVFDAIASGHFGPLNSQRKYATGISSGGYNTSRMAVSFPGQFKALAIQSGSYATCSGPLCVVPDQLPADHXPTYFLHGFVDLTVPWWSMDLYYDRLLQQGIETARYTEPLGGHEWFAASPGKVLAWFNAHP | 2005 | Spectrophotometry | Poly(3-hydroxybutyrate-co-3-hydroxyvalerate) (PHBV) copolyesters were synthesized by a threonine-overproducing mutant of Alcaligenes sp. SH-69 (Choi et al., 2003) | NA | Yes | No | Water | Sea | Korea | No | No
Streptomyces sp. | 0 | PHB | Kim, H. J., Nam, J. S., Bae, K. S., & Rhee, Y. H. (2003). Characterization of an extracellular medium-chain-length poly (3-hydroxyalkanoate) depolymerase from Streptomyces sp. KJ-72. Antonie van Leeuwenhoek, 83(2), 183-189. | PHB-depolymerase | No | NA | NA | 2003 | Emulsified plastic agar plates;Spectrophotometry;GC-MS | PHB was isolated from Ralstonia eutropha as previ-clear zone around the colony, was selected for further ously described (Kim et al. 2000b). | NA | Yes | No | Soil | Soil | South Korea | Yes | No
Pseudomonas sp. | 0 | PHN | Kim, H. M., Ryu, K. E., Bae, K. S., & Rhee, Y. H. (2000). Purification and characterization of extracellular medium-chain-length polyhydroxyalkanoate depolymerase from Pseudomonas sp. RY-1. Journal of bioscience and bioengineering, 89(2), 196-198. | No | No | NA | NA | 2000 | Emulsified agar plates;Spectophotomer | Produced by P.Oleovorans | NA | Yes | No | Soil | Soil | South Korea | No | Yes
Pseudomonas sp. | 0 | PHO | Kim, H. M., Ryu, K. E., Bae, K. S., & Rhee, Y. H. (2000). Purification and characterization of extracellular medium-chain-length polyhydroxyalkanoate depolymerase from Pseudomonas sp. RY-1. Journal of bioscience and bioengineering, 89(2), 196-198. | No | No | NA | NA | 2000 | Emulsified agar plates;Spectophotomer | Produced by P.Oleovorans | NA | Yes | No | Soil | Soil | South Korea | No | Yes
Xanthomonas sp. | 0 | PHPV | Kim, H., Ju, H. S., & Kim, J. (2000). Characterization of an extracellular poly (3-hydroxy-5-phenylvalerate) depolymerase from Xanthomonas sp. JS02. Applied microbiology and biotechnology, 53(3), 323-327. | PHPV depolymerase | No | NA | NA | 2000 | Emulsified agar plates | PHPV was produced by growing Pseudomonas putida BM01 in a mineral medium containing 30 mM phenylvalerate and 20 mM butyrate as the carbon sources for 40 h at 30 °C (Yoon et al. 1994). | NA | Yes | No | Water | Wastewater-treatment sludge | NA | No | No
Bordetella petrii | 0 | PLA | Kim, M. N., & Park, S. T. (2010). Degradation of poly (L‐lactide) by a mesophilic bacterium. Journal of applied polymer science, 117(1), 67-74. | No | No | NA | NA | 2010 | Weight loss;CO2;Emulsified agar plates;SEM;Tensilometer | PLAs with weight-average molecular weights (Mw’s) of 5000, 11,000, and 34,000 were synthesized, whereas PLA with a Mw of 256,000 g/mol was obtained in pellet form from NatureWorks (Minneapolis, MN). | NA;NatureWorks | Yes | No | Soil | NA | Korea | No | No
Bacillus licheniformis | 0 | PLA | Kim, M. N., Kim, W. G., Weon, H. Y., & Lee, S. H. (2008). Poly (L‐lactide)‐degrading activity of a newly isolated bacterium. Journal of applied polymer science, 109(1), 234-239. | No | No | NA | NA | 2008 | CO2;SEM;Emulsified agar plates | The polycondensation reaction was 1808C continued at 1 torr and for different reaction time. The polycondensation reaction for 8, 22, and 40 h yielded PLLA having weight average molecular weight (Mw) of 5,000 (P5,000); 11,000 (P11,000); and 34,000 (P34,000), respectively (Table II). | NA | Yes | Yes | Compost | Animal fodder | NA | No | No
Aspergillus fumigatus | 0 | Mater-Bi | Kim, M. N., Lee, A. R., Yoon, J. S., & Chin, I. J. (2000). Biodegradation of poly (3-hydroxybutyrate), Sky-Green® and Mater-Bi® by fungi isolated from soils. European Polymer Journal, 36(8), 1677-1685. | No | No | NA | NA | 2000 | Weight loss;SEM;CO2 | MB pellet form was pressed into films | Novamont | Fill me out | Yes | Plastic | Soil | South Korea | No | No
Talaromyces verruculosus | 0 | Mater-Bi | Kim, M. N., Lee, A. R., Yoon, J. S., & Chin, I. J. (2000). Biodegradation of poly (3-hydroxybutyrate), Sky-Green® and Mater-Bi® by fungi isolated from soils. European Polymer Journal, 36(8), 1677-1685. | No | No | NA | NA | 2000 | Weight loss;SEM;CO2 | MB pellet form was pressed into films | Novamont | Fill me out | Yes | Plastic | Soil | South Korea | No | No
Aspergillus fumigatus | 0 | PHB | Kim, M. N., Lee, A. R., Yoon, J. S., & Chin, I. J. (2000). Biodegradation of poly (3-hydroxybutyrate), Sky-Green® and Mater-Bi® by fungi isolated from soils. European Polymer Journal, 36(8), 1677-1685. | No | No | NA | NA | 2000 | Weight loss;SEM;CO2 | PHB was provided by ICI in powder form (200 mm) and its weight average molecular weight was 470,000 g/ mol. | ICI | Fill me out | Yes | Plastic | Soil | South Korea | No | No
Cordyceps farinosa | 0 | PHB | Kim, M. N., Lee, A. R., Yoon, J. S., & Chin, I. J. (2000). Biodegradation of poly (3-hydroxybutyrate), Sky-Green® and Mater-Bi® by fungi isolated from soils. European Polymer Journal, 36(8), 1677-1685. | No | No | NA | NA | 2000 | Weight loss;SEM;CO2 | PHB was provided by ICI in powder form (200 mm) and its weight average molecular weight was 470,000 g/ mol. | ICI | Fill me out | No | Plastic | Soil | South Korea | No | No
Penicillium simplicissimum | 0 | PHB | Kim, M. N., Lee, A. R., Yoon, J. S., & Chin, I. J. (2000). Biodegradation of poly (3-hydroxybutyrate), Sky-Green® and Mater-Bi® by fungi isolated from soils. European Polymer Journal, 36(8), 1677-1685. | No | No | NA | NA | 2000 | Weight loss;SEM;CO2 | PHB was provided by ICI in powder form (200 mm) and its weight average molecular weight was 470,000 g/ mol. | ICI | Fill me out | Yes | Plastic | Soil | South Korea | No | No
Talaromyces minioluteus | 0 | PHB | Kim, M. N., Lee, A. R., Yoon, J. S., & Chin, I. J. (2000). Biodegradation of poly (3-hydroxybutyrate), Sky-Green® and Mater-Bi® by fungi isolated from soils. European Polymer Journal, 36(8), 1677-1685. | No | No | NA | NA | 2000 | Weight loss;SEM;CO2 | PHB was provided by ICI in powder form (200 mm) and its weight average molecular weight was 470,000 g/ mol. | ICI | Fill me out | No | Plastic | Soil | South Korea | No | No
Talaromyces pinophilus | 0 | PHB | Kim, M. N., Lee, A. R., Yoon, J. S., & Chin, I. J. (2000). Biodegradation of poly (3-hydroxybutyrate), Sky-Green® and Mater-Bi® by fungi isolated from soils. European Polymer Journal, 36(8), 1677-1685. | PHB-depolymerase | No | NA | NA | 2000 | Weight loss;SEM;CO2 | PHB was provided by ICI in powder form (200 mm) and its weight average molecular weight was 470,000 g/ mol. | ICI | Fill me out | Yes | Plastic | Soil | South Korea | No | No
Aspergillus fumigatus | 0 | Sky-Green | Kim, M. N., Lee, A. R., Yoon, J. S., & Chin, I. J. (2000). Biodegradation of poly (3-hydroxybutyrate), Sky-Green® and Mater-Bi® by fungi isolated from soils. European Polymer Journal, 36(8), 1677-1685. | No | No | NA | NA | 2000 | Weight loss;SEM;CO2 | SG is a biodegradable aliphatic polyester, made of succinic acid, adipic acid, butanediol and ethylene glycol. It was donated by SKI in powder form (200 mm) with a melt index of 30 g/10 min at 190C. | SKI | Fill me out | Yes | Plastic | Soil | South Korea | No | No
Aspergillus niger | 0 | Sky-Green | Kim, M. N., Lee, A. R., Yoon, J. S., & Chin, I. J. (2000). Biodegradation of poly (3-hydroxybutyrate), Sky-Green® and Mater-Bi® by fungi isolated from soils. European Polymer Journal, 36(8), 1677-1685. | No | No | NA | NA | 2000 | Weight loss;SEM;CO2 | SG is a biodegradable aliphatic polyester, made of succinic acid, adipic acid, butanediol and ethylene glycol. It was donated by SKI in powder form (200 mm) with a melt index of 30 g/10 min at 190C. | SKI | Fill me out | No | Plastic | Soil | South Korea | No | No
Aspergillus ustus | 0 | Sky-Green | Kim, M. N., Lee, A. R., Yoon, J. S., & Chin, I. J. (2000). Biodegradation of poly (3-hydroxybutyrate), Sky-Green® and Mater-Bi® by fungi isolated from soils. European Polymer Journal, 36(8), 1677-1685. | No | No | NA | NA | 2000 | Weight loss;SEM;CO2 | SG is a biodegradable aliphatic polyester, made of succinic acid, adipic acid, butanediol and ethylene glycol. It was donated by SKI in powder form (200 mm) with a melt index of 30 g/10 min at 190C. | SKI | Fill me out | Yes | Plastic | Soil | South Korea | No | No
Cordyceps farinosa | 0 | Sky-Green | Kim, M. N., Lee, A. R., Yoon, J. S., & Chin, I. J. (2000). Biodegradation of poly (3-hydroxybutyrate), Sky-Green® and Mater-Bi® by fungi isolated from soils. European Polymer Journal, 36(8), 1677-1685. | No | No | NA | NA | 2000 | Weight loss;SEM;CO2 | SG is a biodegradable aliphatic polyester, made of succinic acid, adipic acid, butanediol and ethylene glycol. It was donated by SKI in powder form (200 mm) with a melt index of 30 g/10 min at 190C. | SKI | Fill me out | No | Plastic | Soil | South Korea | No | No
Curvularia protuberata | 0 | Sky-Green | Kim, M. N., Lee, A. R., Yoon, J. S., & Chin, I. J. (2000). Biodegradation of poly (3-hydroxybutyrate), Sky-Green® and Mater-Bi® by fungi isolated from soils. European Polymer Journal, 36(8), 1677-1685. | No | No | NA | NA | 2000 | Weight loss;SEM;CO2 | SG is a biodegradable aliphatic polyester, made of succinic acid, adipic acid, butanediol and ethylene glycol. It was donated by SKI in powder form (200 mm) with a melt index of 30 g/10 min at 190C. | SKI | Fill me out | No | Plastic | Soil | South Korea | No | No
Penicillium simplicissimum | 0 | Sky-Green | Kim, M. N., Lee, A. R., Yoon, J. S., & Chin, I. J. (2000). Biodegradation of poly (3-hydroxybutyrate), Sky-Green® and Mater-Bi® by fungi isolated from soils. European Polymer Journal, 36(8), 1677-1685. | No | No | NA | NA | 2000 | Weight loss;SEM;CO2 | SG is a biodegradable aliphatic polyester, made of succinic acid, adipic acid, butanediol and ethylene glycol. It was donated by SKI in powder form (200 mm) with a melt index of 30 g/10 min at 190C. | SKI | Fill me out | No | Plastic | Soil | South Korea | No | No
Fusarium solani | 0 | PHB | Kim, M. N., Lee, A. R., Yoon, J. S., & Chin, I. J. (2000). Biodegradation of poly (3-hydroxybutyrate), Sky-Green® and Mater-Bi® by fungi isolated from soils. European Polymer Journal, 36(8), 1677-1685. | No | No | NA | NA | 2000 | Weight loss;SEM;CO2 | PHB was provided by ICI in powder form (200 mm) and its weight average molecular weight was 470,000 g/ mol. | ICI | Fill me out | No | Plastic | Soil | South Korea | No | No
Bacillus sp. | 0 | PLA | Kim, M. Y., Kim, C., Moon, J., Heo, J., Jung, S. P., & Kim, J. R. (2017). Polymer film-based screening and isolation of polylactic acid (PLA)-degrading microorganisms. J. Microbiol. Biotechnol, 27(2), 342-349. | No | No | NA | NA | 2017 | Emulsified plastic agar plates;SEM;GC | PLA (Grade 4042D, 95.8% L-lactide, 4.2% D-lactide, number average molar mass Mn = 183,000 g/mol) | NatureWorks LLC | Fill me out | No | Digester sludge | Sewage treatment plant | Suyoung, Korea | No | No
Pseudomonas sp. | 0 | PLA | Kim, M. Y., Kim, C., Moon, J., Heo, J., Jung, S. P., & Kim, J. R. (2017). Polymer film-based screening and isolation of polylactic acid (PLA)-degrading microorganisms. J. Microbiol. Biotechnol, 27(2), 342-349. | No | No | NA | NA | 2017 | Emulsified plastic agar plates;SEM;GC | PLA (Grade 4042D, 95.8% L-lactide, 4.2% D-lactide, number average molar mass Mn = 183,000 g/mol) | NatureWorks LLC | Fill me out | No | Digester sludge | Sewage treatment plant | Suyoung, Korea | No | No
Phanerochaete chrysosporium | 0 | PVC | Kırbaş, Z., Keskin, N., & Güner, A. (1999). Biodegradation of polyvinylchloride (PVC) by white rot fungi. Bulletin of environmental contamination and toxicology, 63(3), 335-342. | No | No | NA | NA | 1999 | FTIR;Spectrophotometry;Weight loss;Viscosimeter | PVC having low molecular weight was used for the studies. The polymer supplied from Aldrich Chemical Company Inc. PVC was transformed into films before adding in the liquid culture media. | Aldrich Chemical Company Inc | Yes | No | Collection | Collection | NA | No | No
Trametes versicolor | 0 | PVC | Kırbaş, Z., Keskin, N., & Güner, A. (1999). Biodegradation of polyvinylchloride (PVC) by white rot fungi. Bulletin of environmental contamination and toxicology, 63(3), 335-342. | No | No | NA | NA | 1999 | FTIR;Spectrophotometry;Weight loss;Viscosimeter | PVC having low molecular weight was used for the studies. The polymer supplied from Aldrich Chemical Company Inc. PVC was transformed into films before adding in the liquid culture media. | Aldrich Chemical Company Inc | Yes | No | Collection | Collection | NA | No | No
Alcaligenes faecalis | 0 | PHB | Kita, K., Ishimaru, K., Teraoka, M., Yanase, H., & Kato, N. (1995). Properties of poly (3-hydroxybutyrate) depolymerase from a marine bacterium, Alcaligenes faecalis AE122. Appl. Environ. Microbiol., 61(5), 1727-1730. | PHB-depolymerase | No | NA | NA | 1995 | GC | PHB | Aldrich | Yes | No | Seawater | Coastal area | Japan | No | No
Alcaligenes faecalis | 0 | PHB | Kita, K., Mashiba, S. I., Nagita, M., Ishimaru, K., Okamoto, K., Yanase, H., & Kato, N. (1997). Cloning of poly (3-hydroxybutyrate) depolymerase from a marine bacterium, Alcaligenes faecalis AE122, and characterization of its gene product. Biochimica et Biophysica Acta (BBA)-Gene Structure and Expression, 1352(1), 113-122. | PHB-depolymerase | Yes | AAB40611.1 | MTSRPMRSLVIAFLTLVAAAAPALAGAGAWQNNLSLGGFNKVHLYTPDGDSPVGNGKALLIVLHGCTQSIDAYKTANLEVAAEEYGMVVAVPDAMNKAGFSCWSYWQGTKSRSAGDYKNLINLANTLSGDAARGIDPNQVYIAGLSSGASFANTTACLAPDVFAGVGVSAGPSVGTSSSGAIGTCEQADVESRCRDLGGGYQSAFDTQVASIAHGDADTTVDTCYNRQNAEGMAGLYGVSEVAGSTVINADGGSAEEFLWQDGRVSMLWFHGLDHSWSGGQGASGSYVSGASINYARYLGGFFAEHNARIDRNRVPTLAQVDVTASADRIQVSGQASDEDGTVSSVAIVIEGVNGGGATLAAAIDNNGYFQATSDPLADGLYTVAVTAADDDGGESEPAIRTVRVGPEPPASAPVLSDIAVSVDGQCATVSGQVVDENQDLAGVTVTFASGVRAAGIDGVRYSARACDLPGGAQNATVSAEDEGGLSSGDQIDFVIDAGQTATLDQHISAGRLDYTNYADCYLEYGADAFKLTEATVSGQCQWQDDDASCAGPVQACSGAGGGGDPQPQPGDECQTQSTYNYYHKVAGRAYSTGNYYAPDYFAQGSDEPMAGSTWGLTALYSEDGGNVWRLGECP | 1997 | GC | PHB | Aldrich | Yes | No | Seawater | Coastal area | Japan | No | No
Thermobifida fusca | 0 | BTA copolyester | Kleeberg, I., Hetz, C., Kroppenstedt, R. M., Müller, R. J., & Deckwer, W. D. (1998). Biodegradation of aliphatic-aromatic copolyesters by Thermomonospora fusca and other thermophilic compost isolates. Appl. Environ. Microbiol., 64(5), 1731-1735. | No | No | NA | NA | 1998 | Weight loss | Polymer films 100 mm thick and 25 mm in diameter were prepared as described by Witt et al. (35) | NA | NA | Yes | 6-month-old mature compost made from green waste | Green waste compost | Compost, Plant Watenbu¨ttel, Watenbu¨ttel, Germany | No | No
Sphingomonas sp. | 0 | O-PVA | Klomklang, W., Tani, A., Kimbara, K., Mamoto, R., Ueda, T., Shimao, M., & Kawai, F. (2005). Biochemical and molecular characterization of a periplasmic hydrolase for oxidized polyvinyl alcohol from Sphingomonas sp. strain 113P3. Microbiology, 151(4), 1255-1262. | O-PVA-hydrolase | Yes | BAD95542.3 | MFKPVVKSRSSRSFCYLAGCLAMVAATLSSTAQAKSEWACPEGFTPKAGLNTDFPSDGKKRAFVVVPPKDSAGGAPVWVPMVGTVEATNWNLNVPRSGNNAKLAEHGYMVISPVRQCAEQDPNLGAGACNGVGKDGWTWNPWNDGRAPDASGDKYKTDAGDDVRFLEAMVRCVGTKWKLDRKRLFLGGISAGGTMTNRALLFDSEFWAGGMPISGEWYSTKDDGSTVPFQETRKMVAAAPAKIWQGRVGPYPLPSKLDPMVVITVWGGEKDLWDCGPPLGLCSDYRPTTQASSNYFSSISNVVHVACSATHGHMWPQVNTDAFNLWALNTMASHPKGSSPKDFKLTAPPEGYSCKIGRFTDHYK | 2005 |  | PVA 117 [number-average molar mass (‘average molecular weight’, Mn) 75 000]. Oxidized PVA was prepared as described previously (Shimao et al., 2000) | Wako Pure Chemical Industries | NA | No | NA | NA | NA | Yes | Yes
Sphingomonas sp. | 0 | PVA | Klomklang, W., Tani, A., Kimbara, K., Mamoto, R., Ueda, T., Shimao, M., & Kawai, F. (2005). Biochemical and molecular characterization of a periplasmic hydrolase for oxidized polyvinyl alcohol from Sphingomonas sp. strain 113P3. Microbiology, 151(4), 1255-1262. | PVA-hydrolase | Yes | BAD95543.3 | MGSHAWGGAVFSAATLIAFGSVVHASGTVAETAPQSGHAVPADQLDGETLYKARCAACHDNAEGRTPSREVLSKNPASFILASMRTGAMVPMAEGLTLEEMTAIARAVGKADAKTDDGIDLRRIWGNSVEGTPLDAPQCSSAPTPVDLGAANQWNGWSTEKDNGRFQRKPALDVADIPKLKLKWAFQYPGSKNGQATVIGDRLFTTSTSGAVYALNAKTGCVYWRHAAEGATRTSPVIAALPEGAPAKTALFFSDFTKAAVALDAETGKQLWKTVVDDQPALQMTGSITYWDGKIYVPISSGTEAFAQIPTWECCKFRGALVALDAATGKILWKRYTTEQEPRPFKLNKAGRQMWGPSGGAIWVTPTVDEARRLIYVGTSNSYTDVPYDNSDSVMAIDADTGAVRWTVQLLADDNYIDGCWQKGKEHANCPNPLGPDFSIGAAPIYRKMADGKEFLLVGQKSGMIYALDPANKGAKIWERQLSLGSALGGIEFGTAADDGKVYAGVSDIASQAKDRGKPGLWALDIRTGEVAWNFLNAPDTKCRWNNWWCHGAFSQAISVIPGAIFAGSYDGHFRAFDTATGKIIWDVDTGTKAVTTLSGAKAFGGVMDGAGPTIAGGMVYVHSGYAGRSSESGGRDLRGTDGNILMAFSVDGK | 2005 |  | PVA 117 [number-average molar mass (‘average molecular weight’, Mn) 75 000]. Oxidized PVA was prepared as described previously (Shimao et al., 2000) | Wako Pure Chemical Industries | NA | No | NA | NA | NA | Yes | Yes
Acidovorax sp. | 0 | PHB | Kobayashi, T., Sugiyama, A., Kawase, Y., Saito, T., Mergaert, J., & Swings, J. (1999). Biochemical and genetic characterization of an extracellular poly (3-hydroxybutyrate) depolymerase from Acidovorax sp. strain TP4. Journal of environmental polymer degradation, 7(1), 9-18. | PHB-depolymerase | Yes | BAA35137.1 | MAFNFIRAAAAGAAIALCGVASVHAAVNLPALKIDKTQTTVSGLSSGGFMAVQLHVAYSATFAKGVGVVAGGPFYCAEGSVVNATGRCMASPTGIPTSTLVNTTNTWAGQGVIDPVANLQNSKVYLFSGTLDSVVKTGVMDALRTYYNSFVPAANVVYKKDIASEHAMVTDDYGNGCSTKGAPYISDCNFDLAGAMLQHLYGTLNARNNATLPSGNFIEFNQSEFISNHGMATTGWAYVPQACQAGGTATCKLHVVLHGCKQNVNDVQQQYVRNTGYNRWADSNNIVMLYPQTSLAATNSCWDWWGYDSANYSKKSGPQMAAIKAMVDRVGSGGTTNPPVDLPAPTGVKPSGATASSMAIGWNAVSGGPSYNVYRNGNKTNALPVTATNFTDTGLAASTTYSWTVRAADGNGAEGAVSAAASGTTLAASGGGTGTCTTASNYAHTMAGRAYVYGGYTFALGSNQSMGLWNIFVNKTLKQTSPNYYVIGTCP | 1999 | Emulsified plastic agar plates;Spectrophotometry | Purified PHB granules for enzyme assays of PHB depolymerase were prepared as described by Smibert and Krieg | NA | Fill me out | No | NA | NA | Japan | No | No
Acidovorax sp. | 0 | PPL | Kobayashi, T., Sugiyama, A., Kawase, Y., Saito, T., Mergaert, J., & Swings, J. (1999). Biochemical and genetic characterization of an extracellular poly (3-hydroxybutyrate) depolymerase from Acidovorax sp. strain TP4. Journal of environmental polymer degradation, 7(1), 9-18. | PHB-depolymerase | Yes | BAA35137.1 | MAFNFIRAAAAGAAIALCGVASVHAAVNLPALKIDKTQTTVSGLSSGGFMAVQLHVAYSATFAKGVGVVAGGPFYCAEGSVVNATGRCMASPTGIPTSTLVNTTNTWAGQGVIDPVANLQNSKVYLFSGTLDSVVKTGVMDALRTYYNSFVPAANVVYKKDIASEHAMVTDDYGNGCSTKGAPYISDCNFDLAGAMLQHLYGTLNARNNATLPSGNFIEFNQSEFISNHGMATTGWAYVPQACQAGGTATCKLHVVLHGCKQNVNDVQQQYVRNTGYNRWADSNNIVMLYPQTSLAATNSCWDWWGYDSANYSKKSGPQMAAIKAMVDRVGSGGTTNPPVDLPAPTGVKPSGATASSMAIGWNAVSGGPSYNVYRNGNKTNALPVTATNFTDTGLAASTTYSWTVRAADGNGAEGAVSAAASGTTLAASGGGTGTCTTASNYAHTMAGRAYVYGGYTFALGSNQSMGLWNIFVNKTLKQTSPNYYVIGTCP | 1999 | Emulsified plastic agar plates;Spectrophotometry | PPL (Lot No. EXP235-D; Mn = 119,000) | Tokuyama (Tsukuba, Japan) | Fill me out | No | NA | NA | Japan | No | No
Acidovorax sp. | 0 | PPL | Kobayashi, T., Sugiyama, A., Kawase, Y., Saito, T., Mergaert, J., & Swings, J. (1999). Biochemical and genetic characterization of an extracellular poly (3-hydroxybutyrate) depolymerase from Acidovorax sp. strain TP4. Journal of environmental polymer degradation, 7(1), 9-18. | PHB-depolymerase | Yes | BAA35137.1 | MAFNFIRAAAAGAAIALCGVASVHAAVNLPALKIDKTQTTVSGLSSGGFMAVQLHVAYSATFAKGVGVVAGGPFYCAEGSVVNATGRCMASPTGIPTSTLVNTTNTWAGQGVIDPVANLQNSKVYLFSGTLDSVVKTGVMDALRTYYNSFVPAANVVYKKDIASEHAMVTDDYGNGCSTKGAPYISDCNFDLAGAMLQHLYGTLNARNNATLPSGNFIEFNQSEFISNHGMATTGWAYVPQACQAGGTATCKLHVVLHGCKQNVNDVQQQYVRNTGYNRWADSNNIVMLYPQTSLAATNSCWDWWGYDSANYSKKSGPQMAAIKAMVDRVGSGGTTNPPVDLPAPTGVKPSGATASSMAIGWNAVSGGPSYNVYRNGNKTNALPVTATNFTDTGLAASTTYSWTVRAADGNGAEGAVSAAASGTTLAASGGGTGTCTTASNYAHTMAGRAYVYGGYTFALGSNQSMGLWNIFVNKTLKQTSPNYYVIGTCP | 1999 | Emulsified plastic agar plates;Spectrophotometry | PPL (Lot No. EXP235-D; Mn = 119,000) | Tokuyama (Tsukuba, Japan) | NA | No | NA | NA | Japan | No | No
Acidovorax sp. | 0 | PHB | Kobayashi, T., Sugiyama, A., Kawase, Y., Saito, T., Mergaert, J., & Swings, J. (1999). Biochemical and genetic characterization of an extracellular poly (3-hydroxybutyrate) depolymerase from Acidovorax sp. strain TP4. Journal of environmental polymer degradation, 7(1), 9-18. | PHB-depolymerase | Yes | BAA35137.1 | MAFNFIRAAAAGAAIALCGVASVHAAVNLPALKIDKTQTTVSGLSSGGFMAVQLHVAYSATFAKGVGVVAGGPFYCAEGSVVNATGRCMASPTGIPTSTLVNTTNTWAGQGVIDPVANLQNSKVYLFSGTLDSVVKTGVMDALRTYYNSFVPAANVVYKKDIASEHAMVTDDYGNGCSTKGAPYISDCNFDLAGAMLQHLYGTLNARNNATLPSGNFIEFNQSEFISNHGMATTGWAYVPQACQAGGTATCKLHVVLHGCKQNVNDVQQQYVRNTGYNRWADSNNIVMLYPQTSLAATNSCWDWWGYDSANYSKKSGPQMAAIKAMVDRVGSGGTTNPPVDLPAPTGVKPSGATASSMAIGWNAVSGGPSYNVYRNGNKTNALPVTATNFTDTGLAASTTYSWTVRAADGNGAEGAVSAAASGTTLAASGGGTGTCTTASNYAHTMAGRAYVYGGYTFALGSNQSMGLWNIFVNKTLKQTSPNYYVIGTCP | 1999 | Emulsified plastic agar plates;Spectrophotometry | Purified PHB granules for enzyme assays of PHB depolymerase were prepared as described by Smibert and Krieg | NA | NA | No | NA | NA | Japan | Yes | No
Paraphoma chrysanthemicola | 0 | PBS | Koitabashi, M., Noguchi, M. T., Sameshima-Yamashita, Y., Hiradate, S., Suzuki, K., Yoshida, S., ... & Kitamoto, H. K. (2012). Degradation of biodegradable plastic mulch films in soil environment by phylloplane fungi isolated from gramineous plants. AMB express, 2(1), 40. | No | No | NA | NA | 2012 | NMR;SEM;Emulsified agar plates | PBS film (Bionolle 1001G) have an average molecular weight 104 of 20 to 25 × and a thickness of 20 µm. | Showa Denko K. K. (Tokyo, Japan). | No | No | Leaf | Plant | Japan | No | No
Paraphoma chrysanthemicola | 0 | PBSA | Koitabashi, M., Noguchi, M. T., Sameshima-Yamashita, Y., Hiradate, S., Suzuki, K., Yoshida, S., ... & Kitamoto, H. K. (2012). Degradation of biodegradable plastic mulch films in soil environment by phylloplane fungi isolated from gramineous plants. AMB express, 2(1), 40. | No | No | NA | NA | 2012 | NMR;SEM;Emulsified agar plates | PBSA (Bionolle EM- 104). 301, average molecular weight, 12 to 15 ×4;Bionelle 3001 G) | Showa Denko K. K. (Tokyo, Japan). | No | No | Leaf | Plant | Japan | No | No
Paraphoma chrysanthemicola | 0 | PBS | Koitabashi, M., Sameshima–Yamashita, Y., Koike, H., Sato, T., Moriwaki, J., Morita, T., ... & Kitamoto, H. (2016). Biodegradable plastic-degrading activity of various species of Paraphoma. Journal of oleo science, 65(7), 621-627. | No | No | NA | NA | 2016 | Transparency scanner | PBS mulch film Bionolle 1001G, MW 20x10^4, thickness 20 um | Showa Denko K. K. (Tokyo, Japan). | No | No | Barley | Soy | Ibaraki, Japan | No | No
Paraphoma radicina | 0 | PBS | Koitabashi, M., Sameshima–Yamashita, Y., Koike, H., Sato, T., Moriwaki, J., Morita, T., ... & Kitamoto, H. (2016). Biodegradable plastic-degrading activity of various species of Paraphoma. Journal of oleo science, 65(7), 621-627. | No | No | NA | NA | 2016 | Transparency scanner | PBS mulch film Bionolle 1001G, MW 20x10^4, thickness 20 um | Showa Denko K. K. (Tokyo, Japan). | No | No | Barley | Soy | Ibaraki, Japan | No | No
Paraphoma chrysanthemicola | 0 | PBSA | Koitabashi, M., Sameshima–Yamashita, Y., Koike, H., Sato, T., Moriwaki, J., Morita, T., ... & Kitamoto, H. (2016). Biodegradable plastic-degrading activity of various species of Paraphoma. Journal of oleo science, 65(7), 621-627. | No | No | NA | NA | 2016 | Transparency scanner | PBSA mulch film Bionolle 3001G, MW 25x10^4, thickness 20 um | Showa Denko K. K. (Tokyo, Japan). | No | No | Barley | Soy | Ibaraki, Japan | No | No
Paraphoma radicina | 0 | PBSA | Koitabashi, M., Sameshima–Yamashita, Y., Koike, H., Sato, T., Moriwaki, J., Morita, T., ... & Kitamoto, H. (2016). Biodegradable plastic-degrading activity of various species of Paraphoma. Journal of oleo science, 65(7), 621-627. | No | No | NA | NA | 2016 | Transparency scanner | PBSA mulch film Bionolle 3001G, MW 25x10^4, thickness 20 um | Showa Denko K. K. (Tokyo, Japan). | No | No | Barley | Soy | Ibaraki, Japan | No | No
Paraphoma sp. | 0 | PBSA | Koitabashi, M., Sameshima–Yamashita, Y., Koike, H., Sato, T., Moriwaki, J., Morita, T., ... & Kitamoto, H. (2016). Biodegradable plastic-degrading activity of various species of Paraphoma. Journal of oleo science, 65(7), 621-627. | No | No | NA | NA | 2016 | Spectrophotometry | Bionolle3001G | Showa Denko K. K. - Tokyo, Japan | NA | No | Barley | Barley | Japan | Yes | No
Paraphoma sp. | 0 | PBS | Koitabashi, M., Sameshima–Yamashita, Y., Koike, H., Sato, T., Moriwaki, J., Morita, T., ... & Kitamoto, H. (2016). Biodegradable plastic-degrading activity of various species of Paraphoma. Journal of oleo science, 65(7), 621-627. | No | No | NA | NA | 2016 | Spectrophotometry | Bionolle1001G | Showa Denko K. K. - Tokyo, Japan | NA | No | Barley | Barley | Japan | Yes | No
Pseudonocardia alni | 0 | PLA | Konkit, M., Jarerat, A., Khanongnuch, C., Lumyong, S., & Pathom-Aree, W. (2012). Poly (lactide) degradation by Pseudonocardia alni AS4. 1531T. | No | No | NA | NA | 2012 | Weight loss;SEM | Poly(lactide)(PLA),4042D (Mw=74,000) was purchased from NatureWorks® LLC (U.S.). A PLA film was prepared by casting 100 mg of PLA in 10 ml chloroform. | NatureWorks LLC | Fill me out | No | Collection | Collection | NA | No | No
Rhodococcus erythropolis | 0 | PE | Koutny, M., Amato, P., Muchova, M., Ruzicka, J., & Delort, A. M. (2009). Soil bacterial strains able to grow on the surface of oxidized polyethylene film containing prooxidant additives. International Biodeterioration & Biodegradation, 63(3), 354-357. | No | No | NA | NA | 2009 | Microscopy;Tensilometer | Preoxidized PE film was transparent LDPE film 60 mm thick containing prooxidant additives based on organometallic complexes. To balance the prodegradant activity phenolic antioxidants were used in the blends. | NA | No | No | Soil | Forest | Clermont-Ferrand, France | No | No
Flavobacterium sp. | 0 | PE | Koutny, M., Amato, P., Muchova, M., Ruzicka, J., & Delort, A. M. (2009). Soil bacterial strains able to grow on the surface of oxidized polyethylene film containing prooxidant additives. International Biodeterioration & Biodegradation, 63(3), 354-357. | No | No | NA | NA | 2009 | Microscopy;Tensilometer | Preoxidized PE film was transparent LDPE film 60 mm thick containing prooxidant additives based on organometallic complexes. To balance the prodegradant activity phenolic antioxidants were used in the blends. | NA | No | No | Soil | Forest | Clermont-Ferrand, France | No | No
Ralstonia sp. | 0 | PE | Koutny, M., Amato, P., Muchova, M., Ruzicka, J., & Delort, A. M. (2009). Soil bacterial strains able to grow on the surface of oxidized polyethylene film containing prooxidant additives. International Biodeterioration & Biodegradation, 63(3), 354-357. | No | No | NA | NA | 2009 | Microscopy;Tensilometer | Preoxidized PE film was transparent LDPE film 60 mm thick containing prooxidant additives based on organometallic complexes. To balance the prodegradant activity phenolic antioxidants were used in the blends. | NA | No | No | Soil | Forest | Clermont-Ferrand, France | No | No
Stenotrophomonas sp. | 0 | PE | Koutny, M., Amato, P., Muchova, M., Ruzicka, J., & Delort, A. M. (2009). Soil bacterial strains able to grow on the surface of oxidized polyethylene film containing prooxidant additives. International Biodeterioration & Biodegradation, 63(3), 354-357. | No | No | NA | NA | 2009 | Microscopy;Tensilometer | Preoxidized PE film was transparent LDPE film 60 mm thick containing prooxidant additives based on organometallic complexes. To balance the prodegradant activity phenolic antioxidants were used in the blends. | NA | No | No | Soil | Forest | Clermont-Ferrand, France | No | No
Cladosporium cladosporioides | 0 | PE | Koutny, M., Sancelme, M., Dabin, C., Pichon, N., Delort, A. M., & Lemaire, J. (2006). Acquired biodegradability of polyethylenes containing pro-oxidant additives. Polymer degradation and stability, 91(7), 1495-1503. | No | No | NA | NA | 2006 | ATR-FTIR;SEC;Microscopy;NMR | The material samples were transparent HDPE film 20 mm thick and transparent LDPE film 60 mm thick. Both films contained iron photo-inducer, different from the Scott/Gilead compound (Schulman e Bornen, Belgium) supplying radicals through a photo-redox process and an organometallic type thermo-inducer (EPI, Vancouver, Canada) catalysing the primary hydroperoxide decomposition. Both additives were present in both films. | NA | No | No | Collection | Collection | NA | No | No
Rhodococcus rhodochrous | 0 | PE | Koutny, M., Sancelme, M., Dabin, C., Pichon, N., Delort, A. M., & Lemaire, J. (2006). Acquired biodegradability of polyethylenes containing pro-oxidant additives. Polymer degradation and stability, 91(7), 1495-1503. | No | No | NA | NA | 2006 | ATR-FTIR;SEC;Microscopy;NMR | The material samples were transparent HDPE film 20 mm thick and transparent LDPE film 60 mm thick. Both films contained iron photo-inducer, different from the Scott/Gilead compound (Schulman e Bornen, Belgium) supplying radicals through a photo-redox process and an organometallic type thermo-inducer (EPI, Vancouver, Canada) catalysing the primary hydroperoxide decomposition. Both additives were present in both films. | NA | No | No | Collection | Collection | NA | No | No
Mortierella alpina | 0 | PE | Koutny, M., Sancelme, M., Dabin, C., Pichon, N., Delort, A. M., & Lemaire, J. (2006). Acquired biodegradability of polyethylenes containing pro-oxidant additives. Polymer degradation and stability, 91(7), 1495-1503. | No | No | NA | NA | 2006 | Microscopy;FTIR;ATR-FTIR;SEC;SEM;NMR | The material samples were transparent HDPE film 20 mm thick and transparent LDPE film 60 mm thick. Both films contained iron photo-inducer, different from the Scott/Gilead compound (Schulman e Bornen, Belgium) supplying radicals through a photo-redox process and an organometallic type thermo-inducer (EPI, Vancouver, Canada) catalysing the primary hydroperoxide decomposition. Both additives were present in both films. To balance the prodegradant activity of the photo- and thermo-inducer during the first year of storage and use under indoor conditions phenolic antioxidants were used in the blends. Due to the added antioxidants the thermalinduction period was longer than 400 h at 60 _C in dark. | NA | No | No | Collection | NA | NA | No | No
Nocardia asteroides | 0 | PE | Koutny, M., Sancelme, M., Dabin, C., Pichon, N., Delort, A. M., & Lemaire, J. (2006). Acquired biodegradability of polyethylenes containing pro-oxidant additives. Polymer degradation and stability, 91(7), 1495-1503. | No | No | NA | NA | 2006 | Microscopy;FTIR;ATR-FTIR;SEC;SEM;NMR | The material samples were transparent HDPE film 20 mm thick and transparent LDPE film 60 mm thick. Both films contained iron photo-inducer, different from the Scott/Gilead compound (Schulman e Bornen, Belgium) supplying radicals through a photo-redox process and an organometallic type thermo-inducer (EPI, Vancouver, Canada) catalysing the primary hydroperoxide decomposition. Both additives were present in both films. To balance the prodegradant activity of the photo- and thermo-inducer during the first year of storage and use under indoor conditions phenolic antioxidants were used in the blends. Due to the added antioxidants the thermalinduction period was longer than 400 h at 60 _C in dark. | NA | No | No | NA | NA | NA | No | No
Achromobacter xylosoxidans | 0 | HDPE | Kowalczyk, A., Chyc, M., Ryszka, P., & Latowski, D. (2016). Achromobacter xylosoxidans as a new microorganism strain colonizing high-density polyethylene as a key step to its biodegradation. Environmental Science and Pollution Research, 23(11), 11349-11356. | No | No | NA | NA | 2016 | FTIR-ATR;SEM;Weight loss | Microbial cultures were cultivated in liquid nutrient medium devoid of carbon. The source of this element for the microor ganisms was sectioned HDPE polyethylene foil, the polymeric material comprising in its chemical structure only carbon and hydrogen in the form of unbranched hydrocarbon chain. The biological material was cultivated on solidified Luria- Bertani Broth (LB) medium. | NA | NA | No | Soil | Illegal waste sites | Poland | No | No
Gloeophyllum striatum | 0 | PSS | Krueger, M. C., Hofmann, U., Moeder, M., & Schlosser, D. (2015). Potential of wood-rotting fungi to attack polystyrene sulfonate and its depolymerisation by Gloeophyllum trabeum via hydroquinone-driven Fenton chemistry. PloS one, 10(7), e0131773. | No | No | NA | NA | 2015 | SEC;HPLC;UPLCCG-MS | Poly(sodium 4-styrenesulfonate) (PSS; Mw ~70,000 Da) was obtained from Sigma-Aldrich (Munich, Germany) | Sigma-Aldrich | Yes | No | Collection | NA | NA | No | No
Gloeophyllum trabeum | 0 | PSS | Krueger, M. C., Hofmann, U., Moeder, M., & Schlosser, D. (2015). Potential of wood-rotting fungi to attack polystyrene sulfonate and its depolymerisation by Gloeophyllum trabeum via hydroquinone-driven Fenton chemistry. PloS one, 10(7), e0131773. | No | No | NA | NA | 2015 | SEC;HPLC;UPLCCG-MS | Poly(sodium 4-styrenesulfonate) (PSS; Mw ~70,000 Da) was obtained from Sigma-Aldrich (Munich, Germany) | Sigma-Aldrich | Yes | No | Collection | NA | NA | No | No
Gloeophyllum trabeum | 0 | PSS | Krueger, M. C., Seiwert, B., Prager, A., Zhang, S., Abel, B., Harms, H., & Schlosser, D. (2017). Degradation of polystyrene and selected analogues by biological Fenton chemistry approaches: Opportunities and limitations. Chemosphere, 173, 520-528. | No | No | NA | NA | 2017 | XPS;UPLC;MS | PSS Mw ~ 70,000 | Sigma Aldrich | Yes | No | NA | Collection | NA | Yes | No
Aspergillus niger | 0 | PHB | Kumaravel, S., Hema, R., & Lakshmi, R. (2010). Production of polyhydroxybutyrate (bioplastic) and its biodegradation by Pseudomonas lemoignei and Aspergillus niger. Journal of Chemistry, 7(S1), S536-S542. | No | No | NA | NA | 2010 | Emulsified agar plates;Weight loss | For production, the bio-industrial effluent such as sugarcane effluent waste was collected in sterile bottle and they were preceded for PHB production. | NA | Yes | No | Soil | Garden land | NA | No | No
Pseudomonas lemoignei | 0 | PHB | Kumaravel, S., Hema, R., & Lakshmi, R. (2010). Production of polyhydroxybutyrate (bioplastic) and its biodegradation by Pseudomonas lemoignei and Aspergillus niger. Journal of Chemistry, 7(S1), S536-S542. | No | No | NA | NA | 2010 | Emulsified agar plates;Weight loss | For production, the bio-industrial effluent such as sugarcane effluent waste was collected in sterile bottle and they were preceded for PHB production. | NA | Yes | No | Soil | Garden land | NA | No | No
Bacillus sp. | 0 | HDPE | Kumari, A., Chaudhary, D. R., & Jha, B. (2019). Destabilization of polyethylene and polyvinylchloride structure by marine bacterial strain. Environmental Science and Pollution Research, 26(2), 1507-1516. | No | No | NA | NA | 2019 | FTIR;Weight loss;CO2;SEM;AFM-FTIR | Standard un-plasticized PE films (Goodfellow Cambridge Ltd., UK) were used in this study. HDPE has denser and rigid structure than LDPE due to less branching in polymeric chain. | Goodfellow Cambridge Ltd., UK | Fill me out | No | Water | Plastic polluted coastal area | Arambhada, India | No | No
Bacillus sp. | 0 | LDPE | Kumari, A., Chaudhary, D. R., & Jha, B. (2019). Destabilization of polyethylene and polyvinylchloride structure by marine bacterial strain. Environmental Science and Pollution Research, 26(2), 1507-1516. | No | No | NA | NA | 2019 | FTIR;Weight loss;CO2;SEM;AFM-FTIR | Standard un-plasticized PE films (Goodfellow Cambridge Ltd., UK) were used in this study. Similarly, the density and thickness of LDPE and HDPE were 0.92 g cm−3 and 0.95 g cm−3; and 0.015 mm and 0.01 mm, respectively. | Goodfellow Cambridge Ltd., UK | Fill me out | No | Water | Plastic polluted coastal area | Arambhada, India | No | No
Bacillus sp. | 0 | PVC | Kumari, A., Chaudhary, D. R., & Jha, B. (2019). Destabilization of polyethylene and polyvinylchloride structure by marine bacterial strain. Environmental Science and Pollution Research, 26(2), 1507-1516. | No | No | NA | NA | 2019 | FTIR;Weight loss;CO2;SEM;AFM-FTIR | Standard un-plasticized PVC films (Goodfellow Cambridge Ltd., UK) were used in this study. The density and thickness of PVC were 1.4 g cm−3 and 0.2 mm, respectively. | Goodfellow Cambridge Ltd., UK | Fill me out | No | Water | Plastic polluted coastal area | Arambhada, India | No | No
Pseudomonas aeruginosa | 0 | LDPE | Kyaw, B. M., Champakalakshmi, R., Sakharkar, M. K., Lim, C. S., & Sakharkar, K. R. (2012). Biodegradation of low density polythene (LDPE) by Pseudomonas species. Indian journal of microbiology, 52(3), 411-419. | No | No | NA | NA | 2012 | Weight loss;Tensilometer;FTIR-ATR;FTIR;CG-MS;SEM | LDPE films (commercially used NTUC plastic bags) were cut into (5 cm 9 1 cm) strips and then washed with 70% ethanol for 30 min, washed with distilled water, and subsequently dried in incubator at 60 C and subsequently exposed to the bacterial culture medium | NA | No | No | Collection | Collection | NA | No | No
Pseudomonas putida | 0 | LDPE | Kyaw, B. M., Champakalakshmi, R., Sakharkar, M. K., Lim, C. S., & Sakharkar, K. R. (2012). Biodegradation of low density polythene (LDPE) by Pseudomonas species. Indian journal of microbiology, 52(3), 411-419. | No | No | NA | NA | 2012 | Weight loss;Tensilometer;FTIR-ATR;FTIR;CG-MS;SEM | LDPE films (commercially used NTUC plastic bags) were cut into (5 cm 9 1 cm) strips and then washed with 70% ethanol for 30 min, washed with distilled water, and subsequently dried in incubator at 60 C and subsequently exposed to the bacterial culture medium | NA | No | No | Collection | Collection | NA | No | No
Pseudomonas syringae | 0 | LDPE | Kyaw, B. M., Champakalakshmi, R., Sakharkar, M. K., Lim, C. S., & Sakharkar, K. R. (2012). Biodegradation of low density polythene (LDPE) by Pseudomonas species. Indian journal of microbiology, 52(3), 411-419. | No | No | NA | NA | 2012 | Weight loss;Tensilometer;FTIR-ATR;FTIR;CG-MS;SEM | LDPE films (commercially used NTUC plastic bags) were cut into (5 cm 9 1 cm) strips and then washed with 70% ethanol for 30 min, washed with distilled water, and subsequently dried in incubator at 60 C and subsequently exposed to the bacterial culture medium | NA | No | No | Collection | Collection | NA | No | No
Streptomyces sp. | 0 | LDPE Blend | Lee, B., Pometto, A. L., Fratzke, A., & Bailey, T. B. (1991). Biodegradation of degradable plastic polyethylene by Phanerochaete and Streptomyces species. Appl. Environ. Microbiol., 57(3), 678-685. | No | No | NA | NA | 1991 | Weight loss;Tensilometer;HT-GPC;GC-GPC | Archer-Daniels-Midland POLYCLEAN masterbatch degradable plastic films made with linear low density polyethylene containing pro-oxidant and 6% starch were used. Pro-oxidants are mixtures of transition metals (i.e., Fe, Zn, Ni, and/or Mn) and lipids (i.e., corn or soybean oil) which are compounded into the final polyethylene product at very low levels. Films were commercially prepared according to Archer-Daniels-Midland-recommended specifications. | Archer-Daniels-Midland | No | No | Collection | Collection | NA | No | No
Streptomyces badius | 0 | LDPE Blend | Lee, B., Pometto, A. L., Fratzke, A., & Bailey, T. B. (1991). Biodegradation of degradable plastic polyethylene by Phanerochaete and Streptomyces species. Appl. Environ. Microbiol., 57(3), 678-685. | No | No | NA | NA | 1991 | Weight loss;Tensilometer;HT-GPC;GC-GPC | Archer-Daniels-Midland POLYCLEAN masterbatch degradable plastic films made with linear low density polyethylene containing pro-oxidant and 6% starch were used. Pro-oxidants are mixtures of transition metals (i.e., Fe, Zn, Ni, and/or Mn) and lipids (i.e., corn or soybean oil) which are compounded into the final polyethylene product at very low levels. Films were commercially prepared according to Archer-Daniels-Midland-recommended specifications. | Archer-Daniels-Midland | No | No | Collection | Collection | NA | No | No
Streptomyces griseus | 0 | LDPE Blend | Lee, B., Pometto, A. L., Fratzke, A., & Bailey, T. B. (1991). Biodegradation of degradable plastic polyethylene by Phanerochaete and Streptomyces species. Appl. Environ. Microbiol., 57(3), 678-685. | No | No | NA | NA | 1991 | Weight loss;Tensilometer;HT-GPC;GC-GPC | Archer-Daniels-Midland POLYCLEAN masterbatch degradable plastic films made with linear low density polyethylene containing pro-oxidant and 6% starch were used. Pro-oxidants are mixtures of transition metals (i.e., Fe, Zn, Ni, and/or Mn) and lipids (i.e., corn or soybean oil) which are compounded into the final polyethylene product at very low levels. Films were commercially prepared according to Archer-Daniels-Midland-recommended specifications. | Archer-Daniels-Midland | No | No | Collection | Collection | NA | No | No
Streptomyces viridosporus | 0 | LDPE Blend | Lee, B., Pometto, A. L., Fratzke, A., & Bailey, T. B. (1991). Biodegradation of degradable plastic polyethylene by Phanerochaete and Streptomyces species. Appl. Environ. Microbiol., 57(3), 678-685. | No | No | NA | NA | 1991 | Weight loss;Tensilometer;HT-GPC;GC-GPC | Archer-Daniels-Midland POLYCLEAN masterbatch degradable plastic films made with linear low density polyethylene containing pro-oxidant and 6% starch were used. Pro-oxidants are mixtures of transition metals (i.e., Fe, Zn, Ni, and/or Mn) and lipids (i.e., corn or soybean oil) which are compounded into the final polyethylene product at very low levels. Films were commercially prepared according to Archer-Daniels-Midland-recommended specifications. | Archer-Daniels-Midland | No | No | Collection | Collection | NA | No | No
Phanerochaete chrysosporium | 0 | LDPE Blend | Lee, B., Pometto, A. L., Fratzke, A., & Bailey, T. B. (1991). Biodegradation of degradable plastic polyethylene by Phanerochaete and Streptomyces species. Appl. Environ. Microbiol., 57(3), 678-685. | No | No | NA | NA | 1991 | Weight loss;Tensilometer;HT-GPC;GC-GPC | Archer-Daniels-Midland POLYCLEAN masterbatch degradable plastic films made with linear low density polyethylene containing pro-oxidant and 6% starch were used. Pro-oxidants are mixtures of transition metals (i.e., Fe, Zn, Ni, and/or Mn) and lipids (i.e., corn or soybean oil) which are compounded into the final polyethylene product at very low levels. Films were commercially prepared according to Archer-Daniels-Midland-recommended specifications. | Archer-Daniels-Midland | No | No | Collection | Collection | NA | No | No
Burkholderia cepacia | 0 | PBSA | Lee, S. H., & Kim, M. N. (2010). Isolation of bacteria degrading poly (butylene succinate-co-butylene adipate) and their lip A gene. International Biodeterioration & Biodegradation, 64(3), 184-190. | Lipase | Yes | NA | MVRSMRSRVVAAAVACAMSGAQFAGTTAVMTLATTHAATAATAATAATAATDDYAATRYPVVLVHGLTGTDKYAGVLEYWYGIQEDLQRHGATVYVANLSGFQSDDGPNGRGEQLLAYVKTVLAATGATKVNLIGHSQGGLTSRYVAAVAPDLVASVTTIGTPHRGSEFADFVQSVLAYDPTGLSSSVIATFFNVFGILTSSSNNTNQDALAALKTLTTSQAAAYNQNYPSAGLGAPGSCQTGAPTETVGGNTHLLYSWAGTAIQPTVSMFGVTGAKDVSTIPVIDPANALDLSTLALLGTGTVMINRGAGQNDGLVSKCSALYGQVLGTRYKWNHLDEINQLLGVRGAYAEDPVAVIRTHANRLKLAGV | 2010 | CO2;Emulsified agar plates | PBSA was supplied in pellet shape from IRE Chemical Co. The number average molecular weight and weight average molecular weight of PBSAwas 60,000 gmol^-1 and 130,000 gmol^-1 respectively. | IRE Chemical Co | Fill me out | No | Soil | Activated sludge | South Korea | No | No
Pseudomonas aeruginosa | 0 | PBSA | Lee, S. H., & Kim, M. N. (2010). Isolation of bacteria degrading poly (butylene succinate-co-butylene adipate) and their lip A gene. International Biodeterioration & Biodegradation, 64(3), 184-190. | Lipase | Yes | NA | MNLVGHSQGGLTSRYVAAVAPDLVASVTTIGTPHRGSEFADFVQSVLAYDPTGLSSSVIAAFANVFGILTSSSNNTNQDALAALKTLTTSQAATYNQNYPSAGLGAPGSCQTGAPTETVGGNTHLLYSWAGTAIQPTISAFGVTGATDTSTIPLIDPANALDLSTLALFGTGTVMINRASGQNDGLVSKCSALYGKVLSTSYKWNHLDEINQLLGVRGANAEDPVAVIRTHANRLKLAGV | 2010 | CO2;Emulsified agar plates | PBSA was supplied in pellet shape from IRE Chemical Co. The number average molecular weight and weight average molecular weight of PBSAwas 60,000 gmol^-1 and 130,000 gmol^-1 respectively. | IRE Chemical Co | Fill me out | No | Soil | Cultivating soil | South Korea | No | No
Roseateles depolymerans | 0 | PCL | Lee, S. H., Choe, H., Kim, S. G., Park, D. S., Nasir, A., Kim, B. K., & Kim, K. M. (2016). Complete genome of biodegradable plastics-decomposing Roseateles depolymerans KCTC 42856T (= 61AT). Journal of biotechnology, 220, 47-48. | No | No | NA | NA | 2016 | NA | NA | NA | NA | No | NA | Hanamuro River | Ibaraki Prefecture, Japan | No | No
Roseateles depolymerans | 0 | PHC | Lee, S. H., Choe, H., Kim, S. G., Park, D. S., Nasir, A., Kim, B. K., & Kim, K. M. (2016). Complete genome of biodegradable plastics-decomposing Roseateles depolymerans KCTC 42856T (= 61AT). Journal of biotechnology, 220, 47-48. | No | No | NA | NA | 2016 | NA | NA | NA | NA | No | NA | Hanamuro River | Ibaraki Prefecture, Japan | No | No
Roseateles depolymerans | 0 | PTC | Lee, S. H., Choe, H., Kim, S. G., Park, D. S., Nasir, A., Kim, B. K., & Kim, K. M. (2016). Complete genome of biodegradable plastics-decomposing Roseateles depolymerans KCTC 42856T (= 61AT). Journal of biotechnology, 220, 47-48. | No | No | NA | NA | 2016 | NA | NA | NA | NA | No | NA | Hanamuro River | Ibaraki Prefecture, Japan | No | No
Aspergillus sp. | 0 | PBS | Li, F., Hu, X., Guo, Z., Wang, Z., Wang, Y., Liu, D., ... & Chen, S. (2011). Purification and characterization of a novel poly (butylene succinate)-degrading enzyme from Aspergillus sp. XH0501-a. World Journal of Microbiology and Biotechnology, 27(11), 2591-2596. | PBS-degrading enzyme | No | NA | NA | 2011 | Emulsified agar plates;Spectrophotometry;MS | PBS powder with a molecular weight of 9.02 9 10 was obtained from Showa Highpolymer Co. (Japan). | Showa Highpolymer Co. (Japan) | Fill me out | No | Soil | NA | NA | No | No
Penicillium oxalicum | 0 | PCL | Li, F., Yu, D., Lin, X., Liu, D., Xia, H., & Chen, S. (2012). Biodegradation of poly (ε-caprolactone)(PCL) by a new Penicillium oxalicum strain DSYD05-1. World Journal of Microbiology and Biotechnology, 28(10), 2929-2935. | No | No | NA | NA | 2012 | MS;Emsulsified agar plates;SEM;Weight loss; | Powdered PCL, molecular weight 8x10^4 Da, was obtained from the Solvay International Chemical Group (Belgium). | Solvay International Chemical Group (Belgium) | Fill me out | No | Soil | Number of sites | Jilin,China | No | No
Pseudomonas sp. | 0 | PLA | Liang, T. W., Jen, S. N., Nguyen, A., & Wang, S. L. (2016). Application of chitinous materials in production and purification of a poly (L-lactic acid) depolymerase from Pseudomonas tamsuii TKU015. Polymers, 8(3), 98. | No | No | NA | NA | 2016 | Emulsified agar plates | Recycled PLA plastic wastes were prepared as powders and added to the basal liquid medium for the production of PLA-degrading enzymes. PLA pellets (2002D, number-average molecular weight, Mn: 1.25 _ 104) were obtained from Cargill Dow, Minnetonka, MN, USA. PLA powders (particle size 200–300 _m) for enzymatic assays were prepared by dissolving 50 mg of PLA pellets in 50 mL of dichloromethane mixed with 500 mL of methanol. PLA powders were obtained by homogenizing the PLA/dichloromethane/methanol solution with a homogenizer at 10,000 rpm for 5 min. PLA powders were filtered and air-dried for 24 h, then dried in a vacuum oven overnight at 30 _C. All chemicals used were of analytical grade. | Cargill Dow, Minnetonka, MN, USA | Yes | Enzyme solutions were mixed with PLA emulsions to various final concentrations in a total volume of 2 mL, then incubated at 50 C for 3 h. | Soil | NA | Taiwan | No | No
Pestalotiopsis sp. | 0 | PU | Lii, S. B. W., Wong, C., Al-Obaidi, J. R., Rahmad, N., Mujahid, A., & Mueller, M. (2017). Ability of endophytic fungi isolated from Nepenthes ampullaria to degrade polyurethane. Malysian Journal of Microbiology, 13(3), 172. | No | No | NA | NA | 2017 | Emulsified agar plates | Aqueous PUR dispersion | Bayer | Fill me out | No | Nepenthes ampullaria | Plant | NA | No | No
Trichoderma viride | 0 | PLA | Lipsa, R., Tudorachi, N., Darie-Nita, R. N., Oprică, L., Vasile, C., & Chiriac, A. (2016). Biodegradation of poly (lactic acid) and some of its based systems with Trichoderma viride. International journal of biological macromolecules, 88, 515-526. | No | No | NA | NA | 2016 | Weight loss;FTIR-ATR;GPC;SEM;TGA | PLA utilized in this study was 2002 D grade, purchased from NatureWorks LLC (Minnetonka, USA), with 1.24 g/cm3densitymelt flow index (MFI): 5–7 g/10 min (at 210◦C/2.16 kg). The aver-age number molecular weight (Mn) and polydispersity index (PDI), determined by GPC in tetrahydrofuran (THF), at 20◦C were106 × 103g/mol and 1.64 respectively. | NarureWorks LLC | Fill me out | No | Soil | NA | NA | No | No
Delftia sp. | 0 | PET | Liu, J., Xu, G., Dong, W., Xu, N., Xin, F., Ma, J., ... & Jiang, M. (2018). Biodegradation of diethyl terephthalate and polyethylene terephthalate by a novel identified degrader Delftia sp. WL‐3 and its proposed metabolic pathway. Letters in applied microbiology, 67(3), 254-261. | No | No | NA | NA | 2018 | SEM;HPLC | Diethyl terephthalate (99% purity) was obtained from the Sinopharm Chemical Reagent Co. Ltd (Shanghai, china). All other chemicals used in this study were of analytical grade or higher. | Sinopharm Chemical Reagent Co. Ltd | Yes | No | NA | NA | NA | No | No
Bacillus sp. | 0 | PVA | Liu, Y., Deng, Y., Chen, P., Duan, M., Lin, X., & Zhang, Y. (2019). Biodegradation analysis of polyvinyl alcohol during the compost burial course. Journal of basic microbiology, 59(4), 368-374. | No | No | NA | NA | 2019 | Iodometric analysis;Spectrophotometry | Commercial PVA (degree of polymerization, 1700; degree of alcoholysis, 88 or 99%) | Chang-Chun Petrochemical, Taiwan, China. | NA | No | PVF foams | Compost | China | Yes | No
Paenibacillus sp. | 0 | PVA | Liu, Y., Deng, Y., Chen, P., Duan, M., Lin, X., & Zhang, Y. (2019). Biodegradation analysis of polyvinyl alcohol during the compost burial course. Journal of basic microbiology, 59(4), 368-374. | No | No | NA | NA | 2019 | Iodometric analysis;Spectrophotometry | Commercial PVA (degree of polymerization, 1700; degree of alcoholysis, 88 or 99%) | Chang-Chun Petrochemical, Taiwan, China. | NA | No | PVF foams | Compost | China | Yes | No
Aspergillus oryzae | 0 | PCL | Liu, Z., Gosser, Y., Baker, P. J., Ravee, Y., Lu, Z., Alemu, G., ... & Montclare, J. K. (2009). Structural and functional studies of Aspergillus oryzae cutinase: enhanced thermostability and hydrolytic activity of synthetic ester and polyester degradation. Journal of the American chemical society, 131(43), 15711-15716. | Cutinase | Yes | 3GBS_A | SPVDLQDRQLTGGDELRDGPCKPITFIFARASTEPGLLGISTGPAVCNRLKLARSGDVACQGVGPRYTADLPSNALPEGTSQAAIAEAQGLFEQAVSKCPDTQIVAGGYSQGTAVMNGAIKRLSADVQDKIKGVVLFGYTRNAQERGQIANFPKDKVKVYCAVGDLVCLGTLIVAPPHFSYLSDTGDASDFLLSQLG | 2009 | Weight loss | Thin films of poly(εcaprolactone) (PCL) were cut to 1.0 cm × 1.0 cm with an approximate thickness of 250 µm | NA | NA | No | NA | NA | NA | No | Yes
Trichoderma sp. | 0 | PU | Loredo-Treviño, A., García, G., Velasco-Téllez, A., Rodríguez-Herrera, R., & Aguilar, C. N. (2011). Polyurethane foam as substrate for fungal strains. Advances in Bioscience and Biotechnology, 2(2), 52. | No | No | NA | NA | 2011 | Emulsified agar plates | All reagents were analytical grade and all analysis was performed by triplicate. PU was provided by Nemak corporation and these PU was used for every test unless indicated otherwise. | Nemak corporation | Fill me out | No | Collection | NA | NA | No | No
Paracoccus denitrificans | 0 | P3HV Oligomers | Lu, J., Takahashi, A., & Ueda, S. (2014). 3-Hydroxybutyrate oligomer hydrolase and 3-hydroxybutyrate dehydrogenase participate in intracellular polyhydroxybutyrate and polyhydroxyvalerate degradation in Paracoccus denitrificans. Appl. Environ. Microbiol., 80(3), 986-993. | 3HV_Dehydrogenase | Yes | NA | MFEKFLSGKTAVVTGSNSGIGLGIAHELARAGADLVLNSFTDMPEDHALAESLAAEHGVEVRYVQADMSKGADCRALIEKAGACDILVNNAGIQHVAPIPDFPGEKWDAIIAINLSSAFHTTAAALPLMRKAGWGRVINIASAHGLTASEYKSAYVAAKHGIVGLTKVTALETAKEPITCNAICPGYVLTPIVEKQIPDQMKTHNMSREDVIAKVMLQRQPSGQFATVEQMGGTAVFLCSPAAEQITGTTISVDGGWTAL | 2014 | HPLC | 3HV oligomer | Sigma Aldrich | Yes | No | Collection | Collection | NA | No | Yes
Paracoccus denitrificans | 0 | PHB Oligomers | Lu, J., Takahashi, A., & Ueda, S. (2014). 3-Hydroxybutyrate oligomer hydrolase and 3-hydroxybutyrate dehydrogenase participate in intracellular polyhydroxybutyrate and polyhydroxyvalerate degradation in Paracoccus denitrificans. Appl. Environ. Microbiol., 80(3), 986-993. | 3HB_Oligomer_Hydrolase | Yes | NA | MAVQFFQAEDGARLAYRDEGEGLPVLALPGLTRTGRDFDYLAPHLPGVRLIRPDYRGRGDSDWTGSDSYTVPQEARDVLVLLDHLGVAQAAVLGTSRGGIIGMLLAATARERLLGLCLNDVGPVLQRSGLERIFDYVGRNPAAKNLEDLAQRLPAAMPGFANVPASRWLEEAARHYVETPSGLSVNYDPALREAFLAAFDGPEVDLWPLFDATQGLPLALIRGANSDLLSHETATEMQRRRPDMILAEARDRAHVPFLDEPESLAAIHAWLAAMR | 2014 | HPLC | 3HB oligomer | Sigma Aldrich | Yes | No | NA | NA | NA | Yes | Yes
Paracoccus denitrificans | 0 | PHBV Oligomers | Lu, J., Takahashi, A., & Ueda, S. (2014). 3-Hydroxybutyrate oligomer hydrolase and 3-hydroxybutyrate dehydrogenase participate in intracellular polyhydroxybutyrate and polyhydroxyvalerate degradation in Paracoccus denitrificans. Appl. Environ. Microbiol., 80(3), 986-993. | 3HV_Dehydrogenase | Yes | NA | MFEKFLSGKTAVVTGSNSGIGLGIAHELARAGADLVLNSFTDMPEDHALAESLAAEHGVEVRYVQADMSKGADCRALIEKAGACDILVNNAGIQHVAPIPDFPGEKWDAIIAINLSSAFHTTAAALPLMRKAGWGRVINIASAHGLTASEYKSAYVAAKHGIVGLTKVTALETAKEPITCNAICPGYVLTPIVEKQIPDQMKTHNMSREDVIAKVMLQRQPSGQFATVEQMGGTAVFLCSPAAEQITGTTISVDGGWTAL | 2014 | HPLC | 3HV oligomer | Sigma Aldrich | Yes | No | NA | NA | NA | Yes | Yes
Streptomyces sp. | 0 | PHB | Mabrouk, M. M., & Sabry, S. A. (2001). Degradation of poly (3-hydroxybutyrate) and its copolymer poly (3-hydroxybutyrate-co-3-hydroxyvalerate) by a marine Streptomyces sp. SNG9. Microbiological research, 156(4), 323-335. | No | No | NA | NA | 2001 | Emulsified agar plates;SEM | Homopolymer P(3HB), and copolymers P(3HB-co-10%-3HV) and P(3HB-co-20%-3HV) were obtained as powder. Circular films (1-1.5 mm thickness) of P(3HB) and copolymers P(3HB-co-10%-3HV) and (P3HB-co-20%-3HV) were prepared by solvent casting techniques from chloroform solutions of polyesters. The solution-cast films were aged for at least one month to reach equilibrium crystalinity prior to analysis (Bloembergen et al. 1986). | Aldrich | Yes | No | Sediment | Ocean | Alexandria, Egypt | No | No
Streptomyces sp. | 0 | PHBV | Mabrouk, M. M., & Sabry, S. A. (2001). Degradation of poly (3-hydroxybutyrate) and its copolymer poly (3-hydroxybutyrate-co-3-hydroxyvalerate) by a marine Streptomyces sp. SNG9. Microbiological research, 156(4), 323-335. | No | No | NA | NA | 2001 | Emulsified agar plates;SEM | Homopolymer P(3HB), and copolymers P(3HB-co-10%-3HV) and P(3HB-co-20%-3HV) were obtained as powder. Circular films (1-1.5 mm thickness) of P(3HB) and copolymers P(3HB-co-10%-3HV) and (P3HB-co-20%-3HV) were prepared by solvent casting techniques from chloroform solutions of polyesters. The solution-cast films were aged for at least one month to reach equilibrium crystalinity prior to analysis (Bloembergen et al. 1986). | Aldrich | Yes | No | Sediment | Ocean | Alexandria, Egypt | No | No
Aspergillus oryzae | 0 | PBS | Maeda, H., Yamagata, Y., Abe, K., Hasegawa, F., Machida, M., Ishioka, R., ... & Nakajima, T. (2005). Purification and characterization of a biodegradable plastic-degrading enzyme from Aspergillus oryzae. Applied microbiology and biotechnology, 67(6), 778-788. | Cutinase | Yes | NA | MHLRNIVIALAATAVASPVDLQDRQLTGGDELRDGPCKPITFIFARASTEPGLLGISTGPAVCNRLKLARSGDVACQGVGPRYTADLPSNALPEGTSQAAIAEAQGLFEQAVSKCPDTQIVAGGYSQGTAVMNGAIKRLSADVQDKIKGVVLFGYTRNAQERGQIANFPKDKVKVYCAVGDLVCLGTLIVAPPHFSYLSDTGDASDFLLSQLG | 2005 | Emulsified agar plates | PBS film (Bionolle #1001; weight-average molecular weight, 1.0×105; thickness, 20-μm) and emulsified PBS (Bionolle EM-150; weight average molecular weight, 1.0×105) were obtained from Showa Highpolymer (Tokyo, Japan). | Showa Highpolymer | No | No | Collection | NA | NA | No | No
Aspergillus oryzae | 0 | PBSA | Maeda, H., Yamagata, Y., Abe, K., Hasegawa, F., Machida, M., Ishioka, R., ... & Nakajima, T. (2005). Purification and characterization of a biodegradable plastic-degrading enzyme from Aspergillus oryzae. Applied microbiology and biotechnology, 67(6), 778-788. | Cutinase | Yes | NA | MHLRNIVIALAATAVASPVDLQDRQLTGGDELRDGPCKPITFIFARASTEPGLLGISTGPAVCNRLKLARSGDVACQGVGPRYTADLPSNALPEGTSQAAIAEAQGLFEQAVSKCPDTQIVAGGYSQGTAVMNGAIKRLSADVQDKIKGVVLFGYTRNAQERGQIANFPKDKVKVYCAVGDLVCLGTLIVAPPHFSYLSDTGDASDFLLSQLG | 2005 | Emulsified agar plates | PBSA film (Bionolle #3001; weight-average molecular weight, 2.2×105; thickness, 50-μm) and PBSA (Bionolle EM-301; weight-average molecular weight, 1.0×105) were purchased from Nacalai Tesque (Kyoto, Japan). | Showa Highpolymer | No | No | Collection | NA | NA | No | No
Phanerochaete chrysosporium | 0 | LDPE Blend | Manzur, A., Cuamatzi, F., & Favela, E. (1997). Effect of the growth of Phanerochaete chrysosporium in a blend of low density polyethylene and sugar cane bagasse. Journal of applied polymer science, 66(1), 105-111. | No | No | NA | NA | 1997 | DSC;WAXS;TGA;Weight loss | Washed SCB (sugar cane bagasse) was mixed with commercial LDPE (PX 17070, Pemex), in equal parts by weight (50:50), in a Banbury mixer at 1507C and 40 rpm for 10 min. The composite material was ground and sieved to obtain particle sizes between 0.8 and 2.4 mm. | Pemex, Mexico | No | No | NA | NA | NA | No | No
Trichoderma virens | 0 | PE | Manzur, A., Limón‐González, M., & Favela‐Torres, E. (2004). Biodegradation of physicochemically treated LDPE by a consortium of filamentous fungi. Journal of Applied Polymer Science, 92(1), 265-271. | No | No | NA | NA | 2004 | CO2;DSC;WAXS;FTIR;SEM;GC | Commercial low density polyethylene was used (17,070, produced by Pemex, Mexico). Its density and flow index values were 0.917 g/cc and 7 g/10 min, respectively. | Pemex, Mexico | Fill me out | No | NA | NA | NA | No | No
Aspergillus niger | 0 | LDPE | Manzur, A., Limón‐González, M., & Favela‐Torres, E. (2004). Biodegradation of physicochemically treated LDPE by a consortium of filamentous fungi. Journal of Applied Polymer Science, 92(1), 265-271. | No | No | NA | NA | 2004 | CO2;DSC;WAXS;GC;FTRI;SEM | Commercial low density polyethylene was used (17,070, produced by Pemex, Mexico). Its density and flow index values were 0.917 g/cc and 7 g/10 min, respectively. | Pemex, Mexico | Fill me out | No | Collection | NA | NA | No | No
Phanerochaete chrysosporium | 0 | LDPE | Manzur, A., Limón‐González, M., & Favela‐Torres, E. (2004). Biodegradation of physicochemically treated LDPE by a consortium of filamentous fungi. Journal of Applied Polymer Science, 92(1), 265-271. | No | No | NA | NA | 2004 | CO2;DSC;WAXS;GC;FTRI;SEM | Commercial low density polyethylene was used (17,070, produced by Pemex, Mexico). Its density and flow index values were 0.917 g/cc and 7 g/10 min, respectively. | Pemex, Mexico | Fill me out | No | Collection | NA | NA | No | No
Bdellovibrio bacteriovorus | 0 | PHA | Martínez, V., de la Peña, F., García-Hidalgo, J., de la Mata, I., García, J. L., & Prieto, M. A. (2012). Identification and biochemical evidence of a medium-chain-length polyhydroxyalkanoate depolymerase in the Bdellovibrio bacteriovorus predatory hydrolytic arsenal. Appl. Environ. Microbiol., 78(17), 6017-6026. | MCL-PHA Depolymerase | Yes | NA | MKKLLAGVFGVVAMSLSAQAAKKASNCEVTGLVDRMTCPYLEKLVSGPHLTRHVKYSLPKGKTPKAGWPTVILYQGSLFPVEFSRSSLMIAGGYNEIRLIQTLLDSGFAVIAPPAIEGVAWMTNIVGIDYDTSEDFYFVEELLVAMGNGEFGKLNMDRLYATGISSGGYHSSRMAVAFPGVFKALAVHSASYADCGGPMCFVPAQVPENHPPTIFLHGRLDPVVPVRTMYPYHETLKNQGVETEMFVSPWARHEWLEEAPELITNWFINHK | 2012 | Emulsified agar plates;Spectrometry | All other products were of analytical quality or high-performance liquid chromatography (HPLC) grade. | NA | Yes | No | NA | NA | NA | No | Yes
Marinobacter algicola | 0 | PHB | Martínez-Tobón, D. I., Gul, M., Elias, A. L., & Sauvageau, D. (2018). Polyhydroxybutyrate (PHB) biodegradation using bacterial strains with demonstrated and predicted PHB depolymerase activity. Applied microbiology and biotechnology, 102(18), 8049-8067. | No | No | NA | NA | 2018 | Emulsified plastic agar plates;Weight loss | PHB pellets (BRS Bulk Bio-pellets, Bulk Reef Supply, Golden Valley, USA) and acetic acid (Fisher Scientific) were used to produce PHB films by solvent casting as described by Anbukarasu et al. (2015). | Bulk Reef Supply | Yes | No | NA | Collection | NA | No | No
Comamonas testosteroni | 0 | PHB | Martínez-Tobón, D. I., Gul, M., Elias, A. L., & Sauvageau, D. (2018). Polyhydroxybutyrate (PHB) biodegradation using bacterial strains with demonstrated and predicted PHB depolymerase activity. Applied microbiology and biotechnology, 102(18), 8049-8067. | No | No | NA | NA | 2018 | Emulsified plastic agar plates;Weight loss | PHB pellets (BRS Bulk Bio-pellets, Bulk Reef Supply, Golden Valley, USA) and acetic acid (Fisher Scientific) were used to produce PHB films by solvent casting as described by Anbukarasu et al. (2015). | Bulk Reef Supply | Yes | No | NA | Collection | NA | Yes | No
Cupriavidus sp. | 0 | PHB | Martínez-Tobón, D. I., Gul, M., Elias, A. L., & Sauvageau, D. (2018). Polyhydroxybutyrate (PHB) biodegradation using bacterial strains with demonstrated and predicted PHB depolymerase activity. Applied microbiology and biotechnology, 102(18), 8049-8067. | No | No | NA | NA | 2018 | Emulsified plastic agar plates;Weight loss | PHB pellets (BRS Bulk Bio-pellets, Bulk Reef Supply, Golden Valley, USA) and acetic acid (Fisher Scientific) were used to produce PHB films by solvent casting as described by Anbukarasu et al. (2015). | Bulk Reef Supply | Yes | No | NA | Collection | NA | Yes | No
Paucimonas lemoignei | 0 | PHB | Martínez-Tobón, D. I., Gul, M., Elias, A. L., & Sauvageau, D. (2018). Polyhydroxybutyrate (PHB) biodegradation using bacterial strains with demonstrated and predicted PHB depolymerase activity. Applied microbiology and biotechnology, 102(18), 8049-8067. | No | No | NA | NA | 2018 | Emulsified plastic agar plates;Weight loss | PHB pellets (BRS Bulk Bio-pellets, Bulk Reef Supply, Golden Valley, USA) and acetic acid (Fisher Scientific) were used to produce PHB films by solvent casting as described by Anbukarasu et al. (2015). | Bulk Reef Supply | Yes | No | NA | Collection | NA | Yes | No
Pseudomonas stutzeri | 0 | PHB | Martínez-Tobón, D. I., Gul, M., Elias, A. L., & Sauvageau, D. (2018). Polyhydroxybutyrate (PHB) biodegradation using bacterial strains with demonstrated and predicted PHB depolymerase activity. Applied microbiology and biotechnology, 102(18), 8049-8067. | No | No | NA | NA | 2018 | Emulsified plastic agar plates;Weight loss | PHB pellets (BRS Bulk Bio-pellets, Bulk Reef Supply, Golden Valley, USA) and acetic acid (Fisher Scientific) were used to produce PHB films by solvent casting as described by Anbukarasu et al. (2015). | Bulk Reef Supply | Yes | No | NA | Collection | NA | Yes | No
Ralstonia sp. | 0 | PHB | Martínez-Tobón, D. I., Gul, M., Elias, A. L., & Sauvageau, D. (2018). Polyhydroxybutyrate (PHB) biodegradation using bacterial strains with demonstrated and predicted PHB depolymerase activity. Applied microbiology and biotechnology, 102(18), 8049-8067. | No | No | NA | NA | 2018 | Emulsified plastic agar plates;Weight loss | PHB pellets (BRS Bulk Bio-pellets, Bulk Reef Supply, Golden Valley, USA) and acetic acid (Fisher Scientific) were used to produce PHB films by solvent casting as described by Anbukarasu et al. (2015). | Bulk Reef Supply | Yes | No | NA | Collection | NA | Yes | No
Cryptococcus sp. | 0 | PLA | Masaki, K., Kamini, N. R., Ikeda, H., & Iefuji, H. (2005). Cutinase-like enzyme from the yeast Cryptococcus sp. strain S-2 hydrolyzes polylactic acid and other biodegradable plastics. Appl. Environ. Microbiol., 71(11), 7548-7550. | Cutinase | Yes | BAC67242.1 | MLVSALALAVLSAASLGRAAPTPESAEAHELEARATSSACPQYVLINTRGTGEPQGQSAGFRTMNSQITAALSGGTIYNTVYTADFSQNSAAGTADIIRRINSGLAANPNVCYILQGYSQGAAATVVALQQLGTSGAAFAVKGVFLIGNPDHKSGLTCNVDSNGGTTTRNVNGLSVAYQGSVPSGWVSKTLDVCAYGDGVCDTAHGFGINAQHLSYPSDQGVQTMGYKFAVNKLGGSA | 2005 | Spectrophotometry | PLA LACEA; HT-100; mol wt, 1.4 105 ; Mitsui Chemicals, Inc., Tokyo, Japan | Mitsui Chemicals | Fill me out | No | NA | NA | NA | Yes | Yes
Cryptococcus sp. | 0 | PBS | Masaki, K., Kamini, N. R., Ikeda, H., & Iefuji, H. (2005). Cutinase-like enzyme from the yeast Cryptococcus sp. strain S-2 hydrolyzes polylactic acid and other biodegradable plastics. Appl. Environ. Microbiol., 71(11), 7548-7550. | Cutinase | Yes | BAC67242.1 | MLVSALALAVLSAASLGRAAPTPESAEAHELEARATSSACPQYVLINTRGTGEPQGQSAGFRTMNSQITAALSGGTIYNTVYTADFSQNSAAGTADIIRRINSGLAANPNVCYILQGYSQGAAATVVALQQLGTSGAAFAVKGVFLIGNPDHKSGLTCNVDSNGGTTTRNVNGLSVAYQGSVPSGWVSKTLDVCAYGDGVCDTAHGFGINAQHLSYPSDQGVQTMGYKFAVNKLGGSA | 2005 | Spectrophotometry | PBS Bionolle; no. 1001; Showa Highpolymer Co., Ltd., Tokyo, Japan | Showa Highpolymer | Fill me out | No | NA | NA | NA | Yes | Yes
Cryptococcus sp. | 0 | PCL | Masaki, K., Kamini, N. R., Ikeda, H., & Iefuji, H. (2005). Cutinase-like enzyme from the yeast Cryptococcus sp. strain S-2 hydrolyzes polylactic acid and other biodegradable plastics. Appl. Environ. Microbiol., 71(11), 7548-7550. | Cutinase | Yes | BAC67242.1 | MLVSALALAVLSAASLGRAAPTPESAEAHELEARATSSACPQYVLINTRGTGEPQGQSAGFRTMNSQITAALSGGTIYNTVYTADFSQNSAAGTADIIRRINSGLAANPNVCYILQGYSQGAAATVVALQQLGTSGAAFAVKGVFLIGNPDHKSGLTCNVDSNGGTTTRNVNGLSVAYQGSVPSGWVSKTLDVCAYGDGVCDTAHGFGINAQHLSYPSDQGVQTMGYKFAVNKLGGSA | 2005 | Spectrophotometry | PCL Mol wt, 1.0 104 ; Wako Pure Chemical Industries, Ltd., Osaka, Japan | Wako Pure Chemical | Fill me out | No | NA | NA | NA | Yes | Yes
Cryptococcus sp. | 0 | PHB | Masaki, K., Kamini, N. R., Ikeda, H., & Iefuji, H. (2005). Cutinase-like enzyme from the yeast Cryptococcus sp. strain S-2 hydrolyzes polylactic acid and other biodegradable plastics. Appl. Environ. Microbiol., 71(11), 7548-7550. | Cutinase | Yes | BAC67242.1 | MLVSALALAVLSAASLGRAAPTPESAEAHELEARATSSACPQYVLINTRGTGEPQGQSAGFRTMNSQITAALSGGTIYNTVYTADFSQNSAAGTADIIRRINSGLAANPNVCYILQGYSQGAAATVVALQQLGTSGAAFAVKGVFLIGNPDHKSGLTCNVDSNGGTTTRNVNGLSVAYQGSVPSGWVSKTLDVCAYGDGVCDTAHGFGINAQHLSYPSDQGVQTMGYKFAVNKLGGSA | 2005 | Spectrophotometry | NA | NA | NA | No | NA | NA | NA | Yes | Yes
Cephalosporium sp. | 0 | PHB | Matavulj, M., & Molitoris, H. P. (1992). Fungal degradation of polyhydroxyalkanoates and a semiquantitative assay for screening their degradation by terrestrial fungi. FEMS microbiology reviews, 9(2-4), 323-331. | No | No | NA | NA | 1992 | Emulsified agar plates;Weight loss | Granulated and powdered BIOPOL | ICI, UK | Fill me out | No | Collection | Collection | NA | No | No
Cladosporium sp. | 0 | PHB | Matavulj, M., & Molitoris, H. P. (1992). Fungal degradation of polyhydroxyalkanoates and a semiquantitative assay for screening their degradation by terrestrial fungi. FEMS microbiology reviews, 9(2-4), 323-331. | No | No | NA | NA | 1992 | Emulsified agar plates;Weight loss | Granulated and powdered BIOPOL | ICI, UK | Fill me out | No | Collection | Collection | NA | No | No
Inonotus circinatus | 0 | PHB | Matavulj, M., & Molitoris, H. P. (1992). Fungal degradation of polyhydroxyalkanoates and a semiquantitative assay for screening their degradation by terrestrial fungi. FEMS microbiology reviews, 9(2-4), 323-331. | No | No | NA | NA | 1992 | Emulsified agar plates;Weight loss | Granulated and powdered BIOPOL | ICI, UK | Fill me out | No | Collection | Collection | NA | No | No
Mucor sp. | 0 | PHB | Matavulj, M., & Molitoris, H. P. (1992). Fungal degradation of polyhydroxyalkanoates and a semiquantitative assay for screening their degradation by terrestrial fungi. FEMS microbiology reviews, 9(2-4), 323-331. | No | No | NA | NA | 1992 | Emulsified agar plates;Weight loss | Granulated and powdered BIOPOL | ICI, UK | Fill me out | No | Collection | Collection | NA | No | No
Asteromyces cruciatus | 0 | PHA | Matavulj, M., & Molitoris, H. P. (2009). Marine fungi: degraders of poly-3-hydroxyalkanoate based plastic materials. Zb Mat Srp Prir Nauk, 116, 253-265. | No | No | NA | NA | 2009 | Emulsified agar plates;Turbidity | Granulated and powdered BIOPOL | ICI, UK | Fill me out | No | Collection | Collection | NA | No | No
Debaryomyces hansenii | 0 | PHA | Matavulj, M., & Molitoris, H. P. (2009). Marine fungi: degraders of poly-3-hydroxyalkanoate based plastic materials. Zb Mat Srp Prir Nauk, 116, 253-265. | No | No | NA | NA | 2009 | Emulsified agar plates;Turbidity | Granulated and powdered BIOPOL | ICI, UK | Fill me out | No | Collection | Collection | NA | No | No
Asteromyces cruciatus | 0 | PHB | Matavulj, M., & Molitoris, H. P. (2009). Marine fungi: degraders of poly-3-hydroxyalkanoate based plastic materials. Zb Mat Srp Prir Nauk, 116, 253-265. | No | No | NA | NA | 2009 | Emulsified agar plates;Turbidity | Granulated and powdered BIOPOL | ICI, UK | Fill me out | No | Collection | Collection | NA | No | No
Debaryomyces hansenii | 0 | PHB | Matavulj, M., & Molitoris, H. P. (2009). Marine fungi: degraders of poly-3-hydroxyalkanoate based plastic materials. Zb Mat Srp Prir Nauk, 116, 253-265. | No | No | NA | NA | 2009 | Emulsified agar plates;Turbidity | Granulated and powdered BIOPOL | ICI, UK | Fill me out | No | Collection | Collection | NA | No | No
Meyerozyma guilliermondii | 0 | PHB | Matavulj, M., & Molitoris, H. P. (2009). Marine fungi: degraders of poly-3-hydroxyalkanoate based plastic materials. Zb Mat Srp Prir Nauk, 116, 253-265. | No | No | NA | NA | 2009 | Emulsified agar plates;Turbidity | Granulated and powdered BIOPOL | ICI, UK | Fill me out | No | Collection | Collection | NA | No | No
Nia vibrissa | 0 | PHB | Matavulj, M., & Molitoris, H. P. (2009). Marine fungi: degraders of poly-3-hydroxyalkanoate based plastic materials. Zb Mat Srp Prir Nauk, 116, 253-265. | No | No | NA | NA | 2009 | Emulsified agar plates;Turbidity | Granulated and powdered BIOPOL | ICI, UK | Fill me out | No | Collection | Collection | NA | No | No
Aspergillus niger | 0 | PE | Mathur, G., Mathur, A., & Prasad, R. (2011). Colonization and degradation of thermally oxidized high-density polyethylene by Aspergillus niger (ITCC No. 6052) isolated from plastic waste dumpsite. Bioremediation journal, 15(2), 69-76. | No | No | NA | NA | 2011 | SEM;Weight loss;Tensilometer;FTIR | The test material used in the present study was HDPE of 0.95 cm−3 density and 20 μ thickness | Carry and Packers Plastics, Delhi, India | No | No | Soil | Plastic waste dump site | Uttaranchal, India | No | No
Alternaria sp. | 0 | PU | Matsumiya, Y., Murata, N., Tanabe, E., Kubota, K., & Kubo, M. (2010). Isolation and characterization of an ether‐type polyurethane‐degrading micro‐organism and analysis of degradation mechanism by Alternaria sp. Journal of applied microbiology, 108(6), 1946-1953. | No | No | NA | NA | 2010 | SEM;GC-MS; Emulsified agar plates | Cubical ether-PUR (1 cm3) and powdered ether-PUR–containing medium | NA | No | No | NA | NA | NA | No | No
Uncultured bacterium | 0 | PLA | Mayumi, D., Akutsu-Shigeno, Y., Uchiyama, H., Nomura, N., & Nakajima-Kambe, T. (2008). Identification and characterization of novel poly (DL-lactic acid) depolymerases from metagenome. Applied microbiology and biotechnology, 79(5), 743-750. | PLA-depolymerase | Yes | BAF57210.1 | MLLKKRWLIFISFLLAFTLLIPTAASASEKHYKPNIALEPIENSEGNEHPIILVHGLGGFGRDELGGIIKMWGGIHDIEKKLREKGYKVYTAAVGPVSSNRDRAIELYYQIKGGTVDYGEAHAKKYGHDRYGRTYPGFYPEWGEINPKTGKPNKVHLIGHSMGGQTIRTLAQLLYEGDPEEHKTGGNDISPLLSGEKQPWLHSVLSISSPHDGSTATYLVNDVIPIIQELVIGAAIFAGNIDQNLYDFKLDHWGIKKRPGESFHSYVQRVRNSPGWKTKDTANWDLKPEGAYELNRWVKAQPDVYYFSVSNTQSRRSLLTGYYVPDLFMNPFLHPTAYYIGSKTFRKSNFVLDKTWWENDGLVSVKAMKGPNIGSNDVIVEYNGTPRKGVWNHLGTMRQFDHLDIIGWGVRDVTSWYEDVARFLYSLPDDY | 2008 | Emulsified plastic agar plates;Spectrophotometry | Poly(DL-lactic acid) with weight-average molecular weights of 0.5×104 (PLA0005) and 2.0×104 (PLA0020) and poly(caprolactone) (PCL) were purchased from Wako Pure Chemical Industries (Tokyo, Japan). | Wako Pure Chemical | Yes | Yes | NA | NA | NA | Yes | Yes
Uncultured bacterium | 0 | PBS | Mayumi, D., Akutsu-Shigeno, Y., Uchiyama, H., Nomura, N., & Nakajima-Kambe, T. (2008). Identification and characterization of novel poly (DL-lactic acid) depolymerases from metagenome. Applied microbiology and biotechnology, 79(5), 743-750. | PLA-depolymerase | Yes | BAF57210.1 | MLLKKRWLIFISFLLAFTLLIPTAASASEKHYKPNIALEPIENSEGNEHPIILVHGLGGFGRDELGGIIKMWGGIHDIEKKLREKGYKVYTAAVGPVSSNRDRAIELYYQIKGGTVDYGEAHAKKYGHDRYGRTYPGFYPEWGEINPKTGKPNKVHLIGHSMGGQTIRTLAQLLYEGDPEEHKTGGNDISPLLSGEKQPWLHSVLSISSPHDGSTATYLVNDVIPIIQELVIGAAIFAGNIDQNLYDFKLDHWGIKKRPGESFHSYVQRVRNSPGWKTKDTANWDLKPEGAYELNRWVKAQPDVYYFSVSNTQSRRSLLTGYYVPDLFMNPFLHPTAYYIGSKTFRKSNFVLDKTWWENDGLVSVKAMKGPNIGSNDVIVEYNGTPRKGVWNHLGTMRQFDHLDIIGWGVRDVTSWYEDVARFLYSLPDDY | 2008 | Spectrophotometry | PBS (BIONOLLE 1001™; PBS1001; weight-average molecular weight, 2.6×105 ) and PBSA (BIONOLLE emulsion EM-301™ were purchased from Showa Highpolymer (Tokyo, Japan). | Showa Highpolymer | Fill me out | Yes | NA | NA | NA | Yes | Yes
Uncultured bacterium | 0 | PBSA | Mayumi, D., Akutsu-Shigeno, Y., Uchiyama, H., Nomura, N., & Nakajima-Kambe, T. (2008). Identification and characterization of novel poly (DL-lactic acid) depolymerases from metagenome. Applied microbiology and biotechnology, 79(5), 743-750. | PLA-depolymerase | Yes | BAF57210.1 | MLLKKRWLIFISFLLAFTLLIPTAASASEKHYKPNIALEPIENSEGNEHPIILVHGLGGFGRDELGGIIKMWGGIHDIEKKLREKGYKVYTAAVGPVSSNRDRAIELYYQIKGGTVDYGEAHAKKYGHDRYGRTYPGFYPEWGEINPKTGKPNKVHLIGHSMGGQTIRTLAQLLYEGDPEEHKTGGNDISPLLSGEKQPWLHSVLSISSPHDGSTATYLVNDVIPIIQELVIGAAIFAGNIDQNLYDFKLDHWGIKKRPGESFHSYVQRVRNSPGWKTKDTANWDLKPEGAYELNRWVKAQPDVYYFSVSNTQSRRSLLTGYYVPDLFMNPFLHPTAYYIGSKTFRKSNFVLDKTWWENDGLVSVKAMKGPNIGSNDVIVEYNGTPRKGVWNHLGTMRQFDHLDIIGWGVRDVTSWYEDVARFLYSLPDDY | 2008 | Spectrophotometry | PBS (BIONOLLE 1001™; PBS1001; weight-average molecular weight, 2.6×105 ) and PBSA (BIONOLLE emulsion EM-301™ were purchased from Showa Highpolymer (Tokyo, Japan). | Showa Highpolymer | Fill me out | Yes | NA | NA | NA | Yes | Yes
Uncultured bacterium | 0 | PES | Mayumi, D., Akutsu-Shigeno, Y., Uchiyama, H., Nomura, N., & Nakajima-Kambe, T. (2008). Identification and characterization of novel poly (DL-lactic acid) depolymerases from metagenome. Applied microbiology and biotechnology, 79(5), 743-750. | PLA-depolymerase | Yes | BAF57210.1 | MLLKKRWLIFISFLLAFTLLIPTAASASEKHYKPNIALEPIENSEGNEHPIILVHGLGGFGRDELGGIIKMWGGIHDIEKKLREKGYKVYTAAVGPVSSNRDRAIELYYQIKGGTVDYGEAHAKKYGHDRYGRTYPGFYPEWGEINPKTGKPNKVHLIGHSMGGQTIRTLAQLLYEGDPEEHKTGGNDISPLLSGEKQPWLHSVLSISSPHDGSTATYLVNDVIPIIQELVIGAAIFAGNIDQNLYDFKLDHWGIKKRPGESFHSYVQRVRNSPGWKTKDTANWDLKPEGAYELNRWVKAQPDVYYFSVSNTQSRRSLLTGYYVPDLFMNPFLHPTAYYIGSKTFRKSNFVLDKTWWENDGLVSVKAMKGPNIGSNDVIVEYNGTPRKGVWNHLGTMRQFDHLDIIGWGVRDVTSWYEDVARFLYSLPDDY | 2008 | Spectrophotometry | Poly(ethylene succinate) (PES) was provided by Nippon Shokubai. | Nippon Shokubai | Fill me out | Yes | NA | NA | NA | Yes | Yes
Uncultured bacterium | 0 | PCL | Mayumi, D., Akutsu-Shigeno, Y., Uchiyama, H., Nomura, N., & Nakajima-Kambe, T. (2008). Identification and characterization of novel poly (DL-lactic acid) depolymerases from metagenome. Applied microbiology and biotechnology, 79(5), 743-750. | PLA-depolymerase | Yes | BAF57210.1 | MLLKKRWLIFISFLLAFTLLIPTAASASEKHYKPNIALEPIENSEGNEHPIILVHGLGGFGRDELGGIIKMWGGIHDIEKKLREKGYKVYTAAVGPVSSNRDRAIELYYQIKGGTVDYGEAHAKKYGHDRYGRTYPGFYPEWGEINPKTGKPNKVHLIGHSMGGQTIRTLAQLLYEGDPEEHKTGGNDISPLLSGEKQPWLHSVLSISSPHDGSTATYLVNDVIPIIQELVIGAAIFAGNIDQNLYDFKLDHWGIKKRPGESFHSYVQRVRNSPGWKTKDTANWDLKPEGAYELNRWVKAQPDVYYFSVSNTQSRRSLLTGYYVPDLFMNPFLHPTAYYIGSKTFRKSNFVLDKTWWENDGLVSVKAMKGPNIGSNDVIVEYNGTPRKGVWNHLGTMRQFDHLDIIGWGVRDVTSWYEDVARFLYSLPDDY | 2008 | Spectrophotometry | Poly(DL-lactic acid) with weight-average molecular weights of 0.5×104 (PLA0005) and 2.0×104 (PLA0020) and poly(caprolactone) (PCL) were purchased from Wako Pure Chemical Industries (Tokyo, Japan). | Wako Pure Chemical | Yes | Yes | NA | NA | NA | Yes | Yes
Uncultured bacterium | 0 | PHB | Mayumi, D., Akutsu-Shigeno, Y., Uchiyama, H., Nomura, N., & Nakajima-Kambe, T. (2008). Identification and characterization of novel poly (DL-lactic acid) depolymerases from metagenome. Applied microbiology and biotechnology, 79(5), 743-750. | PLA-depolymerase | Yes | BAF57210.1 | MLLKKRWLIFISFLLAFTLLIPTAASASEKHYKPNIALEPIENSEGNEHPIILVHGLGGFGRDELGGIIKMWGGIHDIEKKLREKGYKVYTAAVGPVSSNRDRAIELYYQIKGGTVDYGEAHAKKYGHDRYGRTYPGFYPEWGEINPKTGKPNKVHLIGHSMGGQTIRTLAQLLYEGDPEEHKTGGNDISPLLSGEKQPWLHSVLSISSPHDGSTATYLVNDVIPIIQELVIGAAIFAGNIDQNLYDFKLDHWGIKKRPGESFHSYVQRVRNSPGWKTKDTANWDLKPEGAYELNRWVKAQPDVYYFSVSNTQSRRSLLTGYYVPDLFMNPFLHPTAYYIGSKTFRKSNFVLDKTWWENDGLVSVKAMKGPNIGSNDVIVEYNGTPRKGVWNHLGTMRQFDHLDIIGWGVRDVTSWYEDVARFLYSLPDDY | 2008 | Spectrophotometry | Poly (3-hydroxybutyric acid) (PHB) was purchased from Sigma-Aldrich Chemical (St. Louis, MO, USA). | Sigma Aldrich | Yes | Yes | NA | NA | NA | Yes | Yes
Uncultured bacterium | 0 | PLA | Mayumi, D., Akutsu-Shigeno, Y., Uchiyama, H., Nomura, N., & Nakajima-Kambe, T. (2008). Identification and characterization of novel poly (DL-lactic acid) depolymerases from metagenome. Applied microbiology and biotechnology, 79(5), 743-750. | PLA-depolymerase | Yes | BAF57211.1 | SFLLAFTPFVPTATASASEKNYQPNINLEPIQNSEGNEYPIILVHGLGGFGRDELGGIIKMWGGIHDIEKKLREKGYKVYTAAVGPVSSNRDRAIELYYQIKGGTVDYGEAHAKKTGHSRYGRTYPGFYPEWGEINPKTGKPNKVHLIGHSMGGQTIRTLAQLLYEGDPEEQKISGNDISPLLSGEKQPWLHSVLSISSPHDGSTATYLVNDVIPIIQELVIGAAIFAGNIDQNLYDFKLDHWGIKKQPGESFHSYVQRVRNSPGWKTKDTANWDLKPEGAYELNRWVKAQPDVYYFSVSNTQSRRSLLTGHYVPDLFMNPFLHPTSYYIGSKTFRKSNFVLDKTWWENDGLVSVKAMKGPNIGSNDVIVEYDGTPRKGVWNHLGTMRQFDHLDIIGWGVRDVTGWYEDVARFLYSLPE | 2008 | Emulsified plastic agar plates;Spectrophotometry | Poly(DL-lactic acid) with weight-average molecular weights of 0.5×104 (PLA0005) and 2.0×104 (PLA0020) and poly(caprolactone) (PCL) were purchased from Wako Pure Chemical Industries (Tokyo, Japan). | Wako Pure Chemical | Yes | No | NA | NA | NA | Yes | Yes
Uncultured bacterium | 0 | PLA | Mayumi, D., Akutsu-Shigeno, Y., Uchiyama, H., Nomura, N., & Nakajima-Kambe, T. (2008). Identification and characterization of novel poly (DL-lactic acid) depolymerases from metagenome. Applied microbiology and biotechnology, 79(5), 743-750. | PLA-depolymerase | Yes | BAF57212.1 | METVKGVHLAIAALLFLCVLPGNADASEKQFDLVLVHGLTNKHRWSDSFLRALVNEWGSGNVYVIYTNQSMQVSKRTIDGKTITFIGKNDFSAGDDSVKDQAEIMAEKIEVLKRDHGLSPQFYIIAHSMGGLVSRQYIYDHPNTVAGLVTLGTPHHGSPLASDFDWLGFFIGAEAAMDNLRPEWVEDFNRRFPVENAPLYNGGKIYTIRGDSDGKIWEWGAMGELYVGWHILHKKHGTDSDGLVPHASAVIEGAVHLADFPNYHHLDLVTREEVAKKAAEVLR | 2008 | Emulsified plastic agar plates;Spectrophotometry | Poly(DL-lactic acid) with weight-average molecular weights of 0.5×104 (PLA0005) and 2.0×104 (PLA0020) and poly(caprolactone) (PCL) were purchased from Wako Pure Chemical Industries (Tokyo, Japan). | Wako Pure Chemical | Yes | No | NA | NA | NA | Yes | Yes
Uncultured bacterium | 0 | PBS | Mayumi, D., Akutsu-Shigeno, Y., Uchiyama, H., Nomura, N., & Nakajima-Kambe, T. (2008). Identification and characterization of novel poly (DL-lactic acid) depolymerases from metagenome. Applied microbiology and biotechnology, 79(5), 743-750. | PLA-depolymerase | Yes | BAF57212.1 | METVKGVHLAIAALLFLCVLPGNADASEKQFDLVLVHGLTNKHRWSDSFLRALVNEWGSGNVYVIYTNQSMQVSKRTIDGKTITFIGKNDFSAGDDSVKDQAEIMAEKIEVLKRDHGLSPQFYIIAHSMGGLVSRQYIYDHPNTVAGLVTLGTPHHGSPLASDFDWLGFFIGAEAAMDNLRPEWVEDFNRRFPVENAPLYNGGKIYTIRGDSDGKIWEWGAMGELYVGWHILHKKHGTDSDGLVPHASAVIEGAVHLADFPNYHHLDLVTREEVAKKAAEVLR | 2008 | Spectrophotometry | PBS (BIONOLLE 1001™; PBS1001; weight-average molecular weight, 2.6×105 ) and PBSA (BIONOLLE emulsion EM-301™ were purchased from Showa Highpolymer (Tokyo, Japan). | Showa Highpolymer | Fill me out | No | NA | NA | NA | Yes | Yes
Uncultured bacterium | 0 | PBSA | Mayumi, D., Akutsu-Shigeno, Y., Uchiyama, H., Nomura, N., & Nakajima-Kambe, T. (2008). Identification and characterization of novel poly (DL-lactic acid) depolymerases from metagenome. Applied microbiology and biotechnology, 79(5), 743-750. | PLA-depolymerase | Yes | BAF57212.1 | METVKGVHLAIAALLFLCVLPGNADASEKQFDLVLVHGLTNKHRWSDSFLRALVNEWGSGNVYVIYTNQSMQVSKRTIDGKTITFIGKNDFSAGDDSVKDQAEIMAEKIEVLKRDHGLSPQFYIIAHSMGGLVSRQYIYDHPNTVAGLVTLGTPHHGSPLASDFDWLGFFIGAEAAMDNLRPEWVEDFNRRFPVENAPLYNGGKIYTIRGDSDGKIWEWGAMGELYVGWHILHKKHGTDSDGLVPHASAVIEGAVHLADFPNYHHLDLVTREEVAKKAAEVLR | 2008 | Spectrophotometry | PBS (BIONOLLE 1001™; PBS1001; weight-average molecular weight, 2.6×105 ) and PBSA (BIONOLLE emulsion EM-301™ were purchased from Showa Highpolymer (Tokyo, Japan). | Showa Highpolymer | Fill me out | No | NA | NA | NA | Yes | Yes
Uncultured bacterium | 0 | PES | Mayumi, D., Akutsu-Shigeno, Y., Uchiyama, H., Nomura, N., & Nakajima-Kambe, T. (2008). Identification and characterization of novel poly (DL-lactic acid) depolymerases from metagenome. Applied microbiology and biotechnology, 79(5), 743-750. | PLA-depolymerase | Yes | BAF57212.1 | METVKGVHLAIAALLFLCVLPGNADASEKQFDLVLVHGLTNKHRWSDSFLRALVNEWGSGNVYVIYTNQSMQVSKRTIDGKTITFIGKNDFSAGDDSVKDQAEIMAEKIEVLKRDHGLSPQFYIIAHSMGGLVSRQYIYDHPNTVAGLVTLGTPHHGSPLASDFDWLGFFIGAEAAMDNLRPEWVEDFNRRFPVENAPLYNGGKIYTIRGDSDGKIWEWGAMGELYVGWHILHKKHGTDSDGLVPHASAVIEGAVHLADFPNYHHLDLVTREEVAKKAAEVLR | 2008 | Spectrophotometry | Poly(ethylene succinate) (PES) was provided by Nippon Shokubai. | Nippon Shokubai | Fill me out | No | NA | NA | NA | Yes | Yes
Uncultured bacterium | 0 | PCL | Mayumi, D., Akutsu-Shigeno, Y., Uchiyama, H., Nomura, N., & Nakajima-Kambe, T. (2008). Identification and characterization of novel poly (DL-lactic acid) depolymerases from metagenome. Applied microbiology and biotechnology, 79(5), 743-750. | PLA-depolymerase | Yes | BAF57212.1 | METVKGVHLAIAALLFLCVLPGNADASEKQFDLVLVHGLTNKHRWSDSFLRALVNEWGSGNVYVIYTNQSMQVSKRTIDGKTITFIGKNDFSAGDDSVKDQAEIMAEKIEVLKRDHGLSPQFYIIAHSMGGLVSRQYIYDHPNTVAGLVTLGTPHHGSPLASDFDWLGFFIGAEAAMDNLRPEWVEDFNRRFPVENAPLYNGGKIYTIRGDSDGKIWEWGAMGELYVGWHILHKKHGTDSDGLVPHASAVIEGAVHLADFPNYHHLDLVTREEVAKKAAEVLR | 2008 | Spectrophotometry | Poly(DL-lactic acid) with weight-average molecular weights of 0.5×104 (PLA0005) and 2.0×104 (PLA0020) and poly(caprolactone) (PCL) were purchased from Wako Pure Chemical Industries (Tokyo, Japan). | Wako Pure Chemical | Yes | No | NA | NA | NA | Yes | Yes
Uncultured bacterium | 0 | PHB | Mayumi, D., Akutsu-Shigeno, Y., Uchiyama, H., Nomura, N., & Nakajima-Kambe, T. (2008). Identification and characterization of novel poly (DL-lactic acid) depolymerases from metagenome. Applied microbiology and biotechnology, 79(5), 743-750. | PLA-depolymerase | Yes | BAF57212.1 | METVKGVHLAIAALLFLCVLPGNADASEKQFDLVLVHGLTNKHRWSDSFLRALVNEWGSGNVYVIYTNQSMQVSKRTIDGKTITFIGKNDFSAGDDSVKDQAEIMAEKIEVLKRDHGLSPQFYIIAHSMGGLVSRQYIYDHPNTVAGLVTLGTPHHGSPLASDFDWLGFFIGAEAAMDNLRPEWVEDFNRRFPVENAPLYNGGKIYTIRGDSDGKIWEWGAMGELYVGWHILHKKHGTDSDGLVPHASAVIEGAVHLADFPNYHHLDLVTREEVAKKAAEVLR | 2008 | Spectrophotometry | Poly (3-hydroxybutyric acid) (PHB) was purchased from Sigma-Aldrich Chemical (St. Louis, MO, USA). | Sigma Aldrich | Yes | No | NA | NA | NA | Yes | Yes
Uncultured bacterium | 0 | PLA | Mayumi, D., Akutsu-Shigeno, Y., Uchiyama, H., Nomura, N., & Nakajima-Kambe, T. (2008). Identification and characterization of novel poly (DL-lactic acid) depolymerases from metagenome. Applied microbiology and biotechnology, 79(5), 743-750. | PLA-depolymerase | Yes | BAF57213.1 | MEMVKGVHLAIAALLFLCVLPGNADASEKQFDLVLVHGLTNKHRWSDSFLRALVNEWGSGNVYVIYTNQSMQVSKRTIDGKTITFIGKNDFSAGDDSVKDQAEIMAEKIEVLKRDHGLSPQFYIIAHSMGGLVSRQYIYDHPNTVAGLVTLGTPHHGSPLASDFDWLGFFIGAEAAMDNLRPEWVEDFNRRFPVENAPLYNGGKIYTIRGDSDGKIWEWGAMGELYVGWHILHKKHGTDSDGLVPHASAVIEGAVHLADFPNYHHLDLVTREEVAKKAAEVLR | 2008 | Emulsified plastic agar plates;Spectrophotometry | Poly(DL-lactic acid) with weight-average molecular weights of 0.5×104 (PLA0005) and 2.0×104 (PLA0020) and poly(caprolactone) (PCL) were purchased from Wako Pure Chemical Industries (Tokyo, Japan). | Wako Pure Chemical | Yes | No | NA | NA | NA | Yes | Yes
Uncultured bacterium | 0 | PLA | Mayumi, D., Akutsu-Shigeno, Y., Uchiyama, H., Nomura, N., & Nakajima-Kambe, T. (2008). Identification and characterization of novel poly (DL-lactic acid) depolymerases from metagenome. Applied microbiology and biotechnology, 79(5), 743-750. | PLA-depolymerase | Yes | BAF57214.1 | MHESVHAESLWLTMDDGAEVYVRVWEPAARAAADSSDDAPAPPAAAGGPRAVLQLAHGMTEHSGRYDDFARFLAGRGFAVVGNDHRGHGHTGERADSMGYLADQDGFERLVDDLRAVHEWACRRWPGAPRFLMGHSMGSFLVRRYIQRYGDTVAGVIIMGTAGNPGLPGKIGRRLARLEMRRRGPRHPSMLLTSLVFGGYNKKIRSPKTAFDWLSRDAEAVKAYVADPWCGFVPSAGFYFDLLTGLLLIHDEREIARIPKDLPMLFLSGDADPVTGYGKGVERVIAQYERHGLRRMTSILYKDARHELLNELNKEEVYGDILKWLENTQAGILRNLSK | 2008 | Emulsified plastic agar plates;Spectrophotometry | Poly(DL-lactic acid) with weight-average molecular weights of 0.5×104 (PLA0005) and 2.0×104 (PLA0020) and poly(caprolactone) (PCL) were purchased from Wako Pure Chemical Industries (Tokyo, Japan). | Wako Pure Chemical | Yes | No | NA | NA | NA | Yes | Yes
Uncultured bacterium | 0 | PBS | Mayumi, D., Akutsu-Shigeno, Y., Uchiyama, H., Nomura, N., & Nakajima-Kambe, T. (2008). Identification and characterization of novel poly (DL-lactic acid) depolymerases from metagenome. Applied microbiology and biotechnology, 79(5), 743-750. | PLA-depolymerase | Yes | BAF57214.1 | MHESVHAESLWLTMDDGAEVYVRVWEPAARAAADSSDDAPAPPAAAGGPRAVLQLAHGMTEHSGRYDDFARFLAGRGFAVVGNDHRGHGHTGERADSMGYLADQDGFERLVDDLRAVHEWACRRWPGAPRFLMGHSMGSFLVRRYIQRYGDTVAGVIIMGTAGNPGLPGKIGRRLARLEMRRRGPRHPSMLLTSLVFGGYNKKIRSPKTAFDWLSRDAEAVKAYVADPWCGFVPSAGFYFDLLTGLLLIHDEREIARIPKDLPMLFLSGDADPVTGYGKGVERVIAQYERHGLRRMTSILYKDARHELLNELNKEEVYGDILKWLENTQAGILRNLSK | 2008 | Spectrophotometry | PBS (BIONOLLE 1001™; PBS1001; weight-average molecular weight, 2.6×105 ) and PBSA (BIONOLLE emulsion EM-301™ were purchased from Showa Highpolymer (Tokyo, Japan). | Showa Highpolymer | Fill me out | No | NA | NA | NA | Yes | Yes
Uncultured bacterium | 0 | PBSA | Mayumi, D., Akutsu-Shigeno, Y., Uchiyama, H., Nomura, N., & Nakajima-Kambe, T. (2008). Identification and characterization of novel poly (DL-lactic acid) depolymerases from metagenome. Applied microbiology and biotechnology, 79(5), 743-750. | PLA-depolymerase | Yes | BAF57214.1 | MHESVHAESLWLTMDDGAEVYVRVWEPAARAAADSSDDAPAPPAAAGGPRAVLQLAHGMTEHSGRYDDFARFLAGRGFAVVGNDHRGHGHTGERADSMGYLADQDGFERLVDDLRAVHEWACRRWPGAPRFLMGHSMGSFLVRRYIQRYGDTVAGVIIMGTAGNPGLPGKIGRRLARLEMRRRGPRHPSMLLTSLVFGGYNKKIRSPKTAFDWLSRDAEAVKAYVADPWCGFVPSAGFYFDLLTGLLLIHDEREIARIPKDLPMLFLSGDADPVTGYGKGVERVIAQYERHGLRRMTSILYKDARHELLNELNKEEVYGDILKWLENTQAGILRNLSK | 2008 | Spectrophotometry | PBS (BIONOLLE 1001™; PBS1001; weight-average molecular weight, 2.6×105 ) and PBSA (BIONOLLE emulsion EM-301™ were purchased from Showa Highpolymer (Tokyo, Japan). | Showa Highpolymer | Fill me out | No | NA | NA | NA | Yes | Yes
Uncultured bacterium | 0 | PES | Mayumi, D., Akutsu-Shigeno, Y., Uchiyama, H., Nomura, N., & Nakajima-Kambe, T. (2008). Identification and characterization of novel poly (DL-lactic acid) depolymerases from metagenome. Applied microbiology and biotechnology, 79(5), 743-750. | PLA-depolymerase | Yes | BAF57214.1 | MHESVHAESLWLTMDDGAEVYVRVWEPAARAAADSSDDAPAPPAAAGGPRAVLQLAHGMTEHSGRYDDFARFLAGRGFAVVGNDHRGHGHTGERADSMGYLADQDGFERLVDDLRAVHEWACRRWPGAPRFLMGHSMGSFLVRRYIQRYGDTVAGVIIMGTAGNPGLPGKIGRRLARLEMRRRGPRHPSMLLTSLVFGGYNKKIRSPKTAFDWLSRDAEAVKAYVADPWCGFVPSAGFYFDLLTGLLLIHDEREIARIPKDLPMLFLSGDADPVTGYGKGVERVIAQYERHGLRRMTSILYKDARHELLNELNKEEVYGDILKWLENTQAGILRNLSK | 2008 | Spectrophotometry | Poly(ethylene succinate) (PES) was provided by Nippon Shokubai. | Nippon Shokubai | Fill me out | No | NA | NA | NA | Yes | Yes
Uncultured bacterium | 0 | PCL | Mayumi, D., Akutsu-Shigeno, Y., Uchiyama, H., Nomura, N., & Nakajima-Kambe, T. (2008). Identification and characterization of novel poly (DL-lactic acid) depolymerases from metagenome. Applied microbiology and biotechnology, 79(5), 743-750. | PLA-depolymerase | Yes | BAF57214.1 | MHESVHAESLWLTMDDGAEVYVRVWEPAARAAADSSDDAPAPPAAAGGPRAVLQLAHGMTEHSGRYDDFARFLAGRGFAVVGNDHRGHGHTGERADSMGYLADQDGFERLVDDLRAVHEWACRRWPGAPRFLMGHSMGSFLVRRYIQRYGDTVAGVIIMGTAGNPGLPGKIGRRLARLEMRRRGPRHPSMLLTSLVFGGYNKKIRSPKTAFDWLSRDAEAVKAYVADPWCGFVPSAGFYFDLLTGLLLIHDEREIARIPKDLPMLFLSGDADPVTGYGKGVERVIAQYERHGLRRMTSILYKDARHELLNELNKEEVYGDILKWLENTQAGILRNLSK | 2008 | Spectrophotometry | Poly(DL-lactic acid) with weight-average molecular weights of 0.5×104 (PLA0005) and 2.0×104 (PLA0020) and poly(caprolactone) (PCL) were purchased from Wako Pure Chemical Industries (Tokyo, Japan). | Wako Pure Chemical | Yes | No | NA | NA | NA | Yes | Yes
Penicillium sp. | 0 | PHB | McLellan, D. W., & Halling, P. J. (1988). Acid-tolerant poly (3-hydroxybutyrate) hydrolases from moulds. FEMS microbiology letters, 52(3), 215-218. | PHB-hydrolase | No | NA | NA | 1988 | GLC;HPLC;Emulsified agar plates;Titration of free carboxyl groups | Intact granules,and extracted and precipitated polymer | ICI, U.K | Fill me out | No | Soil | Soil | NA | No | No
Penicillium simplicissimum | 0 | PHB | McLellan, D. W., & Halling, P. J. (1988). Acid-tolerant poly (3-hydroxybutyrate) hydrolases from moulds. FEMS microbiology letters, 52(3), 215-218. | PHB-hydrolase | No | NA | NA | 1988 | GLC;HPLC;Emulsified agar plates;Titration of free carboxyl groups | Intact granules,and extracted and precipitated polymer | ICI, U.K | Fill me out | No | Soil | Soil | NA | No | No
Leptobacillium leptobactrum | 0 | PHB | Mergaert, J., Anderson, C., Wouters, A., & Swings, J. (1994). Microbial degradation of poly (3-hydroxybutyrate) and poly (3-hydroxybutyrate-co-3-hydroxyvalerate) in compost. Journal of environmental polymer degradation, 2(3), 177-183. | No | No | NA | NA | 1994 | GPC;Weight loss;Tensilometer;Emulsified agar plates | Bioplastics were obtained from ICI Biological Products (Billingham, U.K.) as injection molded, dog bone shaped tensile test pieces (83 mm long, 2 mm thick, and weighing approximately 1.75 g) or as powder. Three polymers were investigated: homopolymer P(3HB) (high-purity grade, batch No. GO8), copolymer P(3HB-co-10%3HV) [technical-purity grade, blend of 35% P(3HB-co-20%3HV), batch No. PSMI 1, and 65% P(3HB-co-5%3HV), batch No. PSM20], and copolymer P(3HB-co-20%3HV) (technical grade, batch No. PSM 11), Tensile test pieces contained 0.5 [P(3HB)] phr (parts per hundred resin) or 1.0 (copolymers) phr boron nitride as a nucleant. | ICI, UK | Fill me out | No | Plastic debris | Compost | Belgium | No | No
Penicillium ochrochloron | 0 | PHB | Mergaert, J., Anderson, C., Wouters, A., Swings, J., & Kersters, K. F. E. M. S. (1992). Biodegradation of polyhydroxyalkanoates. FEMS microbiology reviews, 9(2-4), 317-321. | No | No | NA | NA | 1992 | Tensilometer;Weight loss | All bioplastics were obtained from ICI Biological Products (Billingham, UK), as injection moulded, dogbone-shaped tensile test pieces. | ICI, UK | Fill me out | No | Plastic debris | NA | Belgium | No | No
Aspergillus penicillioides | 0 | PHB | Mergaert, J., Anderson, C., Wouters, A., Swings, J., & Kersters, K. F. E. M. S. (1992). Biodegradation of polyhydroxyalkanoates. FEMS microbiology reviews, 9(2-4), 317-321. | No | No | NA | NA | 1992 | Tensilometer;Weight loss | All bioplastics were obtained from ICI Biological Products (Billingham, UK), as injection moulded, dogbone-shaped tensile test pieces. | ICI, UK | Fill me out | No | Plastic debris | NA | Belgium | No | No
Metarhizium marquandii | 0 | PHB | Mergaert, J., Anderson, C., Wouters, A., Swings, J., & Kersters, K. F. E. M. S. (1992). Biodegradation of polyhydroxyalkanoates. FEMS microbiology reviews, 9(2-4), 317-321. | No | No | NA | NA | 1992 | Tensilometer;Weight loss | All bioplastics were obtained from ICI Biological Products (Billingham, UK), as injection moulded, dogbone-shaped tensile test pieces. | ICI, UK | Fill me out | No | Plastic debris | NA | Belgium | No | No
Penicillium adametzii | 0 | PHB | Mergaert, J., Anderson, C., Wouters, A., Swings, J., & Kersters, K. F. E. M. S. (1992). Biodegradation of polyhydroxyalkanoates. FEMS microbiology reviews, 9(2-4), 317-321. | No | No | NA | NA | 1992 | Tensilometer;Weight loss | All bioplastics were obtained from ICI Biological Products (Billingham, UK), as injection moulded, dogbone-shaped tensile test pieces. | ICI, UK | Fill me out | No | Plastic debris | NA | Belgium | No | No
Penicillium daleae | 0 | PHB | Mergaert, J., Anderson, C., Wouters, A., Swings, J., & Kersters, K. F. E. M. S. (1992). Biodegradation of polyhydroxyalkanoates. FEMS microbiology reviews, 9(2-4), 317-321. | No | No | NA | NA | 1992 | Tensilometer;Weight loss | All bioplastics were obtained from ICI Biological Products (Billingham, UK), as injection moulded, dogbone-shaped tensile test pieces. | ICI, UK | Fill me out | No | Plastic debris | NA | Belgium | No | No
Penicillium restrictum | 0 | PHB | Mergaert, J., Anderson, C., Wouters, A., Swings, J., & Kersters, K. F. E. M. S. (1992). Biodegradation of polyhydroxyalkanoates. FEMS microbiology reviews, 9(2-4), 317-321. | No | No | NA | NA | 1992 | Tensilometer;Weight loss | All bioplastics were obtained from ICI Biological Products (Billingham, UK), as injection moulded, dogbone-shaped tensile test pieces. | ICI, UK | Fill me out | No | Plastic debris | NA | Belgium | No | No
Acidovorax avenae | 0 | PBSA | Mergaert, J., Ruffieux, K., Bourban, C., Storms, V., Wagemans, W., Wintermantel, E., & Swings, J. (2000). In vitro biodegradation of polyester-based plastic materials by selected bacterial cultures. Journal of Polymers and the Environment, 8(1), 17-27. | No | No | NA | NA | 2000 | Tensilometer;Weight loss;Emsulsified agar plates | PBSBA, Poly(butylene succinate-co-butylene-adipate), Granules, films, test bars, Bionolle #3020 | Showa Denko | Fill me out | No | Water | NA | NA | No | No
Acidovorax avenae | 0 | PCL | Mergaert, J., Ruffieux, K., Bourban, C., Storms, V., Wagemans, W., Wintermantel, E., & Swings, J. (2000). In vitro biodegradation of polyester-based plastic materials by selected bacterial cultures. Journal of Polymers and the Environment, 8(1), 17-27. | No | No | NA | NA | 2000 | Tensilometer;Weight loss;Emsulsified agar plates | PCL, Poly(e-caprolactone), granules, films, test bars, TONE P787 | Union Carbide | Fill me out | No | Water | NA | NA | No | No
Variovorax paradoxus | 0 | PHB | Mergaert, J., Ruffieux, K., Bourban, C., Storms, V., Wagemans, W., Wintermantel, E., & Swings, J. (2000). In vitro biodegradation of polyester-based plastic materials by selected bacterial cultures. Journal of Polymers and the Environment, 8(1), 17-27. | No | No | NA |  | 2000 | Tensilometer;Weight loss;Emsulsified agar plates | PHB, Poly(3-hydroxybutyrate), powder, Biopol G08 | Zeneca Bioproducts | Fill me out | No | Soil | NA | NA | No | No
Variovorax paradoxus | 0 | PHB | Mergaert, J., Ruffieux, K., Bourban, C., Storms, V., Wagemans, W., Wintermantel, E., & Swings, J. (2000). In vitro biodegradation of polyester-based plastic materials by selected bacterial cultures. Journal of Polymers and the Environment, 8(1), 17-27. | No | No | NA | NA | 2000 | Weight loss;Tensilometer;Emulsified agar plates | The polymers were obtained from ZENECA Bio Products either as injection-moulded, dog bone-shaped tensile test pieces, 83 mm long, 2 mm thick, with a total surface area of approx. 19.5 cm2, and weighing approximately 1.75 g, or as powder. Three polymers were investigated: homopolymer P(3HB) batch G08, copolymer P(3HB-co-10%-3HV) batch PSMll+PSM20, and copolymer P(3HB-co-20%-3HV) batch PSM11. | ZENECA Bio Products | Fill me out | No | Natural waters | NA | Belgium | No | No
Variovorax paradoxus | 0 | PHBV | Mergaert, J., Ruffieux, K., Bourban, C., Storms, V., Wagemans, W., Wintermantel, E., & Swings, J. (2000). In vitro biodegradation of polyester-based plastic materials by selected bacterial cultures. Journal of Polymers and the Environment, 8(1), 17-27. | No | No | NA | NA | 2000 | Tensilometer;Weight loss;Emsulsified agar plates | PHBXV, poly(3-hydroxybutyrate-co-x% 3-hydroxyvalerate), films, granules, powder, Biopol | Zeneca Bioproducts | Fill me out | No | Soil | NA | NA | No | No
Acremonium sp. (in: Hypocreales) | 0 | PHBV | Mergaert, J., Webb, A., Anderson, C., Wouters, A., & Swings, J. (1993). Microbial degradation of poly (3-hydroxybutyrate) and poly (3-hydroxybutyrate-co-3-hydroxyvalerate) in soils. Appl. Environ. Microbiol., 59(10), 3233-3238. | No | No | NA | NA | 1993 | GPC;Tensilometer;Weight loss;Emulsified agar plates | Bioplastics were obtained from ICI Biological Products (Billingham, United Kingdom) as injection molded, dog bone-shaped tensile test pieces 83 mm long, 2 mm thick, and weighing approximately 1.75 g or as powder. Two polymers were investigated: homopolymer P(3HB) (high-purity grade; batch no. GV9/1) and copolymer P(3HB-co-10%3HV) (technical purity grade; batch no. P032). Tensile test pieces contained 0.5 [P(3HB)] or 1.0 [P(3HB-co-10%3HV)] part per hundred resin of boron nitride as a nucleant. | ICI, UK | Fill me out | No | Plastic debris | Soil | Belgium | No | No
Acremonium sp. (in: Hypocreales) | 0 | PHB | Mergaert, J., Webb, A., Anderson, C., Wouters, A., & Swings, J. (1993). Microbial degradation of poly (3-hydroxybutyrate) and poly (3-hydroxybutyrate-co-3-hydroxyvalerate) in soils. Appl. Environ. Microbiol., 59(10), 3233-3238. | No | No | NA | NA | 1993 | GPC;Tensilometer;Weight loss;Emulsified agar plates | Bioplastics were obtained from ICI Biological Products (Billingham, United Kingdom) as injection molded, dog bone-shaped tensile test pieces 83 mm long, 2 mm thick, and weighing approximately 1.75 g or as powder. Two polymers were investigated: homopolymer P(3HB) (high-purity grade; batch no. GV9/1) and copolymer P(3HB-co-10%3HV) (technical purity grade; batch no. P032). Tensile test pieces contained 0.5 [P(3HB)] or 1.0 [P(3HB-co-10%3HV)] part per hundred resin of boron nitride as a nucleant. | ICI, UK | Fill me out | No | Plastic debris | Soil | Belgium | No | No
Aspergillus fumigatus | 0 | PHB | Mergaert, J., Webb, A., Anderson, C., Wouters, A., & Swings, J. (1993). Microbial degradation of poly (3-hydroxybutyrate) and poly (3-hydroxybutyrate-co-3-hydroxyvalerate) in soils. Appl. Environ. Microbiol., 59(10), 3233-3238. | No | No | NA | NA | 1993 | Weight loss;Tensilometer;Emulsified agar plates | The polymers were obtained from ZENECA Bio Products either as injection-moulded, dog bone-shaped tensile test pieces, 83 mm long, 2 mm thick, with a total surface area of approx. 19.5 cm2, and weighing approximately 1.75 g, or as powder. Three polymers were investigated: homopolymer P(3HB) batch G08, copolymer P(3HB-co-10%-3HV) batch PSMll+PSM20, and copolymer P(3HB-co-20%-3HV) batch PSM11. | ZENECA Bio Products | Fill me out | No | Natural waters | NA | Belgium | No | No
Aspergillus fumigatus | 0 | PHBV | Mergaert, J., Webb, A., Anderson, C., Wouters, A., & Swings, J. (1993). Microbial degradation of poly (3-hydroxybutyrate) and poly (3-hydroxybutyrate-co-3-hydroxyvalerate) in soils. Appl. Environ. Microbiol., 59(10), 3233-3238. | No | No | NA | NA | 1993 | GPC;Tensilometer;Weight loss;Emulsified agar plates | Bioplastics were obtained from ICI Biological Products (Billingham, United Kingdom) as injection molded, dog bone-shaped tensile test pieces 83 mm long, 2 mm thick, and weighing approximately 1.75 g or as powder. Two polymers were investigated: homopolymer P(3HB) (high-purity grade; batch no. GV9/1) and copolymer P(3HB-co-10%3HV) (technical purity grade; batch no. P032). Tensile test pieces contained 0.5 [P(3HB)] or 1.0 [P(3HB-co-10%3HV)] part per hundred resin of boron nitride as a nucleant. | ICI, UK | Fill me out | No | Plastic debris | Soil | Belgium | No | No
Penicillium chermesinum | 0 | PHB | Mergaert, J., Wouters, A., Swings, J., & Anderson, C. (1995). In situ biodegradation of poly (3-hydroxybutyrate) and poly (3-hydroxybutyrate-co-3-hydroxyvalerate) in natural waters. Canadian Journal of Microbiology, 41(13), 154-159. | No | No | NA | NA | 1995 | GPC;Tensilometer;Weight loss;Emulsified agar plates | Bioplastics were obtained from ICI Biological Products (Billingham, United Kingdom) as injection molded, dog bone-shaped tensile test pieces 83 mm long, 2 mm thick, and weighing approximately 1.75 g or as powder. Two polymers were investigated: homopolymer P(3HB) (high-purity grade; batch no. GV9/1) and copolymer P(3HB-co-10%3HV) (technical purity grade; batch no. P032). Tensile test pieces contained 0.5 [P(3HB)] or 1.0 [P(3HB-co-10%3HV)] part per hundred resin of boron nitride as a nucleant. | ICI, UK | Fill me out | No | Plastic debris | Soil | Belgium | No | No
Penicillium janthinellum | 0 | PHB | Mergaert, J., Wouters, A., Swings, J., & Anderson, C. (1995). In situ biodegradation of poly (3-hydroxybutyrate) and poly (3-hydroxybutyrate-co-3-hydroxyvalerate) in natural waters. Canadian Journal of Microbiology, 41(13), 154-159. | No | No | NA | NA | 1995 | Weight loss;Tensilometer;Emulsified agar plates | The polymers were obtained from ZENECA Bio Products either as injection-moulded, dog bone-shaped tensile test pieces, 83 mm long, 2 mm thick, with a total surface area of approx. 19.5 cm2, and weighing approximately 1.75 g, or as powder. Three polymers were investigated: homopolymer P(3HB) batch G08, copolymer P(3HB-co-10%-3HV) batch PSMll+PSM20, and copolymer P(3HB-co-20%-3HV) batch PSM11. | ZENECA Bio Products | Fill me out | No | Natural waters | NA | Belgium | No | No
Penicillium simplicissimum | 0 | PHB | Mergaert, J., Wouters, A., Swings, J., & Anderson, C. (1995). In situ biodegradation of poly (3-hydroxybutyrate) and poly (3-hydroxybutyrate-co-3-hydroxyvalerate) in natural waters. Canadian Journal of Microbiology, 41(13), 154-159. | No | No | NA | NA | 1995 | Spectrophotometry | Purified PHB granules wereprepared as described by Smibert and Krieg [14]. | NA | Yes | No | Collection | Collection | NA | No | Yes
Saccharomonospora viridis | 0 | PET | Miyakawa, T., Mizushima, H., Ohtsuka, J., Oda, M., Kawai, F., & Tanokura, M. (2015). Structural basis for the Ca 2+-enhanced thermostability and activity of PET-degrading cutinase-like enzyme from Saccharomonospora viridis AHK190. Applied microbiology and biotechnology, 99(10), 4297-4307. | Cutinase | Yes | NA | MRIRRQAGTGARASMARAIGVMTTALAVLVGAVGGVAGAEVSTAQDNPYERGPDPTEDSIEAIRGPFSVATERVSSFASGFGGGTIYYPRETDEGTFGAVAVAPGFTASQGSMSWYGERVASQGFIVFTIDTNTRLDQPGQRGRQLLAALDYLVERSDRKVRERLDPNRLAVMGHSMGGGGSLEATVMRPSLKASIPLTPWNLDKTWGQVQVPTFIIGAELDTIASVRTHAKPFYESLPSSLPKAYMELDGATHFAPNIPNTTIAKYVISWLKRFVDEDTRYSQFLCPNPTDRAIEEYRSTCPY | 2015 | NA | NA | NA | NA | NA | NA | NA | NA | No | Yes
Talaromyces funiculosus | 0 | PHB | Miyazaki, S., Takahashi, K., Shiraki, M., Saito, T., Tezuka, Y., & Kasuya, K. I. (2000). Properties of a poly (3-hydroxybutyrate) depolymerase from Penicillium funiculosum. Journal of Polymers and the Environment, 8(4), 175-182. | PHB Depolymerase | Yes | NA | MFDSVKIAWLVALGAAQVAATALPAFNVNPNSVSVSGLSSGGYMAAQLGVAYSDVFNVGFGVFAGGPYDCARNQYYTSCMYNGYPSITTPTANMKSWSGNQIASVANLGQRKIYMWTGSSDTTVGPNVMNQLKAQLGNFDNSANVSYVTTTGAVHTFPTDFNGAGDNSCSLSTSPYISNCNYDGAGAALKWIYGSLNARNTGTLSGSVLSFAQSGSYGANGMDTTGYLYVPQSCASGATVCSLHVALHGCLQSYSSIGSRFIQNTGYNKWADTNNMIILYPQAIPDYTIHAIWNGGVLSNPNGCWDWVGWYGSNADQIGGVQMAAIVGQVKQIVSGFQG | 2000 | Spectrophotomer | NA | NA | No | No | Collection | Collection | NA | No | Yes
Bacillus sp. | 0 | PS Blend | Mohan, A. J., Sekhar, V. C., Bhaskar, T., & Nampoothiri, K. M. (2016). Microbial assisted high impact polystyrene (HIPS) degradation. Bioresource technology, 213, 204-207. | No | No | NA | NA | 2016 | HP+J500:Q501LC;NMR;FTIR;TGA;Weight loss | HIPS with decabromodiphenyl oxide and antimony trioxide was in the form of small white opaque beads provided by CSIR-IIP and the films were made by dissolving 200 mg of beads in 10 ml of chloroform and pouring that into a wide open glass plate and were kept at room temperature for overnight in a fume hood to obtain films with consistent structure. | NA | NA | No | Soil | Plastic dump site | Thiruvananthapuram, India | No | No
Pseudomonas sp. | 0 | PS Blend | Mohan, A. J., Sekhar, V. C., Bhaskar, T., & Nampoothiri, K. M. (2016). Microbial assisted high impact polystyrene (HIPS) degradation. Bioresource technology, 213, 204-207. | No | No | NA | NA | 2016 | HP+J500:Q501LC;NMR;FTIR;TGA;Weight loss | HIPS with decabromodiphenyl oxide and antimony trioxide was in the form of small white opaque beads provided by CSIR-IIP and the films were made by dissolving 200 mg of beads in 10 ml of chloroform and pouring that into a wide open glass plate and were kept at room temperature for overnight in a fume hood to obtain films with consistent structure. | NA | NA | No | Soil | Plastic dump site | Thiruvananthapuram, India | No | No
Aspergillus flavus | 0 | PE | Mohan, S. K., & Suresh, B. (2015). Studies on Biodegradation of Plastics by Aspergillus sp. Isolated From Dye Effluent Enriched Soil. Indo American Journal of Pharmaceutical Sciences, 2(12), 1636-1639. | No | No | NA | NA | 2015 | Weight loss | Plastic carry bag strips | NA | No | No | Dye effluent enriched soil | Textile dyes industrial area | Tamil nadu, India | No | No
Aspergillus foetidus | 0 | PE | Mohan, S. K., & Suresh, B. (2015). Studies on Biodegradation of Plastics by Aspergillus sp. Isolated From Dye Effluent Enriched Soil. Indo American Journal of Pharmaceutical Sciences, 2(12), 1636-1639. | No | No | NA | NA | 2015 | Weight loss | Plastic carry bag strips | NA | No | No | Dye effluent enriched soil | Textile dyes industrial area | Tamil nadu, India | No | No
Aspergillus niger | 0 | PE | Mohan, S. K., & Suresh, B. (2015). Studies on Biodegradation of Plastics by Aspergillus sp. Isolated From Dye Effluent Enriched Soil. Indo American Journal of Pharmaceutical Sciences, 2(12), 1636-1639. | No | No | NA | NA | 2015 | Weight loss | Plastic carry bag strips | NA | No | No | Dye effluent enriched soil | Textile dyes industrial area | Tamil nadu, India | No | No
Brevibacillus borstelensis | 0 | HDPE | Mohanrasu, K., Premnath, N., Prakash, G. S., Sudhakar, M., Boobalan, T., & Arun, A. (2018). Exploring multi potential uses of marine bacteria; an integrated approach for PHB production, PAHs and polyethylene biodegradation. Journal of Photochemistry and Photobiology B: Biology, 185, 55-65. | No | No | NA | NA | 2018 | FTIR;NMR;HPLC;CLSM;SEM | Polyethylene (HDPE) bags (41 µm thickness) were obtained from local markets | NA | No | NA | Marine environment | Tamil Nadu, India |  | No | No
Brevibacillus borstelensis | 0 | HDPE | Mohanrasu, K., Premnath, N., Prakash, G. S., Sudhakar, M., Boobalan, T., & Arun, A. (2018). Exploring multi potential uses of marine bacteria; an integrated approach for PHB production, PAHs and polyethylene biodegradation. Journal of Photochemistry and Photobiology B: Biology, 185, 55-65. | No | No | NA | NA | 2018 | CLSM;FT-IR;SEM | polyethylene (HDPE) bags (41 μm thickness) were obtained from local markets. | Local market | No | No | NA | NA | India | Yes | No
Acinetobacter pittii | 0 | LDPE | Montazer, Z., Habibi Najafi, M. B., & Levin, D. B. (2018). Microbial degradation of low-density polyethylene and synthesis of polyhydroxyalkanoate polymers. Canadian journal of microbiology, 65(3), 224-234. | No | No | NA | NA | 2018 | Weight loss;SEM;GC-FID;FTIR | LDPE powder, with a particle size of 400 μm or less (screen retention of 50 mesh is 4.4%) and a molecular weight range between 20,000 and 150,000, was supplied by Alfa-Asar Company (USA; CAS number 9002-88-4). According to the supplier, the Feedstock Melt Index and density were 3.50 g/10 min (at 190 oC and 2.16 kg load) and 0.9227 g/cm3, respectively. According to supplier’s data sheet, the polymer was pure and free of stabilizing agents. The PE particles sterilized by exposure to UV-light (254 nm) for 1 hour while mixing. | Alfa-Asar Company | Fill me out | No | Soil | Plastic dump waste site | Mashhad, Iran | No | No
Cupriavidus necator | 0 | LDPE | Montazer, Z., Habibi Najafi, M. B., & Levin, D. B. (2018). Microbial degradation of low-density polyethylene and synthesis of polyhydroxyalkanoate polymers. Canadian journal of microbiology, 65(3), 224-234. | No | No | NA | NA | 2018 | Weight loss;SEM;GC-FID;FTIR | LDPE powder, with a particle size of 400 μm or less (screen retention of 50 mesh is 4.4%) and a molecular weight range between 20,000 and 150,000, was supplied by Alfa-Asar Company (USA; CAS number 9002-88-4). According to the supplier, the Feedstock Melt Index and density were 3.50 g/10 min (at 190 oC and 2.16 kg load) and 0.9227 g/cm3, respectively. According to supplier’s data sheet, the polymer was pure and free of stabilizing agents. The PE particles sterilized by exposure to UV-light (254 nm) for 1 hour while mixing. | Alfa-Asar Company | Fill me out | No | Collection | NA | NA | No | No
Delftia tsuruhatensis | 0 | LDPE | Montazer, Z., Habibi Najafi, M. B., & Levin, D. B. (2018). Microbial degradation of low-density polyethylene and synthesis of polyhydroxyalkanoate polymers. Canadian journal of microbiology, 65(3), 224-234. | No | No | NA | NA | 2018 | Weight loss;SEM;GC-FID;FTIR | LDPE powder, with a particle size of 400 μm or less (screen retention of 50 mesh is 4.4%) and a molecular weight range between 20,000 and 150,000, was supplied by Alfa-Asar Company (USA; CAS number 9002-88-4). According to the supplier, the Feedstock Melt Index and density were 3.50 g/10 min (at 190 oC and 2.16 kg load) and 0.9227 g/cm3, respectively. According to supplier’s data sheet, the polymer was pure and free of stabilizing agents. The PE particles sterilized by exposure to UV-light (254 nm) for 1 hour while mixing. | Alfa-Asar Company | Fill me out | No | Soil | Plastic dump waste site | Mashhad, Iran | No | No
Micrococcus luteus | 0 | LDPE | Montazer, Z., Habibi Najafi, M. B., & Levin, D. B. (2018). Microbial degradation of low-density polyethylene and synthesis of polyhydroxyalkanoate polymers. Canadian journal of microbiology, 65(3), 224-234. | No | No | NA | NA | 2018 | Weight loss;SEM;GC-FID;FTIR | LDPE powder, with a particle size of 400 μm or less (screen retention of 50 mesh is 4.4%) and a molecular weight range between 20,000 and 150,000, was supplied by Alfa-Asar Company (USA; CAS number 9002-88-4). According to the supplier, the Feedstock Melt Index and density were 3.50 g/10 min (at 190 oC and 2.16 kg load) and 0.9227 g/cm3, respectively. According to supplier’s data sheet, the polymer was pure and free of stabilizing agents. The PE particles sterilized by exposure to UV-light (254 nm) for 1 hour while mixing. | Alfa-Asar Company | Fill me out | No | Soil | Plastic dump waste site | Mashhad, Iran | No | No
Pseudomonas chlororaphis | 0 | LDPE | Montazer, Z., Habibi Najafi, M. B., & Levin, D. B. (2018). Microbial degradation of low-density polyethylene and synthesis of polyhydroxyalkanoate polymers. Canadian journal of microbiology, 65(3), 224-234. | No | No | NA | NA | 2018 | Weight loss;SEM;GC-FID;FTIR | LDPE powder, with a particle size of 400 μm or less (screen retention of 50 mesh is 4.4%) and a molecular weight range between 20,000 and 150,000, was supplied by Alfa-Asar Company (USA; CAS number 9002-88-4). According to the supplier, the Feedstock Melt Index and density were 3.50 g/10 min (at 190 oC and 2.16 kg load) and 0.9227 g/cm3, respectively. According to supplier’s data sheet, the polymer was pure and free of stabilizing agents. The PE particles sterilized by exposure to UV-light (254 nm) for 1 hour while mixing. | Alfa-Asar Company | Fill me out | No | Collection | NA | NA | No | No
Pseudomonas monteilii | 0 | LDPE | Montazer, Z., Habibi Najafi, M. B., & Levin, D. B. (2018). Microbial degradation of low-density polyethylene and synthesis of polyhydroxyalkanoate polymers. Canadian journal of microbiology, 65(3), 224-234. | No | No | NA | NA | 2018 | Weight loss;SEM;GC-FID;FTIR | LDPE powder, with a particle size of 400 μm or less (screen retention of 50 mesh is 4.4%) and a molecular weight range between 20,000 and 150,000, was supplied by Alfa-Asar Company (USA; CAS number 9002-88-4). According to the supplier, the Feedstock Melt Index and density were 3.50 g/10 min (at 190 oC and 2.16 kg load) and 0.9227 g/cm3, respectively. According to supplier’s data sheet, the polymer was pure and free of stabilizing agents. The PE particles sterilized by exposure to UV-light (254 nm) for 1 hour while mixing. | Alfa-Asar Company | Fill me out | No | Collection | NA | NA | No | No
Pseudomonas putida | 0 | LDPE | Montazer, Z., Habibi Najafi, M. B., & Levin, D. B. (2018). Microbial degradation of low-density polyethylene and synthesis of polyhydroxyalkanoate polymers. Canadian journal of microbiology, 65(3), 224-234. | No | No | NA | NA | 2018 | Weight loss;SEM;GC-FID;FTIR | LDPE powder, with a particle size of 400 μm or less (screen retention of 50 mesh is 4.4%) and a molecular weight range between 20,000 and 150,000, was supplied by Alfa-Asar Company (USA; CAS number 9002-88-4). According to the supplier, the Feedstock Melt Index and density were 3.50 g/10 min (at 190 oC and 2.16 kg load) and 0.9227 g/cm3, respectively. According to supplier’s data sheet, the polymer was pure and free of stabilizing agents. The PE particles sterilized by exposure to UV-light (254 nm) for 1 hour while mixing. | Alfa-Asar Company | Fill me out | No | Soil | Plastic dump waste site | Mashhad, Iran | No | No
Acinetobacter pittii | 0 | LDPE | Montazer, Z., Habibi-Najafi, M. B., Mohebbi, M., & Oromiehei, A. (2018). Microbial degradation of UV-pretreated low-density polyethylene films by novel polyethylene-degrading bacteria isolated from plastic-dump soil. Journal of Polymers and the Environment, 26(9), 3613-3625. | No | No | NA | NA | 2018 | FTIR;SEM;Microscopy;Weight loss;CG-FIT | Low density polyethylene (Poliran LF0200 grade) granules and film (10 μm thickness; 99.95% purity without any additives and plasticizers) used for pasteurized milk packaging were supplied by Iran Polymer and Petrochemical Institute (IPPI) | Polymer and Petrochemical Institute (IPPI) | Yes | No | Soil | Landfill | Mashhad, Iran | No | No
Citrobacter amalonaticus | 0 | LDPE | Montazer, Z., Habibi-Najafi, M. B., Mohebbi, M., & Oromiehei, A. (2018). Microbial degradation of UV-pretreated low-density polyethylene films by novel polyethylene-degrading bacteria isolated from plastic-dump soil. Journal of Polymers and the Environment, 26(9), 3613-3625. | No | No | NA | NA | 2018 | FTIR;SEM;Microscopy;Weight loss;CG-FIT | Low density polyethylene (Poliran LF0200 grade) granules and film (10 μm thickness; 99.95% purity without any additives and plasticizers) used for pasteurized milk packaging were supplied by Iran Polymer and Petrochemical Institute (IPPI) | Polymer and Petrochemical Institute (IPPI) | Yes | No | Soil | Landfill | Mashhad, Iran | No | No
Delftia tsuruhatensis | 0 | LDPE | Montazer, Z., Habibi-Najafi, M. B., Mohebbi, M., & Oromiehei, A. (2018). Microbial degradation of UV-pretreated low-density polyethylene films by novel polyethylene-degrading bacteria isolated from plastic-dump soil. Journal of Polymers and the Environment, 26(9), 3613-3625. | No | No | NA | NA | 2018 | FTIR;SEM;Microscopy;Weight loss;CG-FIT | Low density polyethylene (Poliran LF0200 grade) granules and film (10 μm thickness; 99.95% purity without any additives and plasticizers) used for pasteurized milk packaging were supplied by Iran Polymer and Petrochemical Institute (IPPI) | Polymer and Petrochemical Institute (IPPI) | Yes | No | Soil | Landfill | Mashhad, Iran | No | No
Micrococcus luteus | 0 | LDPE | Montazer, Z., Habibi-Najafi, M. B., Mohebbi, M., & Oromiehei, A. (2018). Microbial degradation of UV-pretreated low-density polyethylene films by novel polyethylene-degrading bacteria isolated from plastic-dump soil. Journal of Polymers and the Environment, 26(9), 3613-3625. | No | No | NA | NA | 2018 | FTIR;SEM;Microscopy;Weight loss;CG-FIT | Low density polyethylene (Poliran LF0200 grade) granules and film (10 μm thickness; 99.95% purity without any additives and plasticizers) used for pasteurized milk packaging were supplied by Iran Polymer and Petrochemical Institute (IPPI) | Polymer and Petrochemical Institute (IPPI) | Yes | No | Soil | Landfill | Mashhad, Iran | No | No
Ochrobactrum intermedium | 0 | LDPE | Montazer, Z., Habibi-Najafi, M. B., Mohebbi, M., & Oromiehei, A. (2018). Microbial degradation of UV-pretreated low-density polyethylene films by novel polyethylene-degrading bacteria isolated from plastic-dump soil. Journal of Polymers and the Environment, 26(9), 3613-3625. | No | No | NA | NA | 2018 | FTIR;SEM;Microscopy;Weight loss;CG-FIT | Low density polyethylene (Poliran LF0200 grade) granules and film (10 μm thickness; 99.95% purity without any additives and plasticizers) used for pasteurized milk packaging were supplied by Iran Polymer and Petrochemical Institute (IPPI) | Polymer and Petrochemical Institute (IPPI) | Yes | No | Soil | Landfill | Mashhad, Iran | No | No
Ochrobactrum oryzae | 0 | LDPE | Montazer, Z., Habibi-Najafi, M. B., Mohebbi, M., & Oromiehei, A. (2018). Microbial degradation of UV-pretreated low-density polyethylene films by novel polyethylene-degrading bacteria isolated from plastic-dump soil. Journal of Polymers and the Environment, 26(9), 3613-3625. | No | No | NA | NA | 2018 | FTIR;SEM;Microscopy;Weight loss;CG-FIT | Low density polyethylene (Poliran LF0200 grade) granules and film (10 μm thickness; 99.95% purity without any additives and plasticizers) used for pasteurized milk packaging were supplied by Iran Polymer and Petrochemical Institute (IPPI) | Polymer and Petrochemical Institute (IPPI) | Yes | No | Soil | Landfill | Mashhad, Iran | No | No
Pseudomonas aeruginosa | 0 | LDPE | Montazer, Z., Habibi-Najafi, M. B., Mohebbi, M., & Oromiehei, A. (2018). Microbial degradation of UV-pretreated low-density polyethylene films by novel polyethylene-degrading bacteria isolated from plastic-dump soil. Journal of Polymers and the Environment, 26(9), 3613-3625. | No | No | NA | NA | 2018 | FTIR;SEM;Microscopy;Weight loss;CG-FIT | Low density polyethylene (Poliran LF0200 grade) granules and film (10 μm thickness; 99.95% purity without any additives and plasticizers) used for pasteurized milk packaging were supplied by Iran Polymer and Petrochemical Institute (IPPI) | Polymer and Petrochemical Institute (IPPI) | Yes | No | Soil | Landfill | Mashhad, Iran | No | No
Pseudomonas putida | 0 | LDPE | Montazer, Z., Habibi-Najafi, M. B., Mohebbi, M., & Oromiehei, A. (2018). Microbial degradation of UV-pretreated low-density polyethylene films by novel polyethylene-degrading bacteria isolated from plastic-dump soil. Journal of Polymers and the Environment, 26(9), 3613-3625. | No | No | NA | NA | 2018 | FTIR;SEM;Microscopy;Weight loss;CG-FIT | Low density polyethylene (Poliran LF0200 grade) granules and film (10 μm thickness; 99.95% purity without any additives and plasticizers) used for pasteurized milk packaging were supplied by Iran Polymer and Petrochemical Institute (IPPI) | Polymer and Petrochemical Institute (IPPI) | Yes | No | Soil | Landfill | Mashhad, Iran | No | No
Sphingobacterium multivorum | 0 | LDPE | Montazer, Z., Habibi-Najafi, M. B., Mohebbi, M., & Oromiehei, A. (2018). Microbial degradation of UV-pretreated low-density polyethylene films by novel polyethylene-degrading bacteria isolated from plastic-dump soil. Journal of Polymers and the Environment, 26(9), 3613-3625. | No | No | NA | NA | 2018 | FTIR;SEM;Microscopy;Weight loss;CG-FIT | Low density polyethylene (Poliran LF0200 grade) granules and film (10 μm thickness; 99.95% purity without any additives and plasticizers) used for pasteurized milk packaging were supplied by Iran Polymer and Petrochemical Institute (IPPI) | Polymer and Petrochemical Institute (IPPI) | Yes | No | Soil | Landfill | Mashhad, Iran | No | No
Stenotrophomonas humi | 0 | LDPE | Montazer, Z., Habibi-Najafi, M. B., Mohebbi, M., & Oromiehei, A. (2018). Microbial degradation of UV-pretreated low-density polyethylene films by novel polyethylene-degrading bacteria isolated from plastic-dump soil. Journal of Polymers and the Environment, 26(9), 3613-3625. | No | No | NA | NA | 2018 | FTIR;SEM;Microscopy;Weight loss;CG-FIT | Low density polyethylene (Poliran LF0200 grade) granules and film (10 μm thickness; 99.95% purity without any additives and plasticizers) used for pasteurized milk packaging were supplied by Iran Polymer and Petrochemical Institute (IPPI) | Polymer and Petrochemical Institute (IPPI) | Yes | No | Soil | Landfill | Mashhad, Iran | No | No
Stenotrophomonas maltophilia | 0 | LDPE | Montazer, Z., Habibi-Najafi, M. B., Mohebbi, M., & Oromiehei, A. (2018). Microbial degradation of UV-pretreated low-density polyethylene films by novel polyethylene-degrading bacteria isolated from plastic-dump soil. Journal of Polymers and the Environment, 26(9), 3613-3625. | No | No | NA | NA | 2018 | FTIR;SEM;Microscopy;Weight loss;CG-FIT | Low density polyethylene (Poliran LF0200 grade) granules and film (10 μm thickness; 99.95% purity without any additives and plasticizers) used for pasteurized milk packaging were supplied by Iran Polymer and Petrochemical Institute (IPPI) | Polymer and Petrochemical Institute (IPPI) | Yes | No | Soil | Landfill | Mashhad, Iran | No | No
Rhodococcus ruber | 0 | PE | Mor, R., & Sivan, A. (2008). Biofilm formation and partial biodegradation of polystyrene by the actinomycete Rhodococcus ruber. Biodegradation, 19(6), 851-858. | No | No | NA | NA | 2008 | Weight loss;Spectrophotometer;SEM | Three forms of polystyrene were used in this study: (a) pure standard polystyrene flakes comprising a mixture of polymers of two different molecular weights, 4,000 and 200,000 (Sigma Cat. Number 33,165-1); (b) polystyrene powder produced by grinding the above polystyrene flakes in a coffee grinder and screening to obtain 10–50 lM particles; and (c) ELISA 96-well microtiter plates manufactured from pure polystyrene (C96 MicroWellTM, Nalgene Nunc International, USA). | Sigma | Yes | No | NA | NA | NA | No | No
Aestuariibacter halophilus | 0 | PHBH | Morohoshi, T., Ogata, K., Okura, T., & Sato, S. (2018). Molecular characterization of the bacterial community in biofilms for degradation of poly (3-hydroxybutyrate-co-3-hydroxyhexanoate) films in seawater. Microbes and environments, ME17052. | No | No | NA | NA | 2018 | Emulsified agar plates;Weight loss | PHBH (3HHx=6 mol% and 11mol%) with mw 610,000 and 550,000, respectively. | Kaneka Biodegrable | Fill me out | No | Water | Sea | Takasago, Japan | No | No
Aliiglaciecola lipolytica | 0 | PHBH | Morohoshi, T., Ogata, K., Okura, T., & Sato, S. (2018). Molecular characterization of the bacterial community in biofilms for degradation of poly (3-hydroxybutyrate-co-3-hydroxyhexanoate) films in seawater. Microbes and environments, ME17052. | No | No | NA | NA | 2018 | Emulsified agar plates;Weight loss | PHBH (3HHx=6 mol% and 11mol%) with mw 610,000 and 550,000, respectively. | Kaneka Biodegrable | Fill me out | No | Water | Sea | Takasago, Japan | No | No
Pseudoalteromonas lipolytica | 0 | PHBH | Morohoshi, T., Ogata, K., Okura, T., & Sato, S. (2018). Molecular characterization of the bacterial community in biofilms for degradation of poly (3-hydroxybutyrate-co-3-hydroxyhexanoate) films in seawater. Microbes and environments, ME17052. | No | No | NA | NA | 2018 | Emulsified agar plates;Weight loss | PHBH (3HHx=6 mol% and 11mol%) with mw 610,000 and 550,000, respectively. | Kaneka Biodegrable | Fill me out | No | Water | Sea | Takasago, Japan | No | No
Acidovorax delafieldii | 0 | PHBH | Morohoshi, T., Oi, T., Aiso, H., Suzuki, T., Okura, T., & Sato, S. (2018). Biofilm formation and degradation of commercially available biodegradable plastic films by bacterial consortiums in freshwater environments. Microbes and environments, ME18033. | No | No | NA | NA | 2018 | Emulsified agar plates;Weight loss | NA | NA | NA | No | Water | Lake;River | Japan | No | No
Acidovorax facilis | 0 | PHBH | Morohoshi, T., Oi, T., Aiso, H., Suzuki, T., Okura, T., & Sato, S. (2018). Biofilm formation and degradation of commercially available biodegradable plastic films by bacterial consortiums in freshwater environments. Microbes and environments, ME18033. | No | No | NA | NA | 2018 | Emulsified agar plates;Weight loss | NA | NA | NA | No | Water | Lake;River | Japan | No | No
Acidovorax soli | 0 | PHBH | Morohoshi, T., Oi, T., Aiso, H., Suzuki, T., Okura, T., & Sato, S. (2018). Biofilm formation and degradation of commercially available biodegradable plastic films by bacterial consortiums in freshwater environments. Microbes and environments, ME18033. | No | No | NA | NA | 2018 | Emulsified agar plates;Weight loss | NA | NA | NA | No | Water | Lake;River | Japan | No | No
Chitinimonas sp. | 0 | PHBH | Morohoshi, T., Oi, T., Aiso, H., Suzuki, T., Okura, T., & Sato, S. (2018). Biofilm formation and degradation of commercially available biodegradable plastic films by bacterial consortiums in freshwater environments. Microbes and environments, ME18033. | No | No | NA | NA | 2018 | Emulsified agar plates;Weight loss | NA | NA | NA | No | Water | Lake;River | Japan | No | No
Undibacterium pigrum | 0 | PHBH | Morohoshi, T., Oi, T., Aiso, H., Suzuki, T., Okura, T., & Sato, S. (2018). Biofilm formation and degradation of commercially available biodegradable plastic films by bacterial consortiums in freshwater environments. Microbes and environments, ME18033. | No | No | NA | NA | 2018 | Emulsified agar plates;Weight loss | NA | NA | NA | No | Water | Lake;River | Japan | No | No
Aspergillus oryzae | 0 | LDPE | Muhonja, C. N., Makonde, H., Magoma, G., & Imbuga, M. (2018). Biodegradability of polyethylene by bacteria and fungi from Dandora dumpsite Nairobi-Kenya. PloS one, 13(7), e0198446. | No | No | NA | NA | 2018 | Weight loss;FTIR;GC-MS | LDPE powder | NA | NA | No | Soil | Dumpsite | Dandora, Kenya | No | No
Bacillus cereus | 0 | LDPE | Muhonja, C. N., Makonde, H., Magoma, G., & Imbuga, M. (2018). Biodegradability of polyethylene by bacteria and fungi from Dandora dumpsite Nairobi-Kenya. PloS one, 13(7), e0198446. | No | No | NA | NA | 2018 | Weight loss;FTIR;GC-MS | LDPE powder | NA | NA | No | Soil | Dumpsite | Dandora, Kenya | No | No
Brevibacillus borstelensis | 0 | LDPE | Muhonja, C. N., Makonde, H., Magoma, G., & Imbuga, M. (2018). Biodegradability of polyethylene by bacteria and fungi from Dandora dumpsite Nairobi-Kenya. PloS one, 13(7), e0198446. | No | No | NA | NA | 2018 | Weight loss;FTIR;GC-MS | LDPE powder | NA | NA | No | Soil | Dumpsite | Dandora, Kenya | No | No
Pseudomonas aeruginosa | 0 | PU Blend | Mukherjee, K., Tribedi, P., Chowdhury, A., Ray, T., Joardar, A., Giri, S., & Sil, A. K. (2011). Isolation of a Pseudomonasaeruginosa strain from soil that can degrade polyurethane diol. Biodegradation, 22(2), 377-388. | Estarase | No | NA | NA | 2011 | TLC;HPTLC;GC-MS;Emulsified agar plates | PUR-diol (Sigma– Aldrich) (average mol. wt.*320) and Impranil DLN | Sigma-Aldrich;Bayer | No | No | Soil | Waste dumping sites | Kolkata, India | No | No
Uncultured bacterium | 0 | PBAT | Müller, C. A., Perz, V., Provasnek, C., Quartinello, F., Guebitz, G. M., & Berg, G. (2017). Discovery of polyesterases from moss-associated microorganisms. Appl. Environ. Microbiol., 83(4), e02641-16. | Carboxylesterase | Yes | AOR05748.1 | MTTRPESLGLSAERLKRLDAHFDAKYVQTGKLPFAMTLVSRKGEVAHHGFSGLMDEARGKKVEADSLFRIYSMTKPLTSVLFMMLVEEGKVALDDPVHSLIPSWKNLGVYAGGWDMMASKPCARPMQMVDLLRHTSGLTYGFQQRTNVDAAYRKHNIGVFERQISLDATIEALAALPLEFSPGEAWNYSVSTDILGYLIGKIEGRPFEEVLKARLTGPLGMDDTDFQVKASERGRFAACSAINAKGERVLNDDPEKSSYLQPPVLVSGGGGLVSTAGDYLKFCQMMLNGGEANGTRFLSPKTIALMTSNHLPGGVDLPQLSKSLFSEVAYDGVGFGLGFSVTMDPAKTLLPGTAGEYAWGGAASTAFWIDPKEELIVIFMTQLIPSSFYPIRRELRTLAYSAITESFV | 2017 | Emulsified plastic agar plates;HPLC | Milled PBAT, with a melting point of 125.3°C, a glass transition temperature of _x0006_34°C, a molecular number average of 19,000 g mol_x0006_1, and a molecular weight average of 65,000 g mol_x0006_1, milled to a particle size of 100 to 300 m as described elsewhere (12), and PBAT foil (ecoflex, with a film thickness of 50 m) were kindly provided by BASF SE. | BASF | Yes | No | NA | NA | NA | No | Yes
Uncultured bacterium | 0 | PBAT | Müller, C. A., Perz, V., Provasnek, C., Quartinello, F., Guebitz, G. M., & Berg, G. (2017). Discovery of polyesterases from moss-associated microorganisms. Appl. Environ. Microbiol., 83(4), e02641-16. | Carboxylesterase | Yes | AOR05749.1 | MNEAMIRGVLEEAVASGGIAGAVVTVTDANATLFQLAVGRQSVAAPDPMRADSVFWIASMTKAITTVAALQLVEQGKLTLDEPIGDVLPELAEPVVLKGFGADGAPVVEPAQAKLTLKHLLTHTSGFSYEFANGDLARYLERTGHPSAATGLKAGLRQPLMFEPGARWEYGIGIDWAGQAVEAASGMTLDAYFAAYVTGPLGMTDTLFLPRADQAARRVAMHQRQPDGSLTAVPFEPRPAPEYLAGGAGLYSTAPDYAAFLRMILNKGMGLLKPETVAAMGTNQIGALRAGKIGSVNPGLTAEADFYPGMDSKWGLGFLINPEKGSFGRSADSLTWAGLPNCYYWIDREKGIGAVILMQSLPSGDMGALKAAAGFEYALYASL | 2017 | Emulsified plastic agar plates;HPLC | Milled PBAT, with a melting point of 125.3°C, a glass transition temperature of _x0006_34°C, a molecular number average of 19,000 g mol_x0006_1, and a molecular weight average of 65,000 g mol_x0006_1, milled to a particle size of 100 to 300 m as described elsewhere (12), and PBAT foil (ecoflex, with a film thickness of 50 m) were kindly provided by BASF SE. | BASF | Yes | No | NA | NA | NA | No | Yes
Uncultured bacterium | 0 | PBAT | Müller, C. A., Perz, V., Provasnek, C., Quartinello, F., Guebitz, G. M., & Berg, G. (2017). Discovery of polyesterases from moss-associated microorganisms. Appl. Environ. Microbiol., 83(4), e02641-16. | Carboxylesterase | Yes | AOR05750.1 | MRTVDGRIGMVERRTRLVSLLAAAALAVSLSGCSATTVLNTLEPRWDVAATRDVAYAPGPRHDVDVYAPKKIGPHTPVVVFIYGGGWDSGEKSKYAFVGSALASHGYLVFIPNYRIYPEAHYPDFLQDCALAVRWAKDHAAQYGGDPGELFLMGHSAGAYNAAMLATDPQWLGAVGMDPHRDLKGMVGLAGPYDFLPLQSDELKAIFGAVGQEPASQPINHVDGREPPMFLAHDLGDTVVYPKNTINMAAKIQAAGGEVETKYYKGLSHALMIGVFAAPLRFLGPVFRDSTQFIDAHASSSASKP | 2017 | Emulsified plastic agar plates;HPLC | Milled PBAT, with a melting point of 125.3°C, a glass transition temperature of _x0006_34°C, a molecular number average of 19,000 g mol_x0006_1, and a molecular weight average of 65,000 g mol_x0006_1, milled to a particle size of 100 to 300 m as described elsewhere (12), and PBAT foil (ecoflex, with a film thickness of 50 m) were kindly provided by BASF SE. | BASF | Yes | No | NA | NA | NA | No | Yes
Uncultured bacterium | 0 | PBAT | Müller, C. A., Perz, V., Provasnek, C., Quartinello, F., Guebitz, G. M., & Berg, G. (2017). Discovery of polyesterases from moss-associated microorganisms. Appl. Environ. Microbiol., 83(4), e02641-16. | Carboxylesterase | Yes | AOR05751.1 | MGKQDLVRAVLENAVASGAVAGAVAAVTTASGTVLEVAAGQQSAEVPAPMAVDSVFWVASMTKALTTVAAMQLVEDGRLTLNDPIETILPDLANPMVLEGFADDGSPITRPARKKITLGQLLTHTAGFSYDFASADLARYLAVTGTPSAATGLKAGLRQPLLFEPGERWEYSIGIDWAGQAVEAVSGRRLDDYFAAYVTGPLGMKDTVFQPGKARDSRRAAMHQRTEDGGLKVVPFDPRPAPEFLSGGGGLYSTAPDYLAFMRMILNQGGDILAPETVEAMGRNQIGKLRAGRIGSANPAVIAPSDFYPGMDAKWGLGFLLNPAPGPFGRSAGSLTWAGLPNCYYWIDPAKGIAAVILMQLLPSGDPGALKTYAGFEAAVYASL | 2017 | Emulsified plastic agar plates;HPLC | Milled PBAT, with a melting point of 125.3°C, a glass transition temperature of _x0006_34°C, a molecular number average of 19,000 g mol_x0006_1, and a molecular weight average of 65,000 g mol_x0006_1, milled to a particle size of 100 to 300 m as described elsewhere (12), and PBAT foil (ecoflex, with a film thickness of 50 m) were kindly provided by BASF SE. | BASF | Yes | No | NA | NA | NA | No | Yes
Uncultured bacterium | 0 | PBAT | Müller, C. A., Perz, V., Provasnek, C., Quartinello, F., Guebitz, G. M., & Berg, G. (2017). Discovery of polyesterases from moss-associated microorganisms. Appl. Environ. Microbiol., 83(4), e02641-16. | Carboxylesterase | Yes | AOR05752.1 | MASWQSKILNPVIRALVKRKLLKTHDAAGIRKAFGGVLPPPRGAQFSADVVGGMPGEWAKSGGAAAGTMLYLHGGGYVGGSTATHRPITAAFAIRGLDVFVPDYRLAPENAFPAAVDDGLAAYKGLLDAGIAPAKLTIAGDSAGGGLALAILLAAKAEGVTMPACAILLSPWTDLAVTGETVRTNLDRDPMLTDSVLKDNAAFYLNGADPKNPLASPLYGDLAGLPPLMITAGDTEVLLEDSTRFAARAREHGVAVSLKIWEGMPHVWQLFQRVLPEARAAIEEAARFAKAHFST | 2017 | Emulsified plastic agar plates;HPLC | Milled PBAT, with a melting point of 125.3°C, a glass transition temperature of _x0006_34°C, a molecular number average of 19,000 g mol_x0006_1, and a molecular weight average of 65,000 g mol_x0006_1, milled to a particle size of 100 to 300 m as described elsewhere (12), and PBAT foil (ecoflex, with a film thickness of 50 m) were kindly provided by BASF SE. | BASF | Yes | No | NA | NA | NA | No | Yes
Uncultured bacterium | 0 | PBAT | Müller, C. A., Perz, V., Provasnek, C., Quartinello, F., Guebitz, G. M., & Berg, G. (2017). Discovery of polyesterases from moss-associated microorganisms. Appl. Environ. Microbiol., 83(4), e02641-16. | Carboxylesterase | Yes | AOR05753.1 | MKKVIVFLVFMLFCTATYAQKVSKVVFFGDSLTDNGNLFRLVELIPKTPPYYQGRFSNGPTWAENLGEYFVKTNGAKYEIYAYAGATAAAHNIFETLAPTLLVDQVARYLETNPSDDKSKVLFVFWIGANDYLFLPTGNADELTTAAIQKTANGITTLLDQGAQNFLILDLPDLSKTPFAADLNMVSQMGSFTILHNQKLASLVDKMQKEHPQAQLMLFQLLQFSELIENPAKYNAKYHLNLSNTRAACWQGSVFDDIDTDNLANKTNKAISNPQPEVKEPILCEHPEQYVFFDHLHPTATVHQLLAALVEEAMNNRWS | 2017 | Emulsified plastic agar plates;HPLC | Milled PBAT, with a melting point of 125.3°C, a glass transition temperature of _x0006_34°C, a molecular number average of 19,000 g mol_x0006_1, and a molecular weight average of 65,000 g mol_x0006_1, milled to a particle size of 100 to 300 m as described elsewhere (12), and PBAT foil (ecoflex, with a film thickness of 50 m) were kindly provided by BASF SE. | BASF | Yes | No | NA | NA | NA | No | Yes
Aspergillus nomius | 0 | LDPE | Munir, E., Harefa, R. S. M., Priyani, N., & Suryanto, D. (2018). Plastic degrading fungi Trichoderma viride and Aspergillus nomius isolated from local landfill soil in Medan. In IOP Conference Series: Earth and Environmental Science (Vol. 126, No. 1, p. 012145). IOP Publishing. | No | No | NA | NA | 2018 | SEM;Weight loss;Tensilometer;Emulsified agar plates | LDPE powder was prepared by dissolving LDPE beads in xylene with continuous stirring. The clump LDPE was rinsed with 96% ethanol and dried completely in an oven at 50° C. The LDPE was cut into small pieces and smashed with blander to get powder form. | NA | NA | No | Soil | Landfill | Indonesia | No | No
Trichoderma viride | 0 | LDPE | Munir, E., Harefa, R. S. M., Priyani, N., & Suryanto, D. (2018). Plastic degrading fungi Trichoderma viride and Aspergillus nomius isolated from local landfill soil in Medan. In IOP Conference Series: Earth and Environmental Science (Vol. 126, No. 1, p. 012145). IOP Publishing. | No | No | NA | NA | 2018 | SEM;Weight loss;Tensilometer;Emulsified agar plates | LDPE powder was prepared by dissolving LDPE beads in xylene with continuous stirring. The clump LDPE was rinsed with 96% ethanol and dried completely in an oven at 50° C. The LDPE was cut into small pieces and smashed with blander to get powder form. | NA | NA | No | Soil | Landfill | Indonesia | No | No
Bacillus pumilus | 0 | PBAT | Muroi, F., Tachibana, Y., Soulenthone, P., Yamamoto, K., Mizuno, T., Sakurai, T., ... & Kasuya, K. I. (2017). Characterization of a poly (butylene adipate-co-terephthalate) hydrolase from the aerobic mesophilic bacterium Bacillus pumilus. Polymer Degradation and Stability, 137, 11-22. | PBAT hydrolase | No | NA | NA | 2017 | Emulsified agar plates;Weight loss;SEM | Poly(butylene adipate-co-terephthalate) | BASF Japan ltd | Fill me out | No | Soil | NA | Japan | No | No
Fusarium verticillioides | 0 | PCL | Murphy, C. A., Cameron, J. A., Huang, S. J., & Vinopal, R. T. (1996). Fusarium polycaprolactone depolymerase is cutinase. Appl. Environ. Microbiol., 62(2), 456-460. | Cutinase | Yes | NA | MKFFALTTLLAATASALPTSHPVQELEARQLGGGTTRNDLTNGNSASCADVIFIYARGSTETGNLGTLGPSIASKLESAFGRDGVWIQGVGGAYRATLGDNSLPRGTSSAAIREMLGLFQQANTKCPDATLIAGGYSQGAALGAASVEDLDSAIRDKIAGTVLFGYTKNLQNHGRIPNFPADRTKVFCNTGDLVCTGSLIIAAPHLTYGPDARGPAPEFLIEKVRAVRGSA;MKFFALTTLLAATDSALPTSHPVQELEARQLGGGTTRNDLTNGNSASCADVIFIYARGSTETGNLGTLGPSIASKLESAFGRDGVWIQGVGGAYRATLGDNSLPRGTSSAAIREMLGLFQQPNTKCPDATLIAGGYSQGAALAAASVEDLDSAIRDKIAGTVLFGYTKNLQNHGRIPNFPADRTKVFCNTGDLVCTGSLIIAAPHLTYGPDARGPAPEFLIEKVRAVRGSA | 1996 | Emulsified agar plates | PCL with a molecular weight of approximately 10,000 was used. | Cellomer Associates, Inc., Webster, N.Y. | Fill me out | No | Collection | Collection | NA | No | No
Fusarium solani | 0 | PCL | Murphy, C. A., Cameron, J. A., Huang, S. J., & Vinopal, R. T. (1996). Fusarium polycaprolactone depolymerase is cutinase. Appl. Environ. Microbiol., 62(2), 456-460. | Cutinase | No | NA | NA | 1996 | Emulsified plastic agar plates;Spectrophotometry | PCL (Cellomer Associates, Inc., Webster, N.Y.) with a molecular weight of approximately 10,000 was used. | Cellomer Associates, Inc | Yes | No | Collection | Collection | NA | Yes | No
Fusarium moniliforme | 0 | PCL | Murphy, C. A., Cameron, J. A., Huang, S. J., & Vinopal, R. T. (1996). Fusarium polycaprolactone depolymerase is cutinase. Appl. Environ. Microbiol., 62(2), 456-460. | Cutinase | No | NA | NA | 1996 | Emulsified plastic agar plates;Spectrophotometry | PCL (Cellomer Associates, Inc., Webster, N.Y.) with a molecular weight of approximately 10,000 was used. | Cellomer Associates, Inc | Yes | No | Collection | Collection | NA | Yes | No
Rhizopus delemar | 0 | PET | Nagata, M., Kiyotsukuri, T., Minami, S., Tsutsumi, N., & Sakai, W. (1997). Enzymatic degradation of poly (ethylene terephthalate) copolymers with aliphatic dicarboxylic acids and/or poly (ethylene glycol). European polymer journal, 33(10-12), 1701-1705. | Lipase | No | NA | NA | 1997 | GPC;Weight loss | NA | NA | NA | No | NA | NA | Na | No | Yes
Lentzea waywayandensis | 0 | PLA | Nair, N. R., Nampoothiri, K. M., & Pandey, A. (2012). Preparation of poly (L-lactide) blends and biodegradation by Lentzea waywayandensis. Biotechnology letters, 34(11), 2031-2035. | No | No | NA | NA | 2012 | Weight loss;SEM | Standard poly(L-lactide) pellets with an average MW of 85,000–160,000 were obtained from Sigma (USA). | Sigma Aldrich | Yes | No | NA | Collection | NA | Yes | No
Cladosporium sphaerospermum | 0 | PLA | Nair, N. R., Sekhar, V. C., & Nampoothiri, K. M. (2016). Augmentation of a microbial consortium for enhanced polylactide (PLA) degradation. Indian journal of microbiology, 56(1), 59-63. | No | No | NA |  | 2016 | Weight loss;SEM;Spectrophotometry;Emulsified agar plates | Commercial grade PLA with molecular weight of 85,000–160,000 | Sigma Aldrich | Yes | No | NA | NA | Western Ghats of Kerala | No | No
Penicillium chrysogenum | 0 | PLA | Nair, N. R., Sekhar, V. C., & Nampoothiri, K. M. (2016). Augmentation of a microbial consortium for enhanced polylactide (PLA) degradation. Indian journal of microbiology, 56(1), 59-63. | No | No | NA |  | 2016 | Weight loss;SEM;Spectrophotometry;Emulsified agar plates | Commercial grade PLA with molecular weight of 85,000–160,000 | Sigma Aldrich | Yes | No | NA | NA | Western Ghats of Kerala | No | No
Rhodotorula mucilaginosa | 0 | PLA | Nair, N. R., Sekhar, V. C., & Nampoothiri, K. M. (2016). Augmentation of a microbial consortium for enhanced polylactide (PLA) degradation. Indian journal of microbiology, 56(1), 59-63. | No | No | NA |  | 2016 | Weight loss;SEM;Spectrophotometry;Emulsified agar plates | Commercial grade PLA with molecular weight of 85,000–160,000 | Sigma Aldrich | Yes | No | NA | NA | Western Ghats of Kerala | No | No
Serratia marcescens | 0 | PLA | Nair, N. R., Sekhar, V. C., & Nampoothiri, K. M. (2016). Augmentation of a microbial consortium for enhanced polylactide (PLA) degradation. Indian journal of microbiology, 56(1), 59-63. | No | No | NA |  | 2016 | Weight loss;SEM;Spectrophotometry;Emulsified agar plates | Commercial grade PLA with molecular weight of 85,000–160,000 | Sigma Aldrich | Yes | No | NA | NA | Western Ghats of Kerala | No | No
Cladosporium sphaerospermum | 0 | PLA | Nair, N. R., Sekhar, V. C., & Nampoothiri, K. M. (2016). Augmentation of a microbial consortium for enhanced polylactide (PLA) degradation. Indian journal of microbiology, 56(1), 59-63. | No | No | NA | NA | 2016 | Weight loss;SEM;Spectrophotometry | Commercial grade PLA with molecular weight of 85,000–160,000 | Sigma Aldrich | Yes | No | NA | NA | India | Yes | No
Penicillium chrysogenum | 0 | PLA | Nair, N. R., Sekhar, V. C., & Nampoothiri, K. M. (2016). Augmentation of a microbial consortium for enhanced polylactide (PLA) degradation. Indian journal of microbiology, 56(1), 59-63. | No | No | NA | NA | 2016 | Weight loss;SEM;Spectrophotometry | Commercial grade PLA with molecular weight of 85,000–160,000 | Sigma Aldrich | Yes | No | NA | NA | India | Yes | No
Rhodotorula mucilaginosa | 0 | PLA | Nair, N. R., Sekhar, V. C., & Nampoothiri, K. M. (2016). Augmentation of a microbial consortium for enhanced polylactide (PLA) degradation. Indian journal of microbiology, 56(1), 59-63. | No | No | NA | NA | 2016 | Weight loss;SEM;Spectrophotometry | Commercial grade PLA with molecular weight of 85,000–160,000 | Sigma Aldrich | Yes | No | NA | NA | India | Yes | No
Serratia marcescens | 0 | PLA | Nair, N. R., Sekhar, V. C., & Nampoothiri, K. M. (2016). Augmentation of a microbial consortium for enhanced polylactide (PLA) degradation. Indian journal of microbiology, 56(1), 59-63. | No | No | NA | NA | 2016 | Weight loss;SEM;Spectrophotometry | Commercial grade PLA with molecular weight of 85,000–160,000 | Sigma Aldrich | Yes | No | NA | NA | India | Yes | No
Bacillus pumilus | 0 | PU | Nair, S., & Kumar, P. (2007). Molecular characterization of a lipase-producing Bacillus pumilus strain (NMSN-1d) utilizing colloidal water-dispersible polyurethane. World journal of microbiology and biotechnology, 23(10), 1441-1449. | Lipase | No | NA | NA | 2007 | Emulsified agar plates;FTIR;GC-MS | Impranil DLN | Bayer | No | No | Water;Soil | Industrial waste | NA | No | No
Leptothrix sp. | 0 | Ecoflex | Nakajima-Kambe, T., Ichihashi, F., Matsuzoe, R., Kato, S., & Shintani, N. (2009). Degradation of aliphatic–aromatic copolyesters by bacteria that can degrade aliphatic polyesters. Polymer degradation and stability, 94(11), 1901-1905. | No | No | NA | NA | 2009 | HPLC;Emulsified agar plates;Weight loss | Ecoflex is a commercial copolymer (BASF, Land Rheinland-Pfalz, Germany), which consists of 1,4-butanediol, adipic acid, and terephthalic acid | BASF, Land Rheinland-Pfalz, Germany | Fill me out | No | NA | NA | NA | No | No
Leptothrix sp. | 0 | PBST55 | Nakajima-Kambe, T., Ichihashi, F., Matsuzoe, R., Kato, S., & Shintani, N. (2009). Degradation of aliphatic–aromatic copolyesters by bacteria that can degrade aliphatic polyesters. Polymer degradation and stability, 94(11), 1901-1905. | No | No | NA | NA | 2009 | HPLC;Emulsified agar plates;Weight loss | PBST55 is copolyester of 1,4-butanediol, succinic acid, and terephthalic acid | NA | Fill me out | No | NA | NA | NA | No | No
Comamonas acidovorans | 0 | PU | Nakajima-Kambe, T., Onuma, F., Kimpara, N., & Nakahara, T. (1995). Isolation and characterization of a bacterium which utilizes polyester polyurethane as a sole carbon and nitrogen source. FEMS microbiology letters, 129(1), 39-42. | No | No | NA | NA | 1995 | Weight loss;HPLC | PURs were synthesized by reacting poly(propylene glycol)s or poly(diethylene glycol adipate)s with 2,4-tolylene diisocyanate under anhydrous condition as described by Darby and Kaplan [l]. The properties of the synthesized PURs are shown in Table 1. | NA | Yes | No | Soil | NA | Tsukuba City, Japan | No | No
Leptothrix sp. | 0 | PBSA | Nakajima-Kambe, T., Toyoshima, K., Saito, C., Takaguchi, H., Akutsu-Shigeno, Y., Sato, M., ... & Uchiyama, H. (2009). Rapid monomerization of poly (butylene succinate)-co-(butylene adipate) by Leptothrix sp. Journal of bioscience and bioengineering, 108(6), 513-516. | Esterase | No | NA | NA | 2009 | Emulsified agar plates;HPLC | The PBSA (Bionolle #3001 and #3020, mw 85,000 and 58,000) | Showa Highpolymer Co., Ltd. | Fill me out | No | Soil;Water | NA | Tsukuba City, Japan | No | No
Leptothrix sp. | 0 | PCL | Nakajima-Kambe, T., Toyoshima, K., Saito, C., Takaguchi, H., Akutsu-Shigeno, Y., Sato, M., ... & Uchiyama, H. (2009). Rapid monomerization of poly (butylene succinate)-co-(butylene adipate) by Leptothrix sp. Journal of bioscience and bioengineering, 108(6), 513-516. | Esterase | No | NA | NA | 2009 | Emulsified agar plates;HPLC | Poly(.-caprolactone) (PCL; Mn=70,000–100,000) | Wako Pure Chemical Co. | Fill me out | No | Soil;Water | NA | Tsukuba City, Japan | No | No
Leptothrix sp. | 0 | PES | Nakajima-Kambe, T., Toyoshima, K., Saito, C., Takaguchi, H., Akutsu-Shigeno, Y., Sato, M., ... & Uchiyama, H. (2009). Rapid monomerization of poly (butylene succinate)-co-(butylene adipate) by Leptothrix sp. Journal of bioscience and bioengineering, 108(6), 513-516. | Esterase | No | NA | NA | 2009 | Emulsified agar plates;HPLC | Poly(ethylene succinate) (PES; Mn=60,000) | Nippon Shokubai Co., Ltd | Fill me out | No | Soil;Water | NA | Tsukuba City, Japan | No | No
Amycolatopsis sp. | 0 | PLA | Nakamura, K., Tomita, T., Abe, N., & Kamio, Y. (2001). Purification and characterization of an extracellular poly (L-lactic acid) depolymerase from a soil isolate, Amycolatopsis sp. strain K104-1. Appl. Environ. Microbiol., 67(1), 345-353. | PLA Depolymerase | No | NA | NA | 2001 | Emulsified agar plates;SEM | PLA with a number-average molecular weight (Mn) of 220,000 | Shimadzu Co. | Fill me out | No | Soil | NA | Sendai City, Japan | No | No
Streptomyces thermonitrificans | 0 | PCL | Nakasaki, K., Matsuura, H., Tanaka, H., & Sakai, T. (2006). Synergy of two thermophiles enables decomposition of poly-ɛ-caprolactone under composting conditions. FEMS microbiology ecology, 58(3), 373-383. | No | No | NA | NA | 2006 | CO2;GPC;LC-MS;HPLC;Emulsified agar plates | The biodegradable polymer used in this study consisted of fine particles of poly caprolactone (PCL) with the trade TM name PLACCEL H7 (Daicel Chemical Industries Ltd Tokio). The molecular weight of the PCL was c. 70 000 and the diameter of the PCL particles ranged from 63 to 250 mm. | Daicel Chemical Industries Ltd Tokio | Fill me out | Yes | NA | Compost | Japan | No | No
Bacillus subtilis | 0 | PU | Nakkabi, A., Sadiki, M., Fahim, M., Ittobane, N., IbnsoudaKoraichi, S., & Barkai, H. (2015). Biodegradation of Poly (ester urethane) s by Bacillus subtilis. International Journal of Environmental Research, 9(1), 157-162. | No | No | NA | NA | 2015 | IR;Emulsified agar plates;Tensilometer | Impranil DLN | Bayer | No | No | Wood | Wood | Old Medina of Fez, Morocco | No | No
Brevibacillus sp. | 0 | PE | Nanda, S., & Sahu, S. S. (2010). Biodegradability of polyethylene by Brevibacillus, Pseudomonas, and Rhodococcus spp. New York Science Journal, 3(7), 95-98. | No | No | NA | NA | 2010 | Emulsified agar plates | General grade polyethylene employed for commercial grocery carriage purpose was used to investigate its biodegradability nature. | NA | No | No | Soil | Plastic waste dump site | India | No | No
Pseudomonas sp. | 0 | PE | Nanda, S., & Sahu, S. S. (2010). Biodegradability of polyethylene by Brevibacillus, Pseudomonas, and Rhodococcus spp. New York Science Journal, 3(7), 95-98. | No | No | NA | NA | 2010 | Emulsified agar plates | General grade polyethylene employed for commercial grocery carriage purpose was used to investigate its biodegradability nature. | NA | No | No | Soil | Plastic waste dump site | India | No | No
Rhodococcus sp. | 0 | PE | Nanda, S., & Sahu, S. S. (2010). Biodegradability of polyethylene by Brevibacillus, Pseudomonas, and Rhodococcus spp. New York Science Journal, 3(7), 95-98. | No | No | NA | NA | 2010 | Emulsified agar plates | General grade polyethylene employed for commercial grocery carriage purpose was used to investigate its biodegradability nature. | NA | No | No | Soil | Plastic waste dump site | India | No | No
Pseudomonas sp. | 0 | PE | Nanda, S., Sahu, S., & Abraham, J. (2010). Studies on the biodegradation of natural and synthetic polyethylene by Pseudomonas spp. Journal of Applied Sciences and Environmental Management, 14(2). | No | No | NA | NA | 2010 | Weight loss | Polyethylene bags (both natural and synthetic) each having 50 microns thickness were used for comparative investigation of their biodegradability nature. The natural polyethylene bag used was made from a combination of virgin plastic vegetable starch (6%), organic minerals, and vegetable extracts, whereas the synthetic polyethylene bag was of conventional plastic polymer of petroleum origin. | NA | No | No | Soil | NA | India | No | No
Brevundimonas sp. | 0 | PCL | Nawaz, A., Hasan, F., & Shah, A. A. (2015). Degradation of poly (ɛ-caprolactone)(PCL) by a newly isolated Brevundimonas sp. strain MRL-AN1 from soil. FEMS microbiology letters, 362(1), 1-7. | PCL-depolymerase | No | NA | NA | 2015 | Emulsified plastic agar plates;SEM;FTIR | Poly( -caprolactone) [PCL; 8×104] | Sigma Aldrich | Yes | No | Soil | Soil | Pakistan | Yes | No
Agromyces sp. | 0 | Nylon | Negoro, S., Shibata, N., Tanaka, Y., Yasuhira, K., Shibata, H., Hashimoto, H., ... & Goto, Y. (2012). Three-dimensional structure of nylon hydrolase and mechanism of nylon-6 hydrolysis. Journal of Biological Chemistry, 287(7), 5079-5090. | Nylon-hydrolase | Yes | 3AXG_A | MNTTPVHALTDIDGGIAVDPAPRLAGPPVFGGPGNDAFDLAPVRSTGREMLRFDFPGVSIGAAHYEEGPTGATVIHIPAGARTAVDARGGAVGLSGGYDFNHAICLAGGASYGLEAGAGVSGALLERLEYRTGFAEAQLVSSAVIYDFSARSTAVYPDKALGRAALEFAVPGEFPQGRAGAGMSASAGKVDWDRTEITGQGAAFRRLGDVRILAVVVPNPVGVIMDRAGTVVRGNYDAQTGVRRHPVFDYQEAFAEQVPPVTEAGNTTISAIVTNVRMSPVELNQFAKQVHSSMHRGIQPFHTDMDGDTLFAVTTDEIDLPTTPGSSRGRLSVNATALGAIASEVMWDAVLEAGK | 2012 | MS | Nylon-6 that was mechanically disintegrated to a powder was a generous gift from Toyobo Co. (Tsuruga, Japan). | Toyobo | Fill me out | No | NA | NA | NA | No | Yes
Aspergillus sp. | 0 | PET | Nimchua, T., Eveleigh, D. E., & Punnapayak, H. (2008). Screening of tropical fungi producing polyethylene terephthalate-hydrolyzing enzyme for fabric modification. Journal of industrial microbiology & biotechnology, 35(8), 843. | Cutinase | No | NA | NA | 2008 | Emulsified agar plates | PET fabrics (weave, warp, and weft: 167 dtex,192 g/m2) | Asia Fiber Public Company, Bangkok, Thailand | No | No | Soil | Soil | Thailand | No | No
Fusarium solani | 0 | PET | Nimchua, T., Eveleigh, D. E., & Punnapayak, H. (2008). Screening of tropical fungi producing polyethylene terephthalate-hydrolyzing enzyme for fabric modification. Journal of industrial microbiology & biotechnology, 35(8), 843. | Cutinase | No | NA | NA | 2008 | Emulsified agar plates | PET fabrics (weave, warp, and weft: 167 dtex,192 g/m2) | Asia Fiber Public Company, Bangkok, Thailand | No | No | Leaf | Highland | Thailand | No | No
Fusarium solani | 0 | PCL | Nimchua, T., Eveleigh, D. E., & Punnapayak, H. (2008). Screening of tropical fungi producing polyethylene terephthalate-hydrolyzing enzyme for fabric modification. Journal of industrial microbiology & biotechnology, 35(8), 843. | Cutinase | No | NA | NA | 2008 | Emulsified agar plates | PCL (mol. wt. 14,000) | Sigma-Aldrich Inc. | Yes | No | Leaf | Highland | Thailand | No | No
Fusarium solani | 0 | PCL | Nimchua, T., Punnapayak, H., & Zimmermann, W. (2007). Comparison of the hydrolysis of polyethylene terephthalate fibers by a hydrolase from Fusarium oxysporum LCH I and Fusarium solani f. sp. pisi. Biotechnology Journal: Healthcare Nutrition Technology, 2(3), 361-364. | Cutinase | No | NA | NA | 2007 | Emulsified agar plates | Polycaprolactone (500 mg/L, mol. wt. 10 000) | Polycaprolactone (500 mg/L, mol. wt. 10 000) | NA | No | Collection | Collection | NA | No | No
Fusarium oxysporum | 0 | PET | Nimchua, T., Punnapayak, H., & Zimmermann, W. (2007). Comparison of the hydrolysis of polyethylene terephthalate fibers by a hydrolase from Fusarium oxysporum LCH I and Fusarium solani f. sp. pisi. Biotechnology Journal: Healthcare Nutrition Technology, 2(3), 361-364. | Hydrolase | No | NA | NA | 2007 | Emulsified agar plates | PET yarn (small pieces of untreated pre-washed PET yarn, a kind gift of Dr. T. Böhme KG, Geretsried, Germany) | NA | NA | No | NA | NA | Thailand | No | No
Aspergillus sp. | 0 | PBSA | Nishide, H., Toyota, K., & Kimura, M. (1999). Effects of soil temperature and anaerobiosis on degradation of biodegradable plastics in soil and their degrading microorganisms. Soil Science and Plant Nutrition, 45(4), 963-972. | No | No | NA | NA | 1999 | Weight loss | PBSA (poly-butylene succinate and agipate copolymer, Showa Highpolymer Co.) | Showa Highpolymer Co | Fill me out | Yes | Soil | Farm | Japan | No | No
Cunninghamella sp. | 0 | PBSA | Nishide, H., Toyota, K., & Kimura, M. (1999). Effects of soil temperature and anaerobiosis on degradation of biodegradable plastics in soil and their degrading microorganisms. Soil Science and Plant Nutrition, 45(4), 963-972. | No | No | NA | NA | 1999 | Weight loss | PBSA (poly-butylene succinate and agipate copolymer, Showa Highpolymer Co.) | Showa Highpolymer Co | Fill me out | Yes | Soil | Farm | Japan | No | No
Paecilomyces sp. | 40383 | PCL | Nishide, H., Toyota, K., & Kimura, M. (1999). Effects of soil temperature and anaerobiosis on degradation of biodegradable plastics in soil and their degrading microorganisms. Soil Science and Plant Nutrition, 45(4), 963-972. | No | No | NA | NA | 1999 | Weight loss | PCL (poly-caprolactone, Daicel Chemical Industries) | Daicel Chemical Industries | Fill me out | Yes | Soil | Farm | Japan | No | No
Mucor sp. | 0 | PHB | Nishide, H., Toyota, K., & Kimura, M. (1999). Effects of soil temperature and anaerobiosis on degradation of biodegradable plastics in soil and their degrading microorganisms. Soil Science and Plant Nutrition, 45(4), 963-972. | No | No | NA | NA | 1999 | HPLC | PHB, of natural origin, was in powder form and had average molecular weight of 469,000 | Aldrich Chemical Co. Inc. | Yes | No | Soil | NA | NA | No | No
Comamonas acidovorans | 0 | PU | Nomura, N., Shigeno-Akutsu, Y., Nakajima-Kambe, T., & Nakahara, T. (1998). Cloning and sequence analysis of a polyurethane esterase of Comamonas acidovorans TB-35. Journal of fermentation and bioengineering, 86(4), 339-345. | PU esterase | Yes | BAA76305.1 | MNSRSLTKAIRFPTILALAGFSVLGACGGSDNDSSSNNQGAPAVAITVAGQVQAVDRLGMRRYFGIPFAAPPVGNLRWMPPAPPQSWAAPLAKTQSNAPCMQTGATDPLRLPNGTEDCLYLDVHAPATGEGPFPVMVWIHGGAFSIGGTITYADPSPLVSKGVIVVNIAYRMGAMGFLGHPSLRAADGTVGNYGIMDQQAALRWVQDNIAAFGGDKSNVTIFGESAGGFSVMTHLASPLSKGLFAKAIVQSGGYGFDRQLTQAQLEAQSTSIVNSALAAAGVSCPTVDAACLRGLSAELVNNQLATAFTTANWSPVPSVDGKVLPKSIKATFVAGENNKVPLVNGSNQDEWSYFVASRELVAGPLTAAQYPSYLQTSLGLPPSLATVYPLTDYGTNTAQQPSLAATAAGTDMHFSCPALNLSKRVLSQATPIFMYEFRDRTAIPSIGRNTISFNQGAGHTYELQYLFNLRDLETAEHRDLQASMARYWTNFARTSNPNNGDPVATSWPAFTGPTKVLGLDVASAGGIRELATFETDHKCNTAWTSLTF | 1998 | GC | The polyester polyurethane (PUR) usedin this study was synthesized by the condensation of poly(diethylene glycol adipate) (DEGA) and 2,4-tolylene diisocyanate under anhydrous conditions as described previously (6, 7). | NA | Yes | No | NA | NA | NA | Yes | No
Bacillus amyloliquefaciens | 0 | LDPE | Novotný, Č., Malachová, K., Adamus, G., Kwiecień, M., Lotti, N., Soccio, M., ... & Fava, F. (2018). Deterioration of irradiation/high-temperature pretreated, linear low-density polyethylene (LLDPE) by Bacillus amyloliquefaciens. International biodeterioration & biodegradation, 132, 259-267. | No | No | NA | NA | 2018 | Weight loss;FTIR;GPC;ESI-MS;DSC;TGA | Virgin LLDPE and LDPE films (density at 20 °C: 0.88–0.96 g cm−3; thickness: 40 and 70 μm for LLDPE and LDPE, respectively) were provided by Department of Civil, Chemical, Environmental, and Materials Engineering, University of Bologna, Italy. The films were kindly supplied by Versalis S.p.A. that prepared a neat formulation of the polymer films avoiding use of stabilizers and additives. | Versalis S.p.A | Yes | No | Plastic | Compost | Belgium | No | No
Acinetobacter baumannii | 0 | PE | Nowak, B., Pająk, J., Drozd-Bratkowicz, M., & Rymarz, G. (2011). Microorganisms participating in the biodegradation of modified polyethylene films in different soils under laboratory conditions. International biodeterioration & biodegradation, 65(6), 757-767. | No | No | NA | NA | 2011 | Weight loss;SEM;FTIR;Tensilometer | LDPE, type “FGNX23-D022”;Bionolle (type #3001) | POLICHEM;Showa Denko | Fill me out | No | Soil | Forest;Waste coal;Crater | Poland | No | No
Bacillus amyloliquefaciens | 0 | PE | Nowak, B., Pająk, J., Drozd-Bratkowicz, M., & Rymarz, G. (2011). Microorganisms participating in the biodegradation of modified polyethylene films in different soils under laboratory conditions. International biodeterioration & biodegradation, 65(6), 757-767. | No | No | NA | NA | 2011 | Weight loss;SEM;FTIR;Tensilometer | LDPE, type “FGNX23-D022”;Bionolle (type #3001) | POLICHEM;Showa Denko | Fill me out | No | Soil | Forest;Waste coal;Crater | Poland | No | No
Bacillus thuringiensis | 0 | PE | Nowak, B., Pająk, J., Drozd-Bratkowicz, M., & Rymarz, G. (2011). Microorganisms participating in the biodegradation of modified polyethylene films in different soils under laboratory conditions. International biodeterioration & biodegradation, 65(6), 757-767. | No | No | NA | NA | 2011 | Weight loss;SEM;FTIR;Tensilometer | LDPE, type “FGNX23-D022”;Bionolle (type #3001) | POLICHEM;Showa Denko | Fill me out | No | Soil | Forest;Waste coal;Crater | Poland | No | No
Micrococcus luteus | 0 | PE | Nowak, B., Pająk, J., Drozd-Bratkowicz, M., & Rymarz, G. (2011). Microorganisms participating in the biodegradation of modified polyethylene films in different soils under laboratory conditions. International biodeterioration & biodegradation, 65(6), 757-767. | No | No | NA | NA | 2011 | Weight loss;SEM;FTIR;Tensilometer | LDPE, type “FGNX23-D022”;Bionolle (type #3001) | POLICHEM;Showa Denko | Fill me out | No | Soil | Forest;Waste coal;Crater | Poland | No | No
Micrococcus lylae | 0 | PE | Nowak, B., Pająk, J., Drozd-Bratkowicz, M., & Rymarz, G. (2011). Microorganisms participating in the biodegradation of modified polyethylene films in different soils under laboratory conditions. International biodeterioration & biodegradation, 65(6), 757-767. | No | No | NA | NA | 2011 | Weight loss;SEM;FTIR;Tensilometer | LDPE, type “FGNX23-D022”;Bionolle (type #3001) | POLICHEM;Showa Denko | Fill me out | No | Soil | Forest;Waste coal;Crater | Poland | No | No
Paenibacillus macerans | 0 | PE | Nowak, B., Pająk, J., Drozd-Bratkowicz, M., & Rymarz, G. (2011). Microorganisms participating in the biodegradation of modified polyethylene films in different soils under laboratory conditions. International biodeterioration & biodegradation, 65(6), 757-767. | No | No | NA | NA | 2011 | Weight loss;SEM;FTIR;Tensilometer | LDPE, type “FGNX23-D022”;Bionolle (type #3001) | POLICHEM;Showa Denko | Fill me out | No | Soil | Forest;Waste coal;Crater | Poland | No | No
Rahnella aquatilis | 0 | PE | Nowak, B., Pająk, J., Drozd-Bratkowicz, M., & Rymarz, G. (2011). Microorganisms participating in the biodegradation of modified polyethylene films in different soils under laboratory conditions. International biodeterioration & biodegradation, 65(6), 757-767. | No | No | NA | NA | 2011 | Weight loss;SEM;FTIR;Tensilometer | LDPE, type “FGNX23-D022”;Bionolle (type #3001) | POLICHEM;Showa Denko | Fill me out | No | Soil | Forest;Waste coal;Crater | Poland | No | No
Rhizobium viscosum | 0 | PE | Nowak, B., Pająk, J., Drozd-Bratkowicz, M., & Rymarz, G. (2011). Microorganisms participating in the biodegradation of modified polyethylene films in different soils under laboratory conditions. International biodeterioration & biodegradation, 65(6), 757-767. | No | No | NA | NA | 2011 | Weight loss;SEM;FTIR;Tensilometer | LDPE, type “FGNX23-D022”;Bionolle (type #3001) | POLICHEM;Showa Denko | Fill me out | No | Soil | Forest;Waste coal;Crater | Poland | No | No
Staphylococcus cohnii | 0 | PE | Nowak, B., Pająk, J., Drozd-Bratkowicz, M., & Rymarz, G. (2011). Microorganisms participating in the biodegradation of modified polyethylene films in different soils under laboratory conditions. International biodeterioration & biodegradation, 65(6), 757-767. | No | No | NA | NA | 2011 | Weight loss;SEM;FTIR;Tensilometer | LDPE, type “FGNX23-D022”;Bionolle (type #3001) | POLICHEM;Showa Denko | Fill me out | No | Soil | Forest;Waste coal;Crater | Poland | No | No
Staphylococcus xylosus | 0 | PE | Nowak, B., Pająk, J., Drozd-Bratkowicz, M., & Rymarz, G. (2011). Microorganisms participating in the biodegradation of modified polyethylene films in different soils under laboratory conditions. International biodeterioration & biodegradation, 65(6), 757-767. | No | No | NA | NA | 2011 | Weight loss;SEM;FTIR;Tensilometer | LDPE, type “FGNX23-D022”;Bionolle (type #3001) | POLICHEM;Showa Denko | Fill me out | No | Soil | Forest;Waste coal;Crater | Poland | No | No
Bacillus pumilus | 0 | PE | Nowak, B., Pająk, J., Drozd-Bratkowicz, M., & Rymarz, G. (2011). Microorganisms participating in the biodegradation of modified polyethylene films in different soils under laboratory conditions. International biodeterioration & biodegradation, 65(6), 757-767. | No | No | NA | NA | 2011 | Weight loss;SEM;FTIR;Tensilometer | LDPE, type “FGNX23-D022”;Bionolle (type #3001) | POLICHEM;Showa Denko | Fill me out | No | Soil | Forest;Waste coal;Crater | Poland | No | No
Bacillus mycoides | 0 | PE | Nowak, B., Pająk, J., Drozd-Bratkowicz, M., & Rymarz, G. (2011). Microorganisms participating in the biodegradation of modified polyethylene films in different soils under laboratory conditions. International biodeterioration & biodegradation, 65(6), 757-767. | No | No | NA | NA | 2011 | Weight loss;SEM;FTIR;Tensilometer | LDPE, type “FGNX23-D022”;Bionolle (type #3001) | POLICHEM;Showa Denko | Fill me out | No | Soil | Forest;Waste coal;Crater | Poland | No | No
Pseudomonas fluorescens | 0 | PE | Nowak, B., Pająk, J., Drozd-Bratkowicz, M., & Rymarz, G. (2011). Microorganisms participating in the biodegradation of modified polyethylene films in different soils under laboratory conditions. International biodeterioration & biodegradation, 65(6), 757-767. | No | No | NA | NA | 2011 | Weight loss;FTIR;SEM | PE powder (white) with 75 mmparticle size and density of 0.94 g/mL at 25 _x0001_C, | Sigma Aldrich Chemical Co. (USA) | No | No | Sediment | Mangroove | Malaysia | No | No
Pseudomonas stutzeri | 0 | PEG | Obradors, N., & Aguilar, J. (1991). Efficient biodegradation of high-molecular-weight polyethylene glycols by pure cultures of Pseudomonas stutzeri. Appl. Environ. Microbiol., 57(8), 2383-2388. | PEG dehydrogenase | No | NA | NA | 1991 | Spectrophotometry;Cromatography | PEGs except PEG 4000 were also from Merck. PEG 4000, Nitro Blue Tetrazolium, glyoxylic acid, and glycolic acid were from Sigma | Sigma Aldrich;Merck | Yes | No | Water | River | Spain | Yes | No
Alicycliphilus sp. | 0 | PU | Oceguera-Cervantes, A., Carrillo-García, A., López, N., Bolaños-Nuñez, S., Cruz-Gómez, M. J., Wacher, C., & Loza-Tavera, H. (2007). Characterization of the polyurethanolytic activity of two Alicycliphilus sp. strains able to degrade polyurethane and N-methylpyrrolidone. Appl. Environ. Microbiol., 73(19), 6214-6223. | No | No | NA | NA | 2007 | FTIR;GC-MS;SEM | Impranil DLN | Bayer | No | No | Plastic | Open-air refuse dump | Mexico | No | No
Talaromyces funiculosus | 0 | PCL | Oda, Y., Asari, H., Urakami, T., & Tonomura, K. (1995). Microbial degradation of poly (3-hydroxybutyrate) and polycaprolactone by filamentous fungi. Journal of fermentation and bioengineering, 80(3), 265-269. | PHB and PCL depolymerases | No | NA | NA | 1995 | HPLC; | PCL was a commercial product (Placcel HIPTM) was in powder form and had average molecular weight of 10,000 | Daicel Chemical Industries, Ltd. | Fill me out | No | Soil | Soil | NA | No | No
Purpureocillium lilacinum | 0 | PCL | Oda, Y., Asari, H., Urakami, T., & Tonomura, K. (1995). Microbial degradation of poly (3-hydroxybutyrate) and polycaprolactone by filamentous fungi. Journal of fermentation and bioengineering, 80(3), 265-269. | PHB and PCL depolymerases | No | NA | NA | 2002 | HPLC; | PCL was a commercial product (Placcel HIPTM) was in powder form and had average molecular weight of 10,001 | Daicel Chemical Industries, Ltd. | Fill me out | No | Soil | Soil | NA | No | No
Talaromyces funiculosus | 0 | PHB | Oda, Y., Asari, H., Urakami, T., & Tonomura, K. (1995). Microbial degradation of poly (3-hydroxybutyrate) and polycaprolactone by filamentous fungi. Journal of fermentation and bioengineering, 80(3), 265-269. | PHB and PCL depolymerases | No | NA | NA | 1995 | HPLC; | PHB of natural origin with molecular weight of 469,000 | Sigma Aldrich | Yes | No | Soil | Soil | NA | No | Yes
Purpureocillium lilacinum | 0 | PHB | Oda, Y., Asari, H., Urakami, T., & Tonomura, K. (1995). Microbial degradation of poly (3-hydroxybutyrate) and polycaprolactone by filamentous fungi. Journal of fermentation and bioengineering, 80(3), 265-269. | PHB and PCL depolymerases | No | NA | NA | 1995 | HPLC; | PHB of natural origin with molecular weight of 469,001 | Sigma Aldrich | Yes | No | Soil | Soil | NA | No | No
Alcaligenes faecalis | 0 | PCL | Oda, Y., Oida, N., Urakami, T., & Tonomura, K. (1997). Polycaprolactone depolymerase produced by the bacterium Alcaligenes faecalis. FEMS Microbiology letters, 152(2), 339-343. | PCL Depolymerase | No | NA | NA | 1997 | HPLC;Emulsified agar plates;Spectroscopy | A commercial product of PCL Placcel H1P with an average molecular mass of 10000 Da was treated as previously described (10) and used as the suspension (1.6 mg ml^-1), unless otherwise stated. | Daicel Chemical Industries, Ltd. | Fill me out | No | NA | NA | NA | No | No
Serratia marcescens | 0 | LDPE | Odusanya, S. A., Nkwogu, J. V., Alu, N., Udo, G. E., Ajao, J. A., Osinkolu, G. A., & Uzomah, A. C. (2013). Preliminary studies on microbial degradation of plastics used in packaging potable water in Nigeria. Nigerian Food Journal, 31(2), 63-72. | No | No | NA | NA | 2013 | SEM;DSC | The linear low density polyethylene (LLDPE) used for packaging water were randomly selected and washed thoroughly in deionized water. | NA | No | No | Soil | Soil | Nigeria | Yes | No
Sphingomonas macrogoltabidus | 0 | PEG | Ohta, T., Tani, A., Kimbara, K., & Kawai, F. (2005). A novel nicotinoprotein aldehyde dehydrogenase involved in polyethylene glycol degradation. Applied microbiology and biotechnology, 68(5), 639-646. | Polyethylene_glycol_dehydrogenase | Yes | BAF98451.1 | MCLVTLYRCTPIWVRNRGMHKFDFVVVGAGSAGCTVASRLSENGKYQVALLEAGGSHNNPLISIPFNFAFTVPKGPHNWSFETVPQEGLNGRRGYQPRGKVLGGSSSINAMVYIRGAKEDYEHWAALGNEGWSYEEVLPFFKKAQNRVKGANEYHAQGGPLTVSPPRSPNPLNDMFIKAGMDCQLPYNEDFNGETQEGIGCYELTQDRGKRCSAALAYVTPAEKRKNLTIFKQAFVEKVLVENGQATGVMVKLNGNLQLIKARREVILSCGAFQSPQLLLLSGIGAKDKLDPHKIKVVHELPGVGENLYDHVDFCLMYQSDSEHVLGKNARSVFRVAWNQFKYFAGRRGILTTNFNESGAFYFTNPDERSPDIQLHFAFTLVDQHGLKRHGRGGFGCHVCVLRPKSHGNLTLADANPATPPLIDPAFLKDERDVATLLAGVKRAQQILQAPAFDEIRGKPVYATASNNDDELIEDIRNRADTIYHPVGTCKMGPDSDPMAVVDSSLRVRGIRNLRVIDASIMPSIVSGNTNAPTIMIGEKGAQMILDEAESYT | 2005 | Spectrophotometry | PEG-aldehydes were prepared from PEGs by a reaction with the recombinant PEGDH | NA | NA | No | NA | NA | NA | No | Yes
Streptomyces sp. | 0 | PEG | Ohta, T., Tani, A., Kimbara, K., & Kawai, F. (2005). A novel nicotinoprotein aldehyde dehydrogenase involved in polyethylene glycol degradation. Applied microbiology and biotechnology, 68(5), 639-646. | Polyethylene_glycol-aldehyde_dehydrogenase | Yes | BAF98449.1 | MKEYPNLYIGGQWVSPHSDNMSTVINPSTEEVCAKIASGDKADVDAPVRAAREAFDSFWQSSRESRVKLLRDVVAGIQSRADEFAEAINQEMGAPLWWAQQAQVPAGIAHFATAADVLEKFKFVEAKGTTHLRREAIGVCGMITPWNWPLNQVACKIAAALAVGCTVVLKPAEQTPLDSILLAEVIDAAGAPPGVFNLVTGSGSVVGSALSDHPEVDMVSFTGSTRAGAMVAKAAADSIKRVSQELGGKSVNLVLPDADLQESVVRAVRSLMSNAGQTCSAGSRLLVPADRQEEAIAIAKQTAESIPVALSADADAPAIGPISTQRQYEQVKKLIGVGIDEGATLVTGGVESPSGATKGFFVKPTIFANVNNAMAIAQEEIFGPVLVIIAYEDVDQAVQIANDSPYGLSGYVQGPHEQAVEVASSIRTGQVFINNAHADFNAPFGGFKQSGNGREWGEVGFDEFLEY | 2005 | Spectrophotometry | PEG-aldehydes were prepared from PEGs by a reaction with the recombinant PEGDH | NA | NA | No | NA | NA | NA | No | Yes
Sphingomonas macrogoltabidus | 0 | PEG | Ohta, T., Tani, A., Kimbara, K., & Kawai, F. (2005). A novel nicotinoprotein aldehyde dehydrogenase involved in polyethylene glycol degradation. Applied microbiology and biotechnology, 68(5), 639-646. | Polyethylene_glycol_dehydrogenase | Yes | BAF98451.1 | MCLVTLYRCTPIWVRNRGMHKFDFVVVGAGSAGCTVASRLSENGKYQVALLEAGGSHNNPLISIPFNFAFTVPKGPHNWSFETVPQEGLNGRRGYQPRGKVLGGSSSINAMVYIRGAKEDYEHWAALGNEGWSYEEVLPFFKKAQNRVKGANEYHAQGGPLTVSPPRSPNPLNDMFIKAGMDCQLPYNEDFNGETQEGIGCYELTQDRGKRCSAALAYVTPAEKRKNLTIFKQAFVEKVLVENGQATGVMVKLNGNLQLIKARREVILSCGAFQSPQLLLLSGIGAKDKLDPHKIKVVHELPGVGENLYDHVDFCLMYQSDSEHVLGKNARSVFRVAWNQFKYFAGRRGILTTNFNESGAFYFTNPDERSPDIQLHFAFTLVDQHGLKRHGRGGFGCHVCVLRPKSHGNLTLADANPATPPLIDPAFLKDERDVATLLAGVKRAQQILQAPAFDEIRGKPVYATASNNDDELIEDIRNRADTIYHPVGTCKMGPDSDPMAVVDSSLRVRGIRNLRVIDASIMPSIVSGNTNAPTIMIGEKGAQMILDEAESYT | 2005 | Spectrophotometry | PEG-aldehydes were prepared from PEGs by a reaction with the recombinant PEGDH | NA | NA | No | NA | NA | NA | Yes | Yes
Streptomyces sp. | 0 | PEG | Ohta, T., Tani, A., Kimbara, K., & Kawai, F. (2005). A novel nicotinoprotein aldehyde dehydrogenase involved in polyethylene glycol degradation. Applied microbiology and biotechnology, 68(5), 639-646. | Polyethylene_glycol-aldehyde_dehydrogenase | Yes | BAF98449.1 | MKEYPNLYIGGQWVSPHSDNMSTVINPSTEEVCAKIASGDKADVDAPVRAAREAFDSFWQSSRESRVKLLRDVVAGIQSRADEFAEAINQEMGAPLWWAQQAQVPAGIAHFATAADVLEKFKFVEAKGTTHLRREAIGVCGMITPWNWPLNQVACKIAAALAVGCTVVLKPAEQTPLDSILLAEVIDAAGAPPGVFNLVTGSGSVVGSALSDHPEVDMVSFTGSTRAGAMVAKAAADSIKRVSQELGGKSVNLVLPDADLQESVVRAVRSLMSNAGQTCSAGSRLLVPADRQEEAIAIAKQTAESIPVALSADADAPAIGPISTQRQYEQVKKLIGVGIDEGATLVTGGVESPSGATKGFFVKPTIFANVNNAMAIAQEEIFGPVLVIIAYEDVDQAVQIANDSPYGLSGYVQGPHEQAVEVASSIRTGQVFINNAHADFNAPFGGFKQSGNGREWGEVGFDEFLEY | 2005 | Spectrophotometry | PEG-aldehydes were prepared from PEGs by a reaction with the recombinant PEGDH | NA | NA | No | NA | NA | NA | No | Yes
Penicillium chrysogenum | 0 | HDPE | Ojha, N., Pradhan, N., Singh, S., Barla, A., Shrivastava, A., Khatua, P., ... & Bose, S. (2017). Evaluation of HDPE and LDPE degradation by fungus, implemented by statistical optimization. Scientific reports, 7, 39515. | No | No | NA | NA | 2017 | FE-SEM;AFM;FTIR;Weight loss | HDPE and LDPE sheets were collected from department of Biological Sciences and Earth Science laboratories situated at IISER Kolkata, Mohanpur Campus, West Bengal. The sheets (test samples) were cut into small strips of 6 * 6 cm and transferred to a fresh solution containing 70 ml Tween 80, 10 ml bleach, and 983 ml distilled water and stirring for 30 to 60 minutes and sterilized as followed by El-Shafei et al.27 with a few modifications. | Biological Sciences and Earth Science laboratories | NA | No | Soil | Plastic dump site | Mohanpur, India | No | No
Penicillium oxalicum | 0 | HDPE | Ojha, N., Pradhan, N., Singh, S., Barla, A., Shrivastava, A., Khatua, P., ... & Bose, S. (2017). Evaluation of HDPE and LDPE degradation by fungus, implemented by statistical optimization. Scientific reports, 7, 39515. | No | No | NA | NA | 2017 | FE-SEM;AFM;FTIR;Weight loss | HDPE and LDPE sheets were collected from department of Biological Sciences and Earth Science laboratories situated at IISER Kolkata, Mohanpur Campus, West Bengal. The sheets (test samples) were cut into small strips of 6 * 6 cm and transferred to a fresh solution containing 70 ml Tween 80, 10 ml bleach, and 983 ml distilled water and stirring for 30 to 60 minutes and sterilized as followed by El-Shafei et al.27 with a few modifications. | Biological Sciences and Earth Science laboratories | NA | No | Soil | Plastic dump site | Mohanpur, India | No | No
Penicillium chrysogenum | 0 | LDPE | Ojha, N., Pradhan, N., Singh, S., Barla, A., Shrivastava, A., Khatua, P., ... & Bose, S. (2017). Evaluation of HDPE and LDPE degradation by fungus, implemented by statistical optimization. Scientific reports, 7, 39515. | No | No | NA | NA | 2017 | FE-SEM;AFM;FTIR;Weight loss | HDPE and LDPE sheets were collected from department of Biological Sciences and Earth Science laboratories situated at IISER Kolkata, Mohanpur Campus, West Bengal. The sheets (test samples) were cut into small strips of 6 * 6 cm and transferred to a fresh solution containing 70 ml Tween 80, 10 ml bleach, and 983 ml distilled water and stirring for 30 to 60 minutes and sterilized as followed by El-Shafei et al.27 with a few modifications. | Biological Sciences and Earth Science laboratories | NA | No | Soil | Plastic dump site | Mohanpur, India | No | No
Penicillium oxalicum | 0 | LDPE | Ojha, N., Pradhan, N., Singh, S., Barla, A., Shrivastava, A., Khatua, P., ... & Bose, S. (2017). Evaluation of HDPE and LDPE degradation by fungus, implemented by statistical optimization. Scientific reports, 7, 39515. | No | No | NA | NA | 2017 | FE-SEM;AFM;FTIR;Weight loss | HDPE and LDPE sheets were collected from department of Biological Sciences and Earth Science laboratories situated at IISER Kolkata, Mohanpur Campus, West Bengal. The sheets (test samples) were cut into small strips of 6 * 6 cm and transferred to a fresh solution containing 70 ml Tween 80, 10 ml bleach, and 983 ml distilled water and stirring for 30 to 60 minutes and sterilized as followed by El-Shafei et al.27 with a few modifications. | Biological Sciences and Earth Science laboratories | NA | No | Soil | Plastic dump site | Mohanpur, India | No | No
Phanerochaete chrysosporium | 0 | PE | Orhan, Y., & Büyükgüngör, H. (2000). Enhancement of biodegradability of disposable polyethylene in controlled biological soil. International biodeterioration & biodegradation, 45(1-2), 49-55. | No | No | NA | NA | 2000 | FTIR;CO2;Tensilometer;Viscosimeter | The film used in this study was low density polyethylene containing 12% starch (LDPE/starch), autoxidizable fatty acid ester and catalytic agents (transition metals). The biodegradable plastic has natural color, slightly grainy texture and corn-like smell (Krupp and Jewell, 1992). LDPE/starch blend (2.54x15.24 cm) were cut and disinfected. | NA | No | No | Soil | Farm | Samsun, Turkey | No | No
Rhodococcus ruber | 0 | PE | Orr, I. G., Hadar, Y., & Sivan, A. (2004). Colonization, biofilm formation and biodegradation of polyethylene by a strain of Rhodococcus ruber. Applied microbiology and biotechnology, 65(1), 97-104. | Lacase | No | NA | NA | 2004 | Weight loss;SEM;FTIR | We have used a branched low-density (0.92 g cm−3) polyethylene (LDPE Ipiten 111) with an average molecular weight of 191,000, produced by Carmel Olefins (Haifa, Israel). All experiments were performed with films (0.2 mm thick) prepared from this polyethylene by Plastopil Hazorea (Kibbutz Hazorea, Israel). | Carmel Olefins (Haifa, Israel) | Fill me out | No | NA | NA | NA | No | No
Aspergillus sp. | 0 | PU | Osman, M., Satti, S. M., Luqman, A., Hasan, F., Shah, Z., & Shah, A. A. (2018). Degradation of polyester polyurethane by Aspergillus sp. strain S45 isolated from soil. Journal of Polymers and the Environment, 26(1), 301-310. | No | No | NA | NA | 2018 | FTIR;DSC;Weight loss;CO2;SEM; | Methylene diphenyl diisocyanate (MDI) polyester PU {poly[4,4-methylene-bis(phenyl isocyanate)-alt-1,4-butanediol/ poly (butylene adipate)]} pellets were obtained from Sigma-Aldrich, GmbH, Germany. | Sigma-Aldrich | Yes | No | Soil | Plastic waste dump site | men Farm, Samsun | No | No
Lulwoana uniseptata | 0 | PE | Paço, A., Duarte, K., da Costa, J. P., Santos, P. S., Pereira, R., Pereira, M. E., ... & Rocha-Santos, T. A. (2017). Biodegradation of polyethylene microplastics by the marine fungus Zalerion maritimum. Science of the Total Environment, 586, 10-15. | No | No | NA | NA | 2017 | FTIR-ATR;NMR;SEM | Polyethylene pellets (PE, linear formula H(CH2CH2)nH), with a melt index of 1.0 g/10 min (190 °C/2.16 kg) were acquired from Sigma- Aldrich (USA). These exhibited spheroid morphology and were approximately 2–4mmin size. | Sigma-Aldrich | NA | No | NA | NA | NA | No | No
Penicillium pinophilum | 0 | PHB | Panagiotidou, E., Konidaris, C., Baklavaridis, A., Zuburtikudis, I., Achilias, D., & Mitlianga, P. (2014). A simple route for purifying extracellular poly (3-hydroxybutyrate)-depolymerase from Penicillium pinophilum. Enzyme research, 2014. | PHB-depolymerase | No | NA | NA | 2014 | Spectrophotometry;Weight loss;SEM | PHB | Sigma Aldrich | Yes | No | NA | Collection | Germany | Yes | Yes
Paecilomyces variotii | 0 | PHBV | Passos, T. M., Marconato, J. C., & Franchetti, S. M. M. (2015). Biodegradation of films of low density polyethylene (LDPE), poly (hydroxibutyrate-co-valerate)(PHBV), and LDPE/PHBV (70/30) blend with Paecilomyces variotii. Polímeros, 25(1), 29-34. | No | No | NA | NA | 2015 | OM;SEM;FTIR | The polymers Polyhydroxybutyrat e - covalerate- 18% HV (PHBV) (donated by the Department of Materials Engineering - Federal University of São Carlos) | Department of Materials Engineering - Federal University of São Carlos | NA | No | Collection | Collection | NA | No | No
Comamonas sp. | 0 | PE | Peixoto, J., Silva, L. P., & Krüger, R. H. (2017). Brazilian Cerrado soil reveals an untapped microbial potential for unpretreated polyethylene biodegradation. Journal of hazardous materials, 324, 634-644. | No | No | NA | NA | 2017 | ATR-FTIR;SEM;Raman spectroscopy;Emulsified agar plates; | 0.1% ultra-high molecular weight PE powder (Sigma Aldrich, USA) | Sigma-Aldrich | Yes | No | Plastic | Soil | Cerrado,Brazil | No | No
Delftia sp. | 0 | PE | Peixoto, J., Silva, L. P., & Krüger, R. H. (2017). Brazilian Cerrado soil reveals an untapped microbial potential for unpretreated polyethylene biodegradation. Journal of hazardous materials, 324, 634-644. | No | No | NA | NA | 2017 | ATR-FTIR;SEM;Raman spectroscopy;Emulsified agar plates; | 0.1% ultra-high molecular weight PE powder (Sigma Aldrich, USA) | Sigma-Aldrich | Yes | No | Plastic | Soil | Cerrado,Brazil | No | No
Stenotrophomonas sp. | 0 | PE | Peixoto, J., Silva, L. P., & Krüger, R. H. (2017). Brazilian Cerrado soil reveals an untapped microbial potential for unpretreated polyethylene biodegradation. Journal of hazardous materials, 324, 634-644. | No | No | NA | NA | 2017 | ATR-FTIR;SEM;Raman spectroscopy;Emulsified agar plates; | 0.1% ultra-high molecular weight PE powder (Sigma Aldrich, USA) | Sigma-Aldrich | Yes | No | Plastic | Soil | Cerrado,Brazil | No | No
Burkholderia gladioli | 0 | PU | Peng, Y. H., Shih, Y. H., Lai, Y. C., Liu, Y. Z., Liu, Y. T., & Lin, N. C. (2014). Degradation of polyurethane by bacterium isolated from soil and assessment of polyurethanolytic activity of a Pseudomonas putida strain. Environmental Science and Pollution Research, 21(16), 9529-9537. | No | No | NA | NA | 2014 | FTIR;Emulsified agar plates | Impranil DLN | bayer | No | No | NA | NA | Taiwan | No | No
Pseudomonas otitidis | 0 | PU | Peng, Y. H., Shih, Y. H., Lai, Y. C., Liu, Y. Z., Liu, Y. T., & Lin, N. C. (2014). Degradation of polyurethane by bacterium isolated from soil and assessment of polyurethanolytic activity of a Pseudomonas putida strain. Environmental Science and Pollution Research, 21(16), 9529-9537. | No | No | NA | NA | 2014 | FTIR;Emulsified agar plates | Impranil DLN | bayer | No | No | NA | NA | Taiwan | No | No
Pseudomonas putida | 0 | PU | Peng, Y. H., Shih, Y. H., Lai, Y. C., Liu, Y. Z., Liu, Y. T., & Lin, N. C. (2014). Degradation of polyurethane by bacterium isolated from soil and assessment of polyurethanolytic activity of a Pseudomonas putida strain. Environmental Science and Pollution Research, 21(16), 9529-9537. | No | No | NA | NA | 2014 | FTIR;Emulsified agar plates | Impranil DLN | bayer | No | No | NA | NA | Taiwan | No | No
Amycolatopsis sp. | 0 | PLA | Penkhrue, W., Kanpiengjai, A., Khanongnuch, C., Masaki, K., Pathom-Aree, W., Punyodom, W., & Lumyong, S. (2017). Effective enhancement of polylactic acid-degrading enzyme production by Amycolatopsis sp. strain SCM_MK2-4 using statistical and one-factor-at-a-time approaches. Preparative Biochemistry and Biotechnology, 47(7), 730-738. | PLA-degrading enzyme | No | NA | NA | 2017 | Spectrophotometry;HPLC;Weight loss;SEM | Polylactic acid pellets (4043D grade) with a number-average molecular weight ðMnÞ of 1.30 × 105 g mol 1 and a weightaverage molecular weight ðMwÞ of 1.50 × 105 g mol | NatureWorks LLC | NA | No | NA | Rice field | Thailand | Yes | No
Clostridium botulinum | 0 | PBAT | Perz, V., Baumschlager, A., Bleymaier, K., Zitzenbacher, S., Hromic, A., Steinkellner, G., ... & Küper, U. (2016). Hydrolysis of synthetic polyesters by Clostridium botulinum esterases. Biotechnology and bioengineering, 113(5), 1024-1034. | Estarase | Yes | AKZ20828.1;AKZ20829.1 | MAEPKAQGTQKVESSTTKKEVKDAEETIKIPTLEDIDNLIDSAEEVKSEEDINKMPPLKFPVEFPEVNTRSIIGGNNYPIVLVHGFMGFGRDELLGYKYWGGVVDLQEKLNASGHETYTATVGPVSSNWDRACELYAYIVGGTVDYGEAHAKKFKHNRYGRTYPGIYKNISNENKIHLIGHSMGGQTIRTLTQLLSEGSEEEINCGQENISPLFEGGKHWIHSVSTISTPNDGTTLSDLMPAKDLISYTFGVLGTITGKNKLFSSIYDLKLDQWGLKKQNGESQRDYIERVLDSNIWNSTKDIATYDLSTEGAQELNTWVKAQPDVYYFSWTTQATKESILTGHSVAQIGPMNPIFYPTANLMGRYSRNQKDLPIIDKKWFPNDGVVNCISQDGPKLGSNDVIEQYNGGVKIGQWNAMPR;MAGNSDAMGVGNNYPIVMVHGCFGWGSNEGAGLYYWGGKESLTQKLTEKGYTVYSPSIGPVSSNWDRACELYTYIVGGTVDYGESHSKKYGHERYGRSYPGVYKQIGTKDSSGNVQKIHLIGHSMGGQTIRLLAQLLENGDPNELSFTTDGSINSLFTGGKSWVSSITSIATPHDGSQEAHIKCDIEPLTHQFVAAIAAIKGKNVNLDDLNYDFQLDQWGLKRKPGESRLAYNNRVIKSEIWKKTKDLSVWDLSPEGAREFNSYVKAQSDIDYFSIACVNTHEDKLTHFQVPNKKMNPVLVKSSIFMGMYTNNKSGEVPIDKSWWRNDGVVSVISAINPKVGSTDKIVDYSGTAVKGTWNYLGELDNTDHIEVCGMKYDRKGIEQMYFNVAEMLSKLPVEIINTDHMDIVGTFGNVKDWYMDYASFLSNLSR | 2016 | HPLC | PBAT (poly(butylene adipate-co-butylene terephthalate) was kindly provided by BASF SE. | BASF | Fill me out | No | NA | Collection | NA | No | Yes
Clostridium hathewayi | 0 | PBAT | Perz, V., Hromic, A., Baumschlager, A., Steinkellner, G., Pavkov-Keller, T., Gruber, K., ... & Sinkel, C. (2016). An esterase from anaerobic Clostridium hathewayi can hydrolyze aliphatic–aromatic polyesters. Environmental science & technology, 50(6), 2899-2907. | Esterase | Yes | EFC94627.1 | MAKQFLYDNLPVVETKAGKLRGYQWEGTYIFKGIRYARANRFQLPEEVEPWEGVKEAASYGFVCPMLTRDHPQGELLVPHRYWPQDEDCLSLNIWSQSLDRSAKKPVMFWIHGGAFSMGSSIEQKAYNGENMSRYGDVVVVTVNHRLNILGYLDLSPYGERYAGSANAGQADLVAALKWVRDNIEAFGGDPDNVTIFGQSGGGMKVSGLMQTPEADGLFHRAMIMSGVAGDVLPYSTGDSRPLIQAMLKELGLAEQEAGRLETVPYYDLAAAYNRVSPAIARAGGYIGCTPRPDDFYKGEGPAVGFTDHAKTIPVMVGTVFGEFAMMPLPFNKETISEAELDEILDKRFQGHGKELKTVFAEAYPGKSPVDLLTLDTIFRGPTKEFVRSLAAAGGSVYSYLFALEFPYQNQKTA | 2016 | HPLC;SEM | Milled PBAT | BASF | Yes | No | NA | NA | NA | No | No
Streptomyces sp. | 0 | PBS | Phithakrotchanakoon, C., Rudeekit, Y., Tanapongpipat, S., Leejakpai, T., Aiba, S. I., Noda, I., & Champreda, V. (2009). Microbial degradation and physico-chemical alteration of polyhydroxyalkanoates by a thermophilic Streptomyces sp. Biologia, 64(2), 246-251. | No | No | NA | NA | 2009 | DSC;SEM;Emulsified agar plates;HPLC;GPC | Polybutylene-succinate (PBS) | Sigma-Aldrich | Yes | Yes | NA | Landill | Suphanburi province, Thailand | No | No
Streptomyces sp. | 0 | PCL | Phithakrotchanakoon, C., Rudeekit, Y., Tanapongpipat, S., Leejakpai, T., Aiba, S. I., Noda, I., & Champreda, V. (2009). Microbial degradation and physico-chemical alteration of polyhydroxyalkanoates by a thermophilic Streptomyces sp. Biologia, 64(2), 246-251. | No | No | NA | NA | 2009 | DSC;SEM;Emulsified agar plates;HPLC;GPC | Poly(ε-caprolactone) (PCL) | Sigma-Aldrich | Yes | Yes | NA | Landill | Suphanburi province, Thailand | No | No
Streptomyces sp. | 0 | PHB | Phithakrotchanakoon, C., Rudeekit, Y., Tanapongpipat, S., Leejakpai, T., Aiba, S. I., Noda, I., & Champreda, V. (2009). Microbial degradation and physico-chemical alteration of polyhydroxyalkanoates by a thermophilic Streptomyces sp. Biologia, 64(2), 246-251. | No | No | NA | NA | 2009 | DSC;SEM;Emulsified agar plates;HPLC;GPC | PHB powder (natural origin) | Sigma-Aldrich | Yes | Yes | NA | Landill | Suphanburi province, Thailand | No | No
Streptomyces sp. | 0 | PHBH | Phithakrotchanakoon, C., Rudeekit, Y., Tanapongpipat, S., Leejakpai, T., Aiba, S. I., Noda, I., & Champreda, V. (2009). Microbial degradation and physico-chemical alteration of polyhydroxyalkanoates by a thermophilic Streptomyces sp. Biologia, 64(2), 246-251. | No | No | NA | NA | 2009 | DSC;SEM;Emulsified agar plates;HPLC;GPC | PHBHx (6.9 mol% HHx) | Procter & Gamble Co. (OH, USA) | Fill me out | Yes | NA | Landill | Suphanburi province, Thailand | No | No
Streptomyces sp. | 0 | PHBV | Phithakrotchanakoon, C., Rudeekit, Y., Tanapongpipat, S., Leejakpai, T., Aiba, S. I., Noda, I., & Champreda, V. (2009). Microbial degradation and physico-chemical alteration of polyhydroxyalkanoates by a thermophilic Streptomyces sp. Biologia, 64(2), 246-251. | No | No | NA | NA | 2009 | DSC;SEM;Emulsified agar plates;HPLC;GPC | Poly[(R)-3-hydroxybutyrateco-3-hydroxyvalerate] (PHBV 8 mol% and 12 mol% HV) | Sigma-Aldrich | Yes | Yes | NA | Landill | Suphanburi province, Thailand | No | No
Streptomyces badius | 0 | PE | Pometto, A. L., Lee, B. T., & Johnson, K. E. (1992). Production of an extracellular polyethylene-degrading enzyme (s) by Streptomyces species. Appl. Environ. Microbiol., 58(2), 731-733. | No | No | NA | NA | 1992 | FTIR;Tensilometer;Weight loss;GPC | The 6% starch-polyethylene-prooxidant degradable plastic was prepared commercially with POLYCLEAN masterbatch | Archer-Daniels-Midland Inc., Decatur, Ill | No | No | Collection | Collection | NA | No | No
Streptomyces griseus | 0 | PE | Pometto, A. L., Lee, B. T., & Johnson, K. E. (1992). Production of an extracellular polyethylene-degrading enzyme (s) by Streptomyces species. Appl. Environ. Microbiol., 58(2), 731-733. | No | No | NA | NA | 1992 | FTIR;Tensilometer;Weight loss;GPC | The 6% starch-polyethylene-prooxidant degradable plastic was prepared commercially with POLYCLEAN masterbatch | Archer-Daniels-Midland Inc., Decatur, Ill | No | No | Collection | Collection | NA | No | No
Streptomyces viridosporus | 0 | PE | Pometto, A. L., Lee, B. T., & Johnson, K. E. (1992). Production of an extracellular polyethylene-degrading enzyme (s) by Streptomyces species. Appl. Environ. Microbiol., 58(2), 731-733. | No | No | NA | NA | 1992 | FTIR;Tensilometer;Weight loss;GPC | The 6% starch-polyethylene-prooxidant degradable plastic was prepared commercially with POLYCLEAN masterbatch | Archer-Daniels-Midland Inc., Decatur, Ill | No | No | Collection | Collection | NA | No | No
Mucor circinelloides | 0 | PE | Pramila, R., & Ramesh, K. V. (2011). Biodegradation of low density polyethylene (LDPE) by fungi isolated from marine water a SEM analysis. African Journal of Microbiology Research, 5(28), 5013-5018. | No | No | NA | NA | 2011 | SEM;CO2 | LDPE sheets | NA | NA | No | Water | Sea | Kovalam, India | No | No
Acinetobacter baumannii | 0 | LDPE | Pramila, R., Padmavathy, K., Ramesh, K. V., & Mahalakshmi, K. (2012). Brevibacillus parabrevis, Acinetobacter baumannii and Pseudomonas citronellolis-Potential candidates for biodegradation of low density polyethylene (LDPE). African Journal of Bacteriology Research, 4(1), 9-14. | No | No | NA | NA | 2012 | CO2 | LDPE sheets | NA | NA | No | Soil | Landfill | Chennai Tamil Nadu, India | No | No
Brevibacillus parabrevis | 0 | LDPE | Pramila, R., Padmavathy, K., Ramesh, K. V., & Mahalakshmi, K. (2012). Brevibacillus parabrevis, Acinetobacter baumannii and Pseudomonas citronellolis-Potential candidates for biodegradation of low density polyethylene (LDPE). African Journal of Bacteriology Research, 4(1), 9-14. | No | No | NA | NA | 2012 | CO2 | LDPE sheets | NA | NA | No | Soil | Landfill | Chennai Tamil Nadu, India | No | No
Pseudomonas citronellolis | 0 | LDPE | Pramila, R., Padmavathy, K., Ramesh, K. V., & Mahalakshmi, K. (2012). Brevibacillus parabrevis, Acinetobacter baumannii and Pseudomonas citronellolis-Potential candidates for biodegradation of low density polyethylene (LDPE). African Journal of Bacteriology Research, 4(1), 9-14. | No | No | NA | NA | 2012 | CO2 | LDPE sheets | NA | NA | No | Soil | Landfill | Chennai Tamil Nadu, India | No | No
Amycolatopsis alba | 0 | PBS | Pranamuda, H., & Tokiwa, Y. (1999). Degradation of poly (L-lactide) by strains belonging to genus Amycolatopsis. Biotechnology Letters, 21(10), 901-905. | No | No | NA | NA | 1999 | Emulsified agar plates;TOC | PTMS (BIONOLLE 1020; Mn D 2:9 _ 104) pellet | Showa High-Polymer Co | Fill me out | No | Collection | Collection | NA | No | No
Amycolatopsis azurea | 0 | PBS | Pranamuda, H., & Tokiwa, Y. (1999). Degradation of poly (L-lactide) by strains belonging to genus Amycolatopsis. Biotechnology Letters, 21(10), 901-905. | No | No | NA | NA | 1999 | Emulsified agar plates;TOC | PTMS (BIONOLLE 1020; Mn D 2:9 _ 104) pellet | Showa High-Polymer Co | Fill me out | No | Collection | Collection | NA | No | No
Amycolatopsis fastidiosa | 0 | PBS | Pranamuda, H., & Tokiwa, Y. (1999). Degradation of poly (L-lactide) by strains belonging to genus Amycolatopsis. Biotechnology Letters, 21(10), 901-905. | No | No | NA | NA | 1999 | Emulsified agar plates;TOC | PTMS (BIONOLLE 1020; Mn D 2:9 _ 104) pellet | Showa High-Polymer Co | Fill me out | No | Collection | Collection | NA | No | No
Amycolatopsis mediterranei | 0 | PBS | Pranamuda, H., & Tokiwa, Y. (1999). Degradation of poly (L-lactide) by strains belonging to genus Amycolatopsis. Biotechnology Letters, 21(10), 901-905. | No | No | NA | NA | 1999 | Emulsified agar plates;TOC | PTMS (BIONOLLE 1020; Mn D 2:9 _ 104) pellet | Showa High-Polymer Co | Fill me out | No | Collection | Collection | NA | No | No
Amycolatopsis methanolica | 0 | PBS | Pranamuda, H., & Tokiwa, Y. (1999). Degradation of poly (L-lactide) by strains belonging to genus Amycolatopsis. Biotechnology Letters, 21(10), 901-905. | No | No | NA | NA | 1999 | Emulsified agar plates;TOC | PTMS (BIONOLLE 1020; Mn D 2:9 _ 104) pellet | Showa High-Polymer Co | Fill me out | No | Collection | Collection | NA | No | No
Amycolatopsis orientalis | 0 | PBS | Pranamuda, H., & Tokiwa, Y. (1999). Degradation of poly (L-lactide) by strains belonging to genus Amycolatopsis. Biotechnology Letters, 21(10), 901-905. | No | No | NA | NA | 1999 | Emulsified agar plates;TOC | PTMS (BIONOLLE 1020; Mn D 2:9 _ 104) pellet | Showa High-Polymer Co | Fill me out | No | Collection | Collection | NA | No | No
Amycolatopsis rugosa | 0 | PBS | Pranamuda, H., & Tokiwa, Y. (1999). Degradation of poly (L-lactide) by strains belonging to genus Amycolatopsis. Biotechnology Letters, 21(10), 901-905. | No | No | NA | NA | 1999 | Emulsified agar plates;TOC | PTMS (BIONOLLE 1020; Mn D 2:9 _ 104) pellet | Showa High-Polymer Co | Fill me out | No | Collection | Collection | NA | No | No
Amycolatopsis sp. | 0 | PBS | Pranamuda, H., & Tokiwa, Y. (1999). Degradation of poly (L-lactide) by strains belonging to genus Amycolatopsis. Biotechnology Letters, 21(10), 901-905. | No | No | NA | NA | 1999 | Emulsified agar plates;TOC | PTMS (BIONOLLE 1020; Mn D 2:9 _ 104) pellet | Showa High-Polymer Co | Fill me out | No | Collection | Collection | NA | No | No
Amycolatopsis sulphurea | 0 | PBS | Pranamuda, H., & Tokiwa, Y. (1999). Degradation of poly (L-lactide) by strains belonging to genus Amycolatopsis. Biotechnology Letters, 21(10), 901-905. | No | No | NA | NA | 1999 | Emulsified agar plates;TOC | PTMS (BIONOLLE 1020; Mn D 2:9 _ 104) pellet | Showa High-Polymer Co | Fill me out | No | Collection | Collection | NA | No | No
Amycolatopsis tolypomycina | 0 | PBS | Pranamuda, H., & Tokiwa, Y. (1999). Degradation of poly (L-lactide) by strains belonging to genus Amycolatopsis. Biotechnology Letters, 21(10), 901-905. | No | No | NA | NA | 1999 | Emulsified agar plates;TOC | PTMS (BIONOLLE 1020; Mn D 2:9 _ 104) pellet | Showa High-Polymer Co | Fill me out | No | Collection | Collection | NA | No | No
Amycolatopsis alba | 0 | PCL | Pranamuda, H., & Tokiwa, Y. (1999). Degradation of poly (L-lactide) by strains belonging to genus Amycolatopsis. Biotechnology Letters, 21(10), 901-905. | No | No | NA | NA | 1999 | Emulsified agar plates;TOC | PCL (TONE P767; Mn D 1:8_104) pellet | Union Carbide Co. | Fill me out | No | Collection | Collection | NA | No | No
Amycolatopsis azurea | 0 | PCL | Pranamuda, H., & Tokiwa, Y. (1999). Degradation of poly (L-lactide) by strains belonging to genus Amycolatopsis. Biotechnology Letters, 21(10), 901-905. | No | No | NA | NA | 1999 | Emulsified agar plates;TOC | PCL (TONE P767; Mn D 1:8_104) pellet | Union Carbide Co. | Fill me out | No | Collection | Collection | NA | No | No
Amycolatopsis coloradensis | 0 | PCL | Pranamuda, H., & Tokiwa, Y. (1999). Degradation of poly (L-lactide) by strains belonging to genus Amycolatopsis. Biotechnology Letters, 21(10), 901-905. | No | No | NA | NA | 1999 | Emulsified agar plates;TOC | PCL (TONE P767; Mn D 1:8_104) pellet | Union Carbide Co. | Fill me out | No | Collection | Collection | NA | No | No
Amycolatopsis fastidiosa | 0 | PCL | Pranamuda, H., & Tokiwa, Y. (1999). Degradation of poly (L-lactide) by strains belonging to genus Amycolatopsis. Biotechnology Letters, 21(10), 901-905. | No | No | NA | NA | 1999 | Emulsified agar plates;TOC | PCL (TONE P767; Mn D 1:8_104) pellet | Union Carbide Co. | Fill me out | No | Collection | Collection | NA | No | No
Amycolatopsis mediterranei | 0 | PCL | Pranamuda, H., & Tokiwa, Y. (1999). Degradation of poly (L-lactide) by strains belonging to genus Amycolatopsis. Biotechnology Letters, 21(10), 901-905. | No | No | NA | NA | 1999 | Emulsified agar plates;TOC | PCL (TONE P767; Mn D 1:8_104) pellet | Union Carbide Co. | Fill me out | No | Collection | Collection | NA | No | No
Amycolatopsis methanolica | 0 | PCL | Pranamuda, H., & Tokiwa, Y. (1999). Degradation of poly (L-lactide) by strains belonging to genus Amycolatopsis. Biotechnology Letters, 21(10), 901-905. | No | No | NA | NA | 1999 | Emulsified agar plates;TOC | PCL (TONE P767; Mn D 1:8_104) pellet | Union Carbide Co. | Fill me out | No | Collection | Collection | NA | No | No
Amycolatopsis orientalis | 0 | PCL | Pranamuda, H., & Tokiwa, Y. (1999). Degradation of poly (L-lactide) by strains belonging to genus Amycolatopsis. Biotechnology Letters, 21(10), 901-905. | No | No | NA | NA | 1999 | Emulsified agar plates;TOC | PCL (TONE P767; Mn D 1:8_104) pellet | Union Carbide Co. | Fill me out | No | Collection | Collection | NA | No | No
Amycolatopsis rugosa | 0 | PCL | Pranamuda, H., & Tokiwa, Y. (1999). Degradation of poly (L-lactide) by strains belonging to genus Amycolatopsis. Biotechnology Letters, 21(10), 901-905. | No | No | NA | NA | 1999 | Emulsified agar plates;TOC | PCL (TONE P767; Mn D 1:8_104) pellet | Union Carbide Co. | Fill me out | No | Collection | Collection | NA | No | No
Amycolatopsis sp. | 0 | PCL | Pranamuda, H., & Tokiwa, Y. (1999). Degradation of poly (L-lactide) by strains belonging to genus Amycolatopsis. Biotechnology Letters, 21(10), 901-905. | No | No | NA | NA | 1999 | Emulsified agar plates;TOC | PCL (TONE P767; Mn D 1:8_104) pellet | Union Carbide Co. | Fill me out | No | Collection | Collection | NA | No | No
Amycolatopsis sulphurea | 0 | PCL | Pranamuda, H., & Tokiwa, Y. (1999). Degradation of poly (L-lactide) by strains belonging to genus Amycolatopsis. Biotechnology Letters, 21(10), 901-905. | No | No | NA | NA | 1999 | Emulsified agar plates;TOC | PCL (TONE P767; Mn D 1:8_104) pellet | Union Carbide Co. | Fill me out | No | Collection | Collection | NA | No | No
Amycolatopsis tolypomycina | 0 | PCL | Pranamuda, H., & Tokiwa, Y. (1999). Degradation of poly (L-lactide) by strains belonging to genus Amycolatopsis. Biotechnology Letters, 21(10), 901-905. | No | No | NA | NA | 1999 | Emulsified agar plates;TOC | PCL (TONE P767; Mn D 1:8_104) pellet | Union Carbide Co. | Fill me out | No | Collection | Collection | NA | No | No
Amycolatopsis alba | 0 | PHB | Pranamuda, H., & Tokiwa, Y. (1999). Degradation of poly (L-lactide) by strains belonging to genus Amycolatopsis. Biotechnology Letters, 21(10), 901-905. | No | No | NA | NA | 1999 | Emulsified agar plates;TOC | PHB powder | Mitsubishi Gas Chemical Co | Fill me out | No | Collection | Collection | NA | No | No
Amycolatopsis azurea | 0 | PHB | Pranamuda, H., & Tokiwa, Y. (1999). Degradation of poly (L-lactide) by strains belonging to genus Amycolatopsis. Biotechnology Letters, 21(10), 901-905. | No | No | NA | NA | 1999 | Emulsified agar plates;TOC | PHB powder | Mitsubishi Gas Chemical Co | Fill me out | No | Collection | Collection | NA | No | No
Amycolatopsis fastidiosa | 0 | PHB | Pranamuda, H., & Tokiwa, Y. (1999). Degradation of poly (L-lactide) by strains belonging to genus Amycolatopsis. Biotechnology Letters, 21(10), 901-905. | No | No | NA | NA | 1999 | Emulsified agar plates;TOC | PHB powder | Mitsubishi Gas Chemical Co | Fill me out | No | Collection | Collection | NA | No | No
Amycolatopsis mediterranei | 0 | PHB | Pranamuda, H., & Tokiwa, Y. (1999). Degradation of poly (L-lactide) by strains belonging to genus Amycolatopsis. Biotechnology Letters, 21(10), 901-905. | No | No | NA | NA | 1999 | Emulsified agar plates;TOC | PHB powder | Mitsubishi Gas Chemical Co | Fill me out | No | Collection | Collection | NA | No | No
Amycolatopsis orientalis | 0 | PHB | Pranamuda, H., & Tokiwa, Y. (1999). Degradation of poly (L-lactide) by strains belonging to genus Amycolatopsis. Biotechnology Letters, 21(10), 901-905. | No | No | NA | NA | 1999 | Emulsified agar plates;TOC | PHB powder | Mitsubishi Gas Chemical Co | Fill me out | No | Collection | Collection | NA | No | No
Amycolatopsis sp. | 0 | PHB | Pranamuda, H., & Tokiwa, Y. (1999). Degradation of poly (L-lactide) by strains belonging to genus Amycolatopsis. Biotechnology Letters, 21(10), 901-905. | No | No | NA | NA | 1999 | Emulsified agar plates;TOC | PHB powder | Mitsubishi Gas Chemical Co | Fill me out | No | Collection | Collection | NA | No | No
Amycolatopsis tolypomycina | 0 | PHB | Pranamuda, H., & Tokiwa, Y. (1999). Degradation of poly (L-lactide) by strains belonging to genus Amycolatopsis. Biotechnology Letters, 21(10), 901-905. | No | No | NA | NA | 1999 | Emulsified agar plates;TOC | PHB powder | Mitsubishi Gas Chemical Co | Fill me out | No | Collection | Collection | NA | No | No
Amycolatopsis alba | 0 | PLA | Pranamuda, H., & Tokiwa, Y. (1999). Degradation of poly (L-lactide) by strains belonging to genus Amycolatopsis. Biotechnology Letters, 21(10), 901-905. | No | No | NA | NA | 1999 | Emulsified agar plates;TOC | LACTY 1012 (number-average molecular weight, Mn = 1.3 × 105) | Shimadzu Co. | Fill me out | No | Collection | Collection | NA | No | No
Amycolatopsis azurea | 0 | PLA | Pranamuda, H., & Tokiwa, Y. (1999). Degradation of poly (L-lactide) by strains belonging to genus Amycolatopsis. Biotechnology Letters, 21(10), 901-905. | No | No | NA | NA | 1999 | Emulsified agar plates;TOC | LACTY 1012 (number-average molecular weight, Mn = 1.3 × 105) | Shimadzu Co. | Fill me out | No | Collection | Collection | NA | No | No
Amycolatopsis coloradensis | 0 | PLA | Pranamuda, H., & Tokiwa, Y. (1999). Degradation of poly (L-lactide) by strains belonging to genus Amycolatopsis. Biotechnology Letters, 21(10), 901-905. | No | No | NA | NA | 1999 | Emulsified agar plates;TOC | LACTY 1012 (number-average molecular weight, Mn = 1.3 × 105) | Shimadzu Co. | Fill me out | No | Collection | Collection | NA | No | No
Amycolatopsis fastidiosa | 0 | PLA | Pranamuda, H., & Tokiwa, Y. (1999). Degradation of poly (L-lactide) by strains belonging to genus Amycolatopsis. Biotechnology Letters, 21(10), 901-905. | No | No | NA | NA | 1999 | Emulsified agar plates;TOC | LACTY 1012 (number-average molecular weight, Mn = 1.3 × 105) | Shimadzu Co. | Fill me out | No | Collection | Collection | NA | No | No
Amycolatopsis mediterranei | 0 | PLA | Pranamuda, H., & Tokiwa, Y. (1999). Degradation of poly (L-lactide) by strains belonging to genus Amycolatopsis. Biotechnology Letters, 21(10), 901-905. | No | No | NA | NA | 1999 | Emulsified agar plates;TOC | LACTY 1012 (number-average molecular weight, Mn = 1.3 × 105) | Shimadzu Co. | Fill me out | No | Collection | Collection | NA | No | No
Amycolatopsis methanolica | 0 | PLA | Pranamuda, H., & Tokiwa, Y. (1999). Degradation of poly (L-lactide) by strains belonging to genus Amycolatopsis. Biotechnology Letters, 21(10), 901-905. | No | No | NA | NA | 1999 | Emulsified agar plates;TOC | LACTY 1012 (number-average molecular weight, Mn = 1.3 × 105) | Shimadzu Co. | Fill me out | No | Collection | Collection | NA | No | No
Amycolatopsis orientalis | 0 | PLA | Pranamuda, H., & Tokiwa, Y. (1999). Degradation of poly (L-lactide) by strains belonging to genus Amycolatopsis. Biotechnology Letters, 21(10), 901-905. | No | No | NA | NA | 1999 | Emulsified agar plates;TOC | LACTY 1012 (number-average molecular weight, Mn = 1.3 × 105) | Shimadzu Co. | Fill me out | No | Collection | Collection | NA | No | No
Amycolatopsis sp. | 0 | PLA | Pranamuda, H., & Tokiwa, Y. (1999). Degradation of poly (L-lactide) by strains belonging to genus Amycolatopsis. Biotechnology Letters, 21(10), 901-905. | No | No | NA | NA | 1999 | Emulsified agar plates;TOC | LACTY 1012 (number-average molecular weight, Mn = 1.3 × 105) | Shimadzu Co. | Fill me out | No | Collection | Collection | NA | No | No
Amycolatopsis tolypomycina | 0 | PLA | Pranamuda, H., & Tokiwa, Y. (1999). Degradation of poly (L-lactide) by strains belonging to genus Amycolatopsis. Biotechnology Letters, 21(10), 901-905. | No | No | NA | NA | 1999 | Emulsified agar plates;TOC | LACTY 1012 (number-average molecular weight, Mn = 1.3 × 105) | Shimadzu Co. | Fill me out | No | Collection | Collection | NA | No | No
Penicillium roqueforti | 0 | PLA | Pranamuda, H., Tokiwa, Y., & Tanaka, H. (1997). Polylactide degradation by an Amycolatopsis sp. Appl. Environ. Microbiol., 63(4), 1637-1640. | No | No | NA | NA | 1997 | Emulsified agar plates;TOC;SEM | PLA with 100% L-lactic acid content was obtained from Shimadzu Co. Ltd., while PLA with 94% L-lactic acid content was obtained from Cargill Inc. The number-average molecular weights (Mn) were 1.88x10^5 and 1.22x10^4, respectively | Shimadzu Co. Ltd. | Yes | No | Soil | NA | Tsukuba City, Japan | No | No
Amycolatopsis sp. | 0 | PLA | Pranamuda, H., Tsuchii, A., & Tokiwa, Y. (2001). Poly (L‐lactide)‐Degrading Enzyme Produced by Amycolatopsis sp. Macromolecular Bioscience, 1(1), 25-29. | No | No | NA | NA | 2001 | Emulsified agar plates;TOC | A PLLA pellet “LACTY #1012” with a number average molecular weight (Mn) of 1.4x10^5. | Shimadzu Co. | Fill me out | No |  |  |  | No | No
Comamonas sp. | 0 | PHB | Quinteros, R., Goodwin, S., Lenz, R. W., & Park, W. H. (1999). Extracellular degradation of medium chain length poly (β-hydroxyalkanoates) by Comamonas sp. International journal of biological macromolecules, 25(1-3), 135-143. | No | No | NA | NA | 1999 | Emulsified plastic agar plates;Spectrophotometry;CO2 | The PHB and PHBV used in this study were purchased from Aldrich (Milwaukee, WI) | Sigma Aldrich | Yes | No | Compost | Compost | NA | No | No
Comamonas sp. | 0 | PHO | Quinteros, R., Goodwin, S., Lenz, R. W., & Park, W. H. (1999). Extracellular degradation of medium chain length poly (β-hydroxyalkanoates) by Comamonas sp. International journal of biological macromolecules, 25(1-3), 135-143. | No | No | NA | NA | 1999 | Emulsified plastic agar plates;Spectrophotometry;CO2 | All other PHAs were synthesized by Pseudomonas oleo6orans grown in the laboratory on E* medium [13] with appropriate carbon sources. | NA | Yes | No | Compost | Compost | NA | Yes | No
Comamonas sp. | 0 | PHBV | Quinteros, R., Goodwin, S., Lenz, R. W., & Park, W. H. (1999). Extracellular degradation of medium chain length poly (β-hydroxyalkanoates) by Comamonas sp. International journal of biological macromolecules, 25(1-3), 135-143. | No | No | NA | NA | 1999 | Emulsified plastic agar plates;Spectrophotometry;CO2 | The PHB and PHBV used in this study were purchased from Aldrich (Milwaukee, WI) | Sigma Aldrich | Yes | No | Compost | Compost | NA | No | No
Nesiotobacter exalbescens | 0 | LDPE | Rafiq, S., Fathima, F., Shahina, S. J., & Ramesh, K. V. (2018). Biodegradation of Low Density Polyethylene (LDPE) by Halophilic Bacteria Isolated from Solar Saltpans, Kovalam, Chennai. Nature Environment and Pollution Technology, 17(4), 1367-1371. | No | No | NA | NA | 2018 | Emulsified agar plates;SEM | LDPE sheets | NA | NA | No | Water | Saltpan | Kovalam of Chennai, India | No | No
Bacillus vietnamensis | 0 | LDPE | Rafiq, S., Fathima, F., Shahina, S. J., & Ramesh, K. V. (2018). Biodegradation of Low Density Polyethylene (LDPE) by Halophilic Bacteria Isolated from Solar Saltpans, Kovalam, Chennai. Nature Environment and Pollution Technology, 17(4), 1367-1371. | No | No | NA | NA | 2018 | Emulsified agar plates;SEM | LDPE sheets | NA | NA | No | Water | Saltpan | Kovalam of Chennai, India | No | No
Aspergillus niger | 0 | PE | Raghavan, D., & Torma, A. E. (1992). DSC and FTIR Characterization of Biodegradation of Polyethylene. Polymer Engineering & Science, 32(6), 438-442. | No | No | NA | NA | 1992 | DSC;FTIR | Commercially available polyethylene films having a thickness of 10.16 um were used for biodegradation experiments. | NA | NA | NA | NA | NA | NA | No | No
Vibrio alginolyticus | 0 | PVA-LLDPE | Raghul, S. S., Bhat, S. G., Chandrasekaran, M., Francis, V., & Thachil, E. T. (2014). Biodegradation of polyvinyl alcohol-low linear density polyethylene-blended plastic film by consortium of marine benthic vibrios. International Journal of Environmental Science and Technology, 11(7), 1827-1834. | No | No | NA | NA | 2014 | Tensilometer;SEM;Emulsified agar plates | Film-grade LLDPE (LL20FS010) (Reliance Industries Ltd, Mumbai, India) and industrial-grade hot water-soluble polyvinyl alcohol (Rolex Chemical Industries, Mumbai, India) were blended in Thermo HAAKE Polylab System (Germany) equipped with a pair of roller rotors at 195o C. The density of the LLDPE sample is 0.920 g/cm3. Molecular formula of polyvinyl alcohol is (C4H10O)n, having a molecular weight of 17,300 and its viscosity at 4 % concentration in water at 20 _C is 3 mPa s. | Rolex Chemical Industries; Reliance Industries Ltd | Fill me out | No | Sediment | Marine environment | India | No | No
Vibrio parahaemolyticus | 0 | PVA-LLDPE | Raghul, S. S., Bhat, S. G., Chandrasekaran, M., Francis, V., & Thachil, E. T. (2014). Biodegradation of polyvinyl alcohol-low linear density polyethylene-blended plastic film by consortium of marine benthic vibrios. International Journal of Environmental Science and Technology, 11(7), 1827-1834. | No | No | NA | NA | 2014 | Tensilometer;SEM;Emulsified agar plates | Film-grade LLDPE (LL20FS010) (Reliance Industries Ltd, Mumbai, India) and industrial-grade hot water-soluble polyvinyl alcohol (Rolex Chemical Industries, Mumbai, India) were blended in Thermo HAAKE Polylab System (Germany) equipped with a pair of roller rotors at 195o C. The density of the LLDPE sample is 0.920 g/cm3. Molecular formula of polyvinyl alcohol is (C4H10O)n, having a molecular weight of 17,300 and its viscosity at 4 % concentration in water at 20 _C is 3 mPa s. | Rolex Chemical Industries; Reliance Industries Ltd | Fill me out | No | Sediment | Marine environment | India | No | No
Microbacterium paraoxydans | 0 | PE | Rajandas, H., Parimannan, S., Sathasivam, K., Ravichandran, M., & Yin, L. S. (2012). A novel FTIR-ATR spectroscopy based technique for the estimation of low-density polyethylene biodegradation. Polymer Testing, 31(8), 1094-1099. | No | No | NA | NA | 2012 | FTIR-ATR;Spectrophotometry;FTIR | Hundred grams of LDPE beads (Basell Polyolefins, Netherlands) were dissolved in 500 ml of O-Xylene (Hamburg Chemicals, Germany) by heating at 70 C until a homogenous solution formed. The solution was allowed to recrystallize and mechanically powdered using a mortar and pestle. | Basell Polyolefins | Fill me out | No | NA | NA | NA | No | No
Pseudomonas aeruginosa | 0 | PE | Rajandas, H., Parimannan, S., Sathasivam, K., Ravichandran, M., & Yin, L. S. (2012). A novel FTIR-ATR spectroscopy based technique for the estimation of low-density polyethylene biodegradation. Polymer Testing, 31(8), 1094-1099. | No | No | NA | NA | 2012 | FTIR-ATR | Hundred grams of LDPE beads were dissolved in 500 ml of O-Xylene (Hamburg Chemicals, Germany) by heating at 70 C until a homogenous solution formed. The solution was allowed to recrystallize and mechanically powdered using a mortar and pestle. | Basell Polyolefins, Netherlands | Fill me out | No | Collection | Collection | NA | No | No
Phanerochaete chrysosporium | 0 | PHBV | Renstad, R., Karlsson, S., & Albertsson, A. C. (1999). The influence of processing induced differences in molecular structure on the biological and non-biological degradation of poly (3-hydroxybutyrate-co-3-hydroxyvalerate), P (3-HB-co-3-HV). Polymer degradation and stability, 63(2), 201-211. | No | No | NA | NA | 1999 | SEC;DSC;X-ray scattering;FTIR;Tensilometer;Weight loss | Poly(3-hydroxybutyrate-co-3-hydroxyvalerate), P(3-HB-co-3-HV) was purchased from Zeneca Bio Products under the trade name Biopol D400G. The polymer contained 7% hydroxyvalerate and a nucleant, BN. The average molecular weights were Mw: 320 000 and Mn:110 000 according to the manufacturer. | Zeneca Bioproducts | Fill me out | No | Collection | Collection | NA | No | No
Penicillium simplicissimum | 0 | PHBV | Renstad, R., Karlsson, S., & Albertsson, A. C. (1999). The influence of processing induced differences in molecular structure on the biological and non-biological degradation of poly (3-hydroxybutyrate-co-3-hydroxyvalerate), P (3-HB-co-3-HV). Polymer degradation and stability, 63(2), 201-211. | No | No | NA | NA | 1999 | SEC;DSC;X-ray scattering;FTIR;Tensilometer;Weight loss | Poly(3-hydroxybutyrate-co-3-hydroxyvalerate), P(3-HB-co-3-HV) was purchased from Zeneca Bio Products under the trade name Biopol D400G. The polymer contained 7% hydroxyvalerate and a nucleant, BN. The average molecular weights were Mw: 320 000 and Mn:110 000 according to the manufacturer. | Zeneca Bioproducts | Fill me out | No | Collection | Collection | NA | No | No
Schlegelella thermodepolymerans | 0 | PHB | Romen, F., Reinhardt, S., & Jendrossek, D. (2004). Thermotolerant poly (3-hydroxybutyrate)-degrading bacteria from hot compost and characterization of the PHB depolymerase of Schlegelella sp. KB1a. Archives of microbiology, 182(2-3), 157-164. | PHA depolymerases | Yes | AAT09963.1 | MRSIRLKRLIAAVALGGAAAATQAASPLPRLNVDKTQISVSGLSAGGFMANQLGYAYSGTFMGVGIFAGGPYMCAGHSNYTSCMYNATITSSMRSAMQASIDNWSGAHIDPKAHVANQRVFLFVGNSDTTVGPNPMDAVHAQYQHNGVRRTARVRGRNSTAHVFPTDFDATGNNACNSTASPYIANCGYDGAKAVLSRIYGTLQPRNDAPAGANYIEFDQTAFTNNPGMASTGWVYVPANCAAGAQCRLHVALHGCQQSTGHIGDRFVKNTGYTRWADTNNIIVLFPQAKTDNTPRNTAASGMLPNPNACWDWVGWYGSNFAQKTGTQAAAIKAMVDHVASARPRLRLPAPTGVQTSGATSSSMVISWAAVQGAAGYNVYRDGTKVNATAVSGTSYTDNGLSPGTTYQWTVRAVNAQGPRPAVGPATGTTTGTAAVCFTSSNYAHVSAGRAYVSMGYTYANASHQNMGLWNVFVTTTLKQTGPNYYVIGTCP | 2004 | Emulsified plastic agar plates;Spectrophotometry | PHB and poly(3-hydroxyvalerate) (PHV) were isolated from gluconate-grown or valerate-grown cells of Ralstonia eutropha H16 (DSMZ428) or Chromobacterium violaceum (DSMZ30191), respectively, by sodium hypochlorite digestion and subsequent solvent extraction with acetone/diethylether as described elsewhere (Jendrossek et al. 1993b). | NA | Yes | Yes | Compost | Commercial composting plant | Ganderkesee, Germany | No | No
Schlegelella sp. | 0 | PHB | Romen, F., Reinhardt, S., & Jendrossek, D. (2004). Thermotolerant poly (3-hydroxybutyrate)-degrading bacteria from hot compost and characterization of the PHB depolymerase of Schlegelella sp. KB1a. Archives of microbiology, 182(2-3), 157-164. | PHB-depolymerase | Yes | AAT09963.1 | MRSIRLKRLIAAVALGGAAAATQAASPLPRLNVDKTQISVSGLSAGGFMANQLGYAYSGTFMGVGIFAGGPYMCAGHSNYTSCMYNATITSSMRSAMQASIDNWSGAHIDPKAHVANQRVFLFVGNSDTTVGPNPMDAVHAQYQHNGVRRTARVRGRNSTAHVFPTDFDATGNNACNSTASPYIANCGYDGAKAVLSRIYGTLQPRNDAPAGANYIEFDQTAFTNNPGMASTGWVYVPANCAAGAQCRLHVALHGCQQSTGHIGDRFVKNTGYTRWADTNNIIVLFPQAKTDNTPRNTAASGMLPNPNACWDWVGWYGSNFAQKTGTQAAAIKAMVDHVASARPRLRLPAPTGVQTSGATSSSMVISWAAVQGAAGYNVYRDGTKVNATAVSGTSYTDNGLSPGTTYQWTVRAVNAQGPRPAVGPATGTTTGTAAVCFTSSNYAHVSAGRAYVSMGYTYANASHQNMGLWNVFVTTTLKQTGPNYYVIGTCP | 2004 | Emulsified plastic agar plates;Spectrophotometry | PHB and poly(3-hydroxyvalerate) (PHV) were isolated from gluconate-grown or valerate-grown cells of Ralstonia eutropha H16 (DSMZ428) or Chromobacterium violaceum (DSMZ30191), respectively, by sodium hypochlorite digestion and subsequent solvent extraction with acetone/diethylether as described elsewhere (Jendrossek et al. 1993b). | NA | Yes | Yes | Compost | Commercial composting plant | Ganderkesee, Germany | Yes | No
Schlegelella sp. | 0 | PHV | Romen, F., Reinhardt, S., & Jendrossek, D. (2004). Thermotolerant poly (3-hydroxybutyrate)-degrading bacteria from hot compost and characterization of the PHB depolymerase of Schlegelella sp. KB1a. Archives of microbiology, 182(2-3), 157-164. | PHB-depolymerase | Yes | AAT09963.1 | MRSIRLKRLIAAVALGGAAAATQAASPLPRLNVDKTQISVSGLSAGGFMANQLGYAYSGTFMGVGIFAGGPYMCAGHSNYTSCMYNATITSSMRSAMQASIDNWSGAHIDPKAHVANQRVFLFVGNSDTTVGPNPMDAVHAQYQHNGVRRTARVRGRNSTAHVFPTDFDATGNNACNSTASPYIANCGYDGAKAVLSRIYGTLQPRNDAPAGANYIEFDQTAFTNNPGMASTGWVYVPANCAAGAQCRLHVALHGCQQSTGHIGDRFVKNTGYTRWADTNNIIVLFPQAKTDNTPRNTAASGMLPNPNACWDWVGWYGSNFAQKTGTQAAAIKAMVDHVASARPRLRLPAPTGVQTSGATSSSMVISWAAVQGAAGYNVYRDGTKVNATAVSGTSYTDNGLSPGTTYQWTVRAVNAQGPRPAVGPATGTTTGTAAVCFTSSNYAHVSAGRAYVSMGYTYANASHQNMGLWNVFVTTTLKQTGPNYYVIGTCP | 2004 | Emulsified plastic agar plates;Spectrophotometry | PHB and poly(3-hydroxyvalerate) (PHV) were isolated from gluconate-grown or valerate-grown cells of Ralstonia eutropha H16 (DSMZ428) or Chromobacterium violaceum (DSMZ30191), respectively, by sodium hypochlorite digestion and subsequent solvent extraction with acetone/diethylether as described elsewhere (Jendrossek et al. 1993b). | NA | Yes | Yes | Compost | Commercial composting plant | Ganderkesee, Germany | Yes | No
Caenibacterium thermophilum | 0 | PHB | Romen, F., Reinhardt, S., & Jendrossek, D. (2004). Thermotolerant poly (3-hydroxybutyrate)-degrading bacteria from hot compost and characterization of the PHB depolymerase of Schlegelella sp. KB1a. Archives of microbiology, 182(2-3), 157-164. | No | No | NA | NA | 2004 | Emulsified plastic agar plates;Spectrophotometry | PHB and poly(3-hydroxyvalerate) (PHV) were isolated from gluconate-grown or valerate-grown cells of Ralstonia eutropha H16 (DSMZ428) or Chromobacterium violaceum (DSMZ30191), respectively, by sodium hypochlorite digestion and subsequent solvent extraction with acetone/diethylether as described elsewhere (Jendrossek et al. 1993b). | NA | Yes | Yes | Compost | Commercial composting plant | Ganderkesee, Germany | Yes | No
Caenibacterium thermophilum | 0 | PHV | Romen, F., Reinhardt, S., & Jendrossek, D. (2004). Thermotolerant poly (3-hydroxybutyrate)-degrading bacteria from hot compost and characterization of the PHB depolymerase of Schlegelella sp. KB1a. Archives of microbiology, 182(2-3), 157-164. | No | No | NA | NA | 2004 | Emulsified plastic agar plates;Spectrophotometry | PHB and poly(3-hydroxyvalerate) (PHV) were isolated from gluconate-grown or valerate-grown cells of Ralstonia eutropha H16 (DSMZ428) or Chromobacterium violaceum (DSMZ30191), respectively, by sodium hypochlorite digestion and subsequent solvent extraction with acetone/diethylether as described elsewhere (Jendrossek et al. 1993b). | NA | Yes | Yes | Compost | Commercial composting plant | Ganderkesee, Germany | Yes | No
Schlegelella thermodepolymerans | 0 | PHB | Romen, F., Reinhardt, S., & Jendrossek, D. (2004). Thermotolerant poly (3-hydroxybutyrate)-degrading bacteria from hot compost and characterization of the PHB depolymerase of Schlegelella sp. KB1a. Archives of microbiology, 182(2-3), 157-164. | No | No | NA | NA | 2004 | Emulsified plastic agar plates;Spectrophotometry | PHB and poly(3-hydroxyvalerate) (PHV) were isolated from gluconate-grown or valerate-grown cells of Ralstonia eutropha H16 (DSMZ428) or Chromobacterium violaceum (DSMZ30191), respectively, by sodium hypochlorite digestion and subsequent solvent extraction with acetone/diethylether as described elsewhere (Jendrossek et al. 1993b). | NA | Yes | Yes | Compost | Commercial composting plant | Ganderkesee, Germany | Yes | No
Schlegelella thermodepolymerans | 0 | PHV | Romen, F., Reinhardt, S., & Jendrossek, D. (2004). Thermotolerant poly (3-hydroxybutyrate)-degrading bacteria from hot compost and characterization of the PHB depolymerase of Schlegelella sp. KB1a. Archives of microbiology, 182(2-3), 157-164. | No | No | NA | NA | 2004 | Emulsified plastic agar plates;Spectrophotometry | PHB and poly(3-hydroxyvalerate) (PHV) were isolated from gluconate-grown or valerate-grown cells of Ralstonia eutropha H16 (DSMZ428) or Chromobacterium violaceum (DSMZ30191), respectively, by sodium hypochlorite digestion and subsequent solvent extraction with acetone/diethylether as described elsewhere (Jendrossek et al. 1993b). | NA | Yes | Yes | Compost | Commercial composting plant | Ganderkesee, Germany | Yes | No
Thermobifida fusca | 0 | PET | Roth, C., Wei, R., Oeser, T., Then, J., Föllner, C., Zimmermann, W., & Sträter, N. (2014). Structural and functional studies on a thermostable polyethylene terephthalate degrading hydrolase from Thermobifida fusca. Applied microbiology and biotechnology, 98(18), 7815-7823. | Cutinase | Yes | NA | MRGVWRYMPVYYYKCMLIPLLTFTKISIISKPQESRISLIICRTMPTVATFLGLAISGAAMASGAALGAYNVDPNSISVSGLSSGGFMSAQLGVAYSDTFKVGFGVFAGGPYDCARGQSYTTCMYNQNPSITTPVANMKSWSGNKINPVSNLQSRKIYMWTGTADTTVGPNVMSQLKTQLANFASAANVSYITTSGAAHTFPTDFDAAGDNSCSSSVSPYISNCQCDGAGAVLQWMYGPLNARNPGTLSGSIVSFSQTGEYGASGMDTTGYLYVPRACQPGSSTVCKLHVALHGCKQSYSMIGSKFVSNTGYNMWADTNDIIILYPQAVADNTMHTIWTGMPLPNPNGCWDWVGWYGANADQVGGVQMAAIVNQVARVVSGYGAGSSSSTTAATPTTTTGSITTTTTTTATVTTTAVAPLYGQCGGIGWTGPTACATGVCTAYSPYYAQCLLIV | 2014 | NA | NA | NA | NA | NA | NA | NA | NA | No | Yes
Virgibacillus halodenitrificans | 0 | PE | Roy, P. K., Titus, S., Surekha, P., Tulsi, E., Deshmukh, C., & Rajagopal, C. (2008). Degradation of abiotically aged LDPE films containing pro-oxidant by bacterial consortium. Polymer degradation and stability, 93(10), 1917-1922. | No | No | NA | NA | 2008 | GC-MS;Weight loss;TGA;Tensilometer;FTIR;SEM;DSC | General purpose film grade ‘LDPE 24FS040’ has been used to prepare films | NA | NA | No |  |  |  | No | No
Pseudomonas chlororaphis | 0 | PU | Ruiz, C., Main, T., Hilliard, N. P., & Howard, G. T. (1999). Purification and characterization of twopolyurethanase enzymes from Pseudomonas chlororaphis. International biodeterioration & biodegradation, 43(1-2), 43-47. | Serine hydrolases | No | NA | NA | 1999 | Emulsified agar plates | Impranil DLN | Bayer | No | No | Collection | Collection | NA | No | No
Pestalotiopsis microspora | 0 | PU | Russell, J. R., Huang, J., Anand, P., Kucera, K., Sandoval, A. G., Dantzler, K. W., ... & Marks, D. H. (2011). Biodegradation of polyester polyurethane by endophytic fungi. Appl. Environ. Microbiol., 77(17), 6076-6084. | Serine hydrolase | No | NA | NA | 2011 | IR;Emulsified agar plates | Impranil DLF | Bayer | No | No | Woody plants | Rain forest | Yasuni National Forest,Ecuador | No | No
Pseudogymnoascus pannorum | 0 | PVC | Sabev, H. A., Handley, P. S., & Robson, G. D. (2006). Fungal colonization of soil-buried plasticized polyvinyl chloride (pPVC) and the impact of incorporated biocides. Microbiology, 152(6), 1731-1739. | No | No | NA | NA | 2003 | Emulsified plastic agar plates;SEM;Tensilometer;Weight loss;Emulsified agar plates | Biocide-containing pPVC was prepared by adding the biocides during plastic manufacture. Plastics were manufactured to contain (per g plastic) 500 mg dichloro-octylisothiazoline (DCOIT), 500 mg 2-n-octyl-4-isothiazolin-3-one (OIT), 2000 mg 10,109-oxybisphenoxarsine (OBPA) (all from Rohm & Haas), 2000 mg 2,3,5,6-tetrachloro-4-methylsulphonyl)pyridine (TCMP), 2000 mg n-butyl-1,2-benzisothiazolin-3-one (BBIT) (Avecia Biocides) or 10 000 mg n-(trichloromethylthio)phthalimide (NCMP) (Durham Chemical). Plastics were cut into 2?568 cm pieces, washed in Vero detergent (Verila JSC), rinsed in distilled water and surface sterilized by swabbing in 70% (v/v) ethanol. | NA | No | No | Plastic | Soil | Bulgaria | No | No
Aspergillus niger | 0 | LDPE | Sáenz, M., Borodulina, T., Diaz, L., & Banchon, C. (2019). Minimal Conditions to Degrade Low Density Polyethylene by Aspergillus terreus and niger. Journal of Ecological Engineering, 20(6), 44-51. | No | No | NA | NA | 2019 | Weight loss | The LDPE films with a thickness of 100 μm were cut into squares of 2 cm2 and weighed us¬ing an analytical balance (Kerns, USA). | NA | NA | No | Soil | Mangrove | Guayaquil, Ecuador | No | No
Aspergillus terreus | 0 | LDPE | Sáenz, M., Borodulina, T., Diaz, L., & Banchon, C. (2019). Minimal Conditions to Degrade Low Density Polyethylene by Aspergillus terreus and niger. Journal of Ecological Engineering, 20(6), 44-51. | No | No | NA | NA | 2019 | Weight loss | The LDPE films with a thickness of 100 μm were cut into squares of 2 cm2 and weighed us¬ing an analytical balance (Kerns, USA). | NA | NA | No | Soil | Mangrove | Guayaquil, Ecuador | No | No
Bacillus smithii | 0 | PLA | Sakai, K., Kawano, H., Iwami, A., Nakamura, M., & Moriguchi, M. (2001). Isolation of a thermophilic poly-L-lactide degrading bacterium from compost and its enzymatic characterization. Journal of bioscience and bioengineering, 92(3), 298-300. | PLA Depolymerase | No | NA | NA | 2001 | GPC | 1.0% PLLA (Nacalai tesque, Kyoto, M.W. lO,OOO) | Nacalai tesque, Kyoto | Fill me out | Yes | Garbage | Garbage | Japan | No | No
Paraphoma sp. | 0 | PBSA | Sameshima-Yamashita, Y., Koitabashi, M., Tsuchiya, W., Suzuki, K., Watanabe, T., Shinozaki, Y., ... & Kitamoto, H. (2016). Enhancement of biodegradable plastic-degrading enzyme production from Paraphoma-like fungus, strain B47-9. Journal of oleo science, ess15207. | No | No | NA | NA | 2016 | Spectrophotometry | NA | NA | NA | No | Collection | Collection | NA | No | No
Pseudozyma antarctica | 0 | PBS | Sameshima-Yamashita, Y., Watanabe, T., Tanaka, T., Tsuboi, S., Yarimizu, T., Morita, T., ... & Kitamoto, H. (2019). Construction of a Pseudozyma antarctica strain without foreign DNA sequences (self-cloning strain) for high yield production of a biodegradable plastic-degrading enzyme. Bioscience, biotechnology, and biochemistry, 83(8), 1547-1556. | Pseudozyma antarctica GB-4(0) esterase | Yes | BBB03504.1 | MQFKSTFAALVLAAAGLVQAAPLQERAGCSSYVIINTRGTSEPQGPSVGFRTMNTRIRSAVSGGSEYDTVYPAGIDQNSAQGTANIVAQVKAGLARNPNTCFLLEGYSQGAAATCNALPQLTGAAFDAVKGVILIGNPEHKPNLACNVDGNGGKTTFSARGISAAFTQGVPSNWVSKTLDICIYGDGVCDVSSGFGITPQHLTYGYNTNVQTMGANFGIKALQG | 2019 | Emulsified plastic agar plates;Spectrophotometry | Bionolle EM-301 | Showa Denko K. K. | NA | No | Seeds | Rice | Japan | Yes | No
Pseudozyma antarctica | 0 | PBSA | Sameshima-Yamashita, Y., Watanabe, T., Tanaka, T., Tsuboi, S., Yarimizu, T., Morita, T., ... & Kitamoto, H. (2019). Construction of a Pseudozyma antarctica strain without foreign DNA sequences (self-cloning strain) for high yield production of a biodegradable plastic-degrading enzyme. Bioscience, biotechnology, and biochemistry, 83(8), 1547-1556. | Pseudozyma antarctica GB-4(0) esterase | Yes | BBB03504.1 | MQFKSTFAALVLAAAGLVQAAPLQERAGCSSYVIINTRGTSEPQGPSVGFRTMNTRIRSAVSGGSEYDTVYPAGIDQNSAQGTANIVAQVKAGLARNPNTCFLLEGYSQGAAATCNALPQLTGAAFDAVKGVILIGNPEHKPNLACNVDGNGGKTTFSARGISAAFTQGVPSNWVSKTLDICIYGDGVCDVSSGFGITPQHLTYGYNTNVQTMGANFGIKALQG | 2019 | Emulsified plastic agar plates;Spectrophotometry | Bionolle EM-301 | Showa Denko K. K. | NA | No | Seeds | Rice | Japan | Yes | No
Pseudozyma antarctica | 0 | PCL | Sameshima-Yamashita, Y., Watanabe, T., Tanaka, T., Tsuboi, S., Yarimizu, T., Morita, T., ... & Kitamoto, H. (2019). Construction of a Pseudozyma antarctica strain without foreign DNA sequences (self-cloning strain) for high yield production of a biodegradable plastic-degrading enzyme. Bioscience, biotechnology, and biochemistry, 83(8), 1547-1556. | Pseudozyma antarctica esterase | Yes | BBB03504.1 | MQFKSTFAALVLAAAGLVQAAPLQERAGCSSYVIINTRGTSEPQGPSVGFRTMNTRIRSAVSGGSEYDTVYPAGIDQNSAQGTANIVAQVKAGLARNPNTCFLLEGYSQGAAATCNALPQLTGAAFDAVKGVILIGNPEHKPNLACNVDGNGGKTTFSARGISAAFTQGVPSNWVSKTLDICIYGDGVCDVSSGFGITPQHLTYGYNTNVQTMGANFGIKALQG | 2019 | Emulsified plastic agar plates;Spectrophotometry | Bionolle EM-301 | Showa Denko K. K. | NA | No | Seeds | Rice | Japan | Yes | No
Aspergillus fumigatus | 0 | PBSA | Sanchez, J. G., Tsuchii, A., & Tokiwa, Y. (2000). Degradation of polycaprolactone at 50° C by a thermotolerant Aspergillus sp. Biotechnology Letters, 22(10), 849-853. | No | No | NA | NA | 2000 | TOC;Emsulsified agar plates;HPLC;SEM | Poly[tetramethylene succinate] (PTMS/A, Bionolle, mw 2.0x10^4) | Showa Highpolymer Co. Ltd | Fill me out | Yes | Collection | Collection | NA | No | No
Aspergillus fumigatus | 0 | PCL | Sanchez, J. G., Tsuchii, A., & Tokiwa, Y. (2000). Degradation of polycaprolactone at 50° C by a thermotolerant Aspergillus sp. Biotechnology Letters, 22(10), 849-853. | No | No | NA | NA | 2000 | TOC;Emsulsified agar plates;HPLC;SEM | PCL pellet (mw 6.73x10^4) | Union Carbide Corp.,Tone P-767 | Fill me out | Yes | Collection | Collection | NA | No | No
Thermoascus aurantiacus | 0 | PHB | Sanchez, J. G., Tsuchii, A., & Tokiwa, Y. (2000). Degradation of polycaprolactone at 50° C by a thermotolerant Aspergillus sp. Biotechnology Letters, 22(10), 849-853. | No | No | NA | NA | 2000 | TOC;Emsulsified agar plates;HPLC;SEM | PHB (mw 1.45x10^5) | Mitsubishi Gas Chemicals Inc. | Fill me out | Yes | Collection | Collection | NA | No | No
Aspergillus fumigatus | 0 | PHB | Sanchez, J. G., Tsuchii, A., & Tokiwa, Y. (2000). Degradation of polycaprolactone at 50° C by a thermotolerant Aspergillus sp. Biotechnology Letters, 22(10), 849-853. | No | No | NA | NA | 2000 | TOC;Emsulsified agar plates;HPLC;SEM | PHB (mw 1.45x10^5) | Mitsubishi Gas Chemicals Inc. | Fill me out | Yes | Collection | Collection | NA | No | No
Thermoascus aurantiacus | 0 | PBS | Sanchez, J. G., Tsuchii, A., & Tokiwa, Y. (2000). Degradation of polycaprolactone at 50° C by a thermotolerant Aspergillus sp. Biotechnology Letters, 22(10), 849-853. | No | No | NA | NA | 2000 | TOC;Emsulsified agar plates;HPLC;SEM | Poly[tetramethylene succinate] (mw 2.0x10^4) | Showa Highpolymer Co. Ltd | Fill me out | Yes | Collection | Collection | NA | No | No
Rasamsonia argillacea | 0 | PCL | Sanchez, J. G., Tsuchii, A., & Tokiwa, Y. (2000). Degradation of polycaprolactone at 50° C by a thermotolerant Aspergillus sp. Biotechnology Letters, 22(10), 849-853. | No | No | NA | NA | 2000 | TOC;Emsulsified agar plates;HPLC;SEM | PCL pellet (mw 6.73x10^4) | Union Carbide Corp.,Tone P-767 | Fill me out | Yes | Collection | Collection | NA | No | No
Thermoascus aurantiacus | 0 | PCL | Sanchez, J. G., Tsuchii, A., & Tokiwa, Y. (2000). Degradation of polycaprolactone at 50° C by a thermotolerant Aspergillus sp. Biotechnology Letters, 22(10), 849-853. | No | No | NA | NA | 2000 | TOC;Emsulsified agar plates;HPLC;SEM | PCL pellet (mw 6.73x10^4) | Union Carbide Corp.,Tone P-768 | Fill me out | Yes | Collection | Collection | NA | No | No
Thermomyces dupontii | 0 | PCL | Sanchez, J. G., Tsuchii, A., & Tokiwa, Y. (2000). Degradation of polycaprolactone at 50° C by a thermotolerant Aspergillus sp. Biotechnology Letters, 22(10), 849-853. | No | No | NA | NA | 2000 | TOC;Emsulsified agar plates;HPLC;SEM | PCL pellet (mw 6.73x10^4) | Union Carbide Corp.,Tone P-769 | Fill me out | Yes | Collection | Collection | NA | No | No
Fusarium oxysporum | 0 | PHBV | Sang, B. I., Hori, K., Tanji, Y., & Unno, H. (2002). Fungal contribution to in situ biodegradation of poly (3-hydroxybutyrate-co-3-hydroxyvalerate) film in soil. Applied microbiology and biotechnology, 58(2), 241-247. | No | No | NA | NA | 2002 | Weight loss;SEM;Emulsified agar plates | PHBV containing 12% 3-hydroxyvalerate (3HV) in powder form | Aldrich | Fill me out | No | Soil | Soil | Japan | No | No
Purpureocillium lilacinum | 0 | PHBV | Sang, B. I., Hori, K., Tanji, Y., & Unno, H. (2002). Fungal contribution to in situ biodegradation of poly (3-hydroxybutyrate-co-3-hydroxyvalerate) film in soil. Applied microbiology and biotechnology, 58(2), 241-247. | No | No | NA | NA | 2002 | Weight loss;SEM;Emulsified agar plates | PHBV containing 12% 3-hydroxyvalerate (3HV) in powder form | Aldrich | Fill me out | No | Soil | Soil | Japan | No | No
Cordyceps farinosa | 0 | PHBV | Sang, B. I., Hori, K., Tanji, Y., & Unno, H. (2002). Fungal contribution to in situ biodegradation of poly (3-hydroxybutyrate-co-3-hydroxyvalerate) film in soil. Applied microbiology and biotechnology, 58(2), 241-247. | No | No | NA | NA | 2002 | Weight loss;SEM;Emulsified agar plates | PHBV containing 12% 3-hydroxyvalerate (3HV) in powder form | Aldrich | Fill me out | No | Soil | Soil | Japan | No | No
Paecilomyces lilacinus | 0 | PHBV | Sang, B. I., Lee, W. K., Hori, K., & Unno, H. (2006). Purification and characterization of fungal poly (3-hydroxybutyrate) depolymerase from Paecilomyces lilacinus F4-5 and enzymatic degradation of poly (3-hydroxybutyrate-co-3-hydroxyvalerate) film. World Journal of Microbiology and Biotechnology, 22(1), 51-57. | PHB Depolymerase | No | NA | NA | 2006 | SEM;Spectrophotometer | P(3HB) and P(3HB-co-3HV) containing 12% 3-hydroxyvalerate in powder form | Aldrich | Fill me out | No | Soil | NA | NA | No | No
Aspergillus awamori | 0 | PE | Sangale, M. K., Shahnawaz, M., & Ade, A. B. (2019). Potential of fungi isolated from the dumping sites mangrove rhizosphere soil to degrade polythene. Scientific Reports, 9(1), 5390. | No | No | NA | NA | 2019 | Weight loss;Tensilometer;SEM:FTIR | NA | NA | NA | No | Soil | Rhizosphere | West coast, India | No | No
Aspergillus niger | 0 | PE | Sangale, M. K., Shahnawaz, M., & Ade, A. B. (2019). Potential of fungi isolated from the dumping sites mangrove rhizosphere soil to degrade polythene. Scientific Reports, 9(1), 5390. | No | No | NA | NA | 2019 | Weight loss;Tensilometer;SEM:FTIR | NA | NA | NA | No | Soil | Rhizosphere | West coast, India | No | No
Aspergillus sydowii | 0 | PE | Sangale, M. K., Shahnawaz, M., & Ade, A. B. (2019). Potential of fungi isolated from the dumping sites mangrove rhizosphere soil to degrade polythene. Scientific Reports, 9(1), 5390. | No | No | NA | NA | 2019 | Weight loss;Tensilometer;SEM:FTIR | NA | NA | NA | No | Soil | Rhizosphere | West coast, India | No | No
Aspergillus terreus | 0 | PE | Sangale, M. K., Shahnawaz, M., & Ade, A. B. (2019). Potential of fungi isolated from the dumping sites mangrove rhizosphere soil to degrade polythene. Scientific Reports, 9(1), 5390. | No | No | NA | NA | 2019 | Weight loss;Tensilometer;SEM:FTIR | NA | NA | NA | No | Soil | Rhizosphere | West coast, India | No | No
Meyerozyma guilliermondii | 0 | PE | Sangale, M. K., Shahnawaz, M., & Ade, A. B. (2019). Potential of fungi isolated from the dumping sites mangrove rhizosphere soil to degrade polythene. Scientific Reports, 9(1), 5390. | No | No | NA | NA | 2019 | Weight loss;Tensilometer;SEM:FTIR | NA | NA | NA | No | Soil | Rhizosphere | West coast, India | No | No
Penicillium chrysogenum | 0 | PE | Sangale, M. K., Shahnawaz, M., & Ade, A. B. (2019). Potential of fungi isolated from the dumping sites mangrove rhizosphere soil to degrade polythene. Scientific Reports, 9(1), 5390. | No | No | NA | NA | 2019 | Weight loss;Tensilometer;SEM:FTIR | NA | NA | NA | No | Soil | Rhizosphere | West coast, India | No | No
Rhodococcus ruber | 0 | PE | Santo, M., Weitsman, R., & Sivan, A. (2013). The role of the copper-binding enzyme–laccase–in the biodegradation of polyethylene by the actinomycete Rhodococcus ruber. International Biodeterioration & Biodegradation, 84, 204-210. | Laccase | No | NA | NA | 2013 | ATR-FTIR;DSC;GPC;Weight loss | Branched low-density (0.92 g cm^-3) polyethylene (LDPE) film, with an average molecular weight of 191,000 (Ipiten 111; Carmel Olefins, Haifa, Israel) and thickness of 0.2 mm was produced by Plastopil Hazorea (Hazarded, Israel) | Carmel Olefins (Haifa, Israel) | Fill me out | No | Collection | Collection | NA | No | No
Oscillatoria subbrevis | 0 | PE | Sarmah, P., & Rout, J. (2018). Efficient biodegradation of low-density polyethylene by cyanobacteria isolated from submerged polyethylene surface in domestic sewage water. Environmental Science and Pollution Research, 25(33), 33508-33520. | laccase and manganese peroxidase | No | NA | NA | 2018 | FTIR;NMR;SEM;Weight loss;CHN;TGA-DSC;OP;Tensilometer | PE sheets of 20-µ thickness were dried under ambient conditions and cut into strips (1 cm × 1 cm), washed with 70% ethanol followed by distilled water. | NA | NA | No | Bag | Sewage water | Silchar, India | No | No
Phormidium lucidum | 0 | PE | Sarmah, P., & Rout, J. (2018). Efficient biodegradation of low-density polyethylene by cyanobacteria isolated from submerged polyethylene surface in domestic sewage water. Environmental Science and Pollution Research, 25(33), 33508-33520. | laccase and manganese peroxidase | No | NA | NA | 2018 | FTIR;NMR;SEM;Weight loss;CHN;TGA-DSC;OP;Tensilometer | PE sheets of 20-µ thickness were dried under ambient conditions and cut into strips (1 cm × 1 cm), washed with 70% ethanol followed by distilled water. | NA | NA | No | Bag | Sewage water | Silchar, India | No | No
Arthrobacter sp. | 0 | HDPE | Satlewal, A., Soni, R., Zaidi, M. G. H., Shouche, Y., & Goel, R. (2008). Comparative biodegradation of HDPE and LDPE using an indigenously developed microbial consortium. J Microbiol Biotechnol, 18(3), 477-482. | No | No | NA | NA | 2008 | FTIR;TG;DTG;DTA;Weight loss | High-density polyethylene (HDPE) and low-density polyethylene (LDPE; purchased from Sigma-Aldrich Chemical Corporation, U.S.A.) beads were converted into powdered form through boiling with xylene followed by solvent evaporation at room temperature. | Sigma-Aldrich | Yes | No | Waste | Disposal site | Uttaranchal, India | No | No
Pseudomonas sp. | 0 | PE | Satyalakshmi, S. (2016). ISOLATION AND IDENTIFICATION OF POLYTHENE BAGS DEGRADING BACTERIA FROM VISAKHAPATNAM DUMPING YARD. International Journal of Pharmaceutical Sciences and Research, 7(10), 4200. | No | No | NA | NA | 2016 | Emulsified agar plates;Weight loss | Low density polyethylene bag (LDPE) was obtained from plastic Industry | NA | No | No | Soil | Plastic easte dumping site | Chennai | No | No
Pseudomonas putida | 0 | PS | Savoldelli, J., Tomback, D., & Savoldelli, H. (2017). Breaking down polystyrene through the application of a two-step thermal degradation and bacterial method to produce usable byproducts. Waste Management, 60, 123-126. | No | No | NA | NA | 2017 | GC-MS | The polystyrene utilized was pre-consumer waste polystyrene. Initially, the polystyrene was liquefied in the low temperature range (approximately 240 C) and the chosen bacteria were applied after the produced liquid cooled down. | NA | No | No | NA | NA | NA | Yes | No
Salmonella sp. | 0 | PS | Savoldelli, J., Tomback, D., & Savoldelli, H. (2017). Breaking down polystyrene through the application of a two-step thermal degradation and bacterial method to produce usable byproducts. Waste Management, 60, 123-126. | No | No | NA | NA | 2017 | GC-MS | The polystyrene utilized was pre-consumer waste polystyrene. Initially, the polystyrene was liquefied in the low temperature range (approximately 240 C) and the chosen bacteria were applied after the produced liquid cooled down. | NA | No | No | NA | NA | NA | Yes | No
Pseudomonas fluorescens | 0 | PHO | Schirmer, A., & Jendrossek, D. (1994). Molecular characterization of the extracellular poly (3-hydroxyoctanoic acid)[P (3HO)] depolymerase gene of Pseudomonas fluorescens GK13 and of its gene product. Journal of bacteriology, 176(22), 7065-7073. | PHA-depolymerase | Yes | AAA64538.1 | MPLRTLLCGLLLAVCLGQHALAASRCSERPRTLLRPAEVSCSYQSTWLDSGLVGQRKIIYQTPLGTPPAGGWPVVLIYQGSFFPLNDFSYHSNLPFGGYYEGKLVQNLLDHGYAVIAPSAPADLFWQTNIPGLAQAYELSTDYDFLGNVLAAIASGHFGPLNAQRQYATGISSGGYNTSRMAVSFPGKFRALAVQSGSYATCSGPLCVVPDQLPADHPPTLFLHGFVDAVVPWWSMDLYYDRLLHQGIETARYTEPLGGHEWFAASPGKVLAWFNAHP | 1994 | Emulsified plastic agar plates;Spectrophotometry | P(3HO) was isolated from P. oleovorans grown in minimal medium with sodium octanoate (0.75%, wtlvol) as the carbon source | NA | Yes | No | NA | NA | NA | Yes | Yes
Acetobacterium sp. | 0 | PEG | Schramm, E., & Schink, B. (1991). Ether-cleaving enzyme and diol dehydratase involved in anaerobic polyethylene glycol degradation by a new Acetobacterium sp. Biodegradation, 2(2), 71-79. | No | No | NA | NA | 1991 | Spectrophotometry,GC | PEG's 300, 1000, 10000, and 20000 | Merck | Yes | No | Sludge | Sewage | Germany | Yes | No
Enterobacter sp. | 0 | PS | Sekhar, V. C., Nampoothiri, K. M., Mohan, A. J., Nair, N. R., Bhaskar, T., & Pandey, A. (2016). Microbial degradation of high impact polystyrene (HIPS), an e-plastic with decabromodiphenyl oxide and antimony trioxide. Journal of hazardous materials, 318, 347-354. | No | No | NA | NA | 2016 | FTIR;TGA;NMR;Weight loss;HPLC | Indian Institute of petroleum (IIP), CSIR provided four types of e-plastic samples. These are virgin plastics samples used in electric and electronic appliance and are specially prepared for research purpose and not available commercially. The samples were coded as (1) AMS 01 (HIPS with decabromodiphenyl oxide or ether and antimony trioxide) (2) AMS 01S (HIPS with decabromodiphenyl oxide or ether) (3) AMS 02 (HIPS with decabromodiphenyl ethane and antimony trioxide) and (4) AMS 02S (HIPS with decabromodiphenyl ethane). | Indian Institute of petroleum (IIP), CSIR | No | No | Plastic | Plastic waste dumping site | India | Yes | No
Citrobacter sedlakii | 0 | PS | Sekhar, V. C., Nampoothiri, K. M., Mohan, A. J., Nair, N. R., Bhaskar, T., & Pandey, A. (2016). Microbial degradation of high impact polystyrene (HIPS), an e-plastic with decabromodiphenyl oxide and antimony trioxide. Journal of hazardous materials, 318, 347-354. | No | No | NA | NA | 2016 | FTIR;TGA;NMR;Weight loss;HPLC | Indian Institute of petroleum (IIP), CSIR provided four types of e-plastic samples. These are virgin plastics samples used in electric and electronic appliance and are specially prepared for research purpose and not available commercially. The samples were coded as (1) AMS 01 (HIPS with decabromodiphenyl oxide or ether and antimony trioxide) (2) AMS 01S (HIPS with decabromodiphenyl oxide or ether) (3) AMS 02 (HIPS with decabromodiphenyl ethane and antimony trioxide) and (4) AMS 02S (HIPS with decabromodiphenyl ethane). | Indian Institute of petroleum (IIP), CSIR | No | No | Plastic | Plastic waste dumping site | India | Yes | No
Alcaligenes sp. | 0 | PS | Sekhar, V. C., Nampoothiri, K. M., Mohan, A. J., Nair, N. R., Bhaskar, T., & Pandey, A. (2016). Microbial degradation of high impact polystyrene (HIPS), an e-plastic with decabromodiphenyl oxide and antimony trioxide. Journal of hazardous materials, 318, 347-354. | No | No | NA | NA | 2016 | FTIR;TGA;NMR;Weight loss;HPLC | Indian Institute of petroleum (IIP), CSIR provided four types of e-plastic samples. These are virgin plastics samples used in electric and electronic appliance and are specially prepared for research purpose and not available commercially. The samples were coded as (1) AMS 01 (HIPS with decabromodiphenyl oxide or ether and antimony trioxide) (2) AMS 01S (HIPS with decabromodiphenyl oxide or ether) (3) AMS 02 (HIPS with decabromodiphenyl ethane and antimony trioxide) and (4) AMS 02S (HIPS with decabromodiphenyl ethane). | Indian Institute of petroleum (IIP), CSIR | No | No | Plastic | Plastic waste dumping site | India | Yes | No
Brevundimonas diminuta | 0 | PS | Sekhar, V. C., Nampoothiri, K. M., Mohan, A. J., Nair, N. R., Bhaskar, T., & Pandey, A. (2016). Microbial degradation of high impact polystyrene (HIPS), an e-plastic with decabromodiphenyl oxide and antimony trioxide. Journal of hazardous materials, 318, 347-354. | No | No | NA | NA | 2016 | FTIR;TGA;NMR;Weight loss;HPLC | Indian Institute of petroleum (IIP), CSIR provided four types of e-plastic samples. These are virgin plastics samples used in electric and electronic appliance and are specially prepared for research purpose and not available commercially. The samples were coded as (1) AMS 01 (HIPS with decabromodiphenyl oxide or ether and antimony trioxide) (2) AMS 01S (HIPS with decabromodiphenyl oxide or ether) (3) AMS 02 (HIPS with decabromodiphenyl ethane and antimony trioxide) and (4) AMS 02S (HIPS with decabromodiphenyl ethane). | Indian Institute of petroleum (IIP), CSIR | No | No | Plastic | Plastic waste dumping site | India | Yes | No
Alcanivorax sp. | 0 | PCL | Sekiguchi, T., Saika, A., Nomura, K., Watanabe, T., Watanabe, T., Fujimoto, Y., ... & Kanehiro, H. (2011). Biodegradation of aliphatic polyesters soaked in deep seawaters and isolation of poly (ɛ-caprolactone)-degrading bacteria. Polymer degradation and stability, 96(7), 1397-1403. | No | No | NA | NA | 2011 | SEM;Tensilometer;Spectrophotometer;Emulsified agar plates | PCL fiber (Composition: Monofilament (300 denier); Strength (kgf): 1.02; Breaking elongation (%): 70) | Daicel Chemical Industries, Co., Ltd. | Fill me out | No | Fiber | Deep seawater | Japan | No | No
Alcanivorax sp. | 0 | PCL | Sekiguchi, T., Saika, A., Nomura, K., Watanabe, T., Watanabe, T., Fujimoto, Y., ... & Kanehiro, H. (2011). Biodegradation of aliphatic polyesters soaked in deep seawaters and isolation of poly (ɛ-caprolactone)-degrading bacteria. Polymer Degradation and Stability, 96(7), 1397-1403. | No | No | NA | NA | 2011 | SEM;Tensilometer;Spectrophotometer;Emulsified agar plates | PCL fiber (Composition: Monofilament (300 denier); Strength (kgf): 1.02; Breaking elongation (%): 70) | Daicel Chemical Industries, Co., Ltd. | Fill me out | No | Fiber | Deep seawater | Japan | No | No
Pseudomonas sp. | 0 | PCL | Sekiguchi, T., Saika, A., Nomura, K., Watanabe, T., Watanabe, T., Fujimoto, Y., ... & Kanehiro, H. (2011). Biodegradation of aliphatic polyesters soaked in deep seawaters and isolation of poly (ɛ-caprolactone)-degrading bacteria. Polymer degradation and stability, 96(7), 1397-1403. | No | No | NA | NA | 2011 | SEM;Tensilometer;Spectrophotometer;Emulsified agar plates | PCL fiber (Composition: Monofilament (300 denier); Strength (kgf): 1.02; Breaking elongation (%): 70) | Daicel Chemical Industries, Co., Ltd. | Fill me out | No | Fiber | Deep seawater | Japan | No | No
Pseudomonas sp. | 0 | PCL | Sekiguchi, T., Saika, A., Nomura, K., Watanabe, T., Watanabe, T., Fujimoto, Y., ... & Kanehiro, H. (2011). Biodegradation of aliphatic polyesters soaked in deep seawaters and isolation of poly (ɛ-caprolactone)-degrading bacteria. Polymer Degradation and Stability, 96(7), 1397-1403. | No | No | NA | NA | 2011 | SEM;Tensilometer;Spectrophotometer;Emulsified agar plates | PCL fiber (Composition: Monofilament (300 denier); Strength (kgf): 1.02; Breaking elongation (%): 70) | Daicel Chemical Industries, Co., Ltd. | Fill me out | No | Fiber | Deep seawater | Japan | No | No
Moritella sp. | 0 | PCL | Sekiguchi, T., Sato, T., Enoki, M., Kanehiro, H., Uematsu, K., & Kato, C. (2011). Isolation and characterization of biodegradable plastic degrading bacteria from deep-sea environments. JAMSTEC Report of Research and Development, 11, 33-41. | No | No | NA | NA | 2011 | Emulsified agar plates | PCL films | Sigma-Aldrich | Yes | No | Sediment | Deep sea | Japan | No | No
Pseudomonas sp. | 0 | PCL | Sekiguchi, T., Sato, T., Enoki, M., Kanehiro, H., Uematsu, K., & Kato, C. (2011). Isolation and characterization of biodegradable plastic degrading bacteria from deep-sea environments. JAMSTEC Report of Research and Development, 11, 33-41. | No | No | NA | NA | 2011 | Emulsified agar plates | PCL films | Sigma-Aldrich | Yes | No | Sediment | Deep sea | Japan | No | No
Psychrobacter sp. | 0 | PCL | Sekiguchi, T., Sato, T., Enoki, M., Kanehiro, H., Uematsu, K., & Kato, C. (2011). Isolation and characterization of biodegradable plastic degrading bacteria from deep-sea environments. JAMSTEC Report of Research and Development, 11, 33-41. | No | No | NA | NA | 2011 | Emulsified agar plates | PCL films | Sigma-Aldrich | Yes | No | Sediment | Deep sea | Japan | No | No
Shewanella sp. | 0 | PCL | Sekiguchi, T., Sato, T., Enoki, M., Kanehiro, H., Uematsu, K., & Kato, C. (2011). Isolation and characterization of biodegradable plastic degrading bacteria from deep-sea environments. JAMSTEC Report of Research and Development, 11, 33-41. | No | No | NA | NA | 2011 | Emulsified agar plates | PCL films | Sigma-Aldrich | Yes | No | Sediment | Deep sea | Japan | No | No
Penicillium glabrum | 0 | PE | Seneviratne, G., Tennakoon, N. S., Nandasena, K. A., & Weerasekara, M. L. M. A. W. (2006). Polyethylene biodegradation by a developed Penicillium-Bacillus biofilm. | No | No | NA | NA | 2006 | Microscopy;CO2;GC;Weight loss | Fresh pieces of DPE (degradable by UV and oxidation, PDQ) | Willow Ridge Plastics, USA | Fill me out | No | Plastic debris | Soil |  | No | No
Roseateles depolymerans | 0 | PBSTIL | Shah, A. A., Eguchi, T., Mayumi, D., Kato, S., Shintani, N., Kamini, N. R., & Nakajima-Kambe, T. (2013). Purification and properties of novel aliphatic-aromatic co-polyesters degrading enzymes from newly isolated Roseateles depolymerans strain TB-87. Polymer degradation and stability, 98(2), 609-618. | Esterase | No | NA | NA | 2013 | Emulsified agar plates | Poly[(butylene succinate/terephthalate/isophthalate)-co-(lactate)] (PBSTIL) is a co-polyester of 1,4-butanediol, succinic acid, terephthalic acid, isophthalic acid and lactic acid. Poly (butylene succinate/terephthalate)(PBST: PBST46 and PBST55) are co-polyesters of 1,4-butanediol, succinic acid, and terephthalic acid. These plastics were synthesized by our group and the details are summarized in the previous report [1]. | NA | NA | No | Freshwater | NA | Japan | No | No
Actinomadura sp. | 0 | PHBV | Shah, A. A., Hasan, F., & Hameed, A. (2010). Degradation of poly (3-hydroxybutyrate-co-3-hydroxyvalerate) by a newly isolated Actinomadura sp. AF-555, from soil. International Biodeterioration & Biodegradation, 64(4), 281-285. | No | No | NA | NA | 2010 | SEM;FTIR;Emulsified agar plates | Poly(3-hydroxybutyrate-co-3-hydroxyvalerate) containing 5% 3-hydroxyvalerate (3HV) in powder form | Sima-Aldrich | Yes | No | Soil | Municpal soild waste diposal site | Pakistan | No | No
Arthrobacter sp. | 0 | PU | Shah, A. A., Hasan, F., Akhter, J. I., Hameed, A., & Ahmed, S. (2008). Degradation of polyurethane by novel bacterial consortium isolated from soil. Annals of microbiology, 58(3), 381. | No | No | NA | NA | 2008 | Emulsified agar plates;CO2;SEM;FTIR | Poly [4,4’-methylenebis (phenyl isocyanate)-alt-1,4-butanediol/poly (butylene adipate)] (Polyurethane, PU) (Sigma-Aldrich, GmbH, Germany) having 1.220 g/ml density and melting temperature about 190 °C, was used in the present study. | Sigma-Aldrich | Yes | No | Soil | Plastic waste disposal site | Islamabad, Pakistan | No | No
Bacillus sp. (in: Bacteria) | 0 | PU | Shah, A. A., Hasan, F., Akhter, J. I., Hameed, A., & Ahmed, S. (2008). Degradation of polyurethane by novel bacterial consortium isolated from soil. Annals of microbiology, 58(3), 381. | No | No | NA | NA | 2008 | Emulsified agar plates;CO2;SEM;FTIR | Poly [4,4’-methylenebis (phenyl isocyanate)-alt-1,4-butanediol/poly (butylene adipate)] (Polyurethane, PU) (Sigma-Aldrich, GmbH, Germany) having 1.220 g/ml density and melting temperature about 190 °C, was used in the present study. | Sigma-Aldrich | Yes | No | Soil | Plastic waste disposal site | Islamabad, Pakistan | No | No
Corynebacterium sp. | 0 | PU | Shah, A. A., Hasan, F., Akhter, J. I., Hameed, A., & Ahmed, S. (2008). Degradation of polyurethane by novel bacterial consortium isolated from soil. Annals of microbiology, 58(3), 381. | No | No | NA | NA | 2008 | Emulsified agar plates;CO2;SEM;FTIR | Poly [4,4’-methylenebis (phenyl isocyanate)-alt-1,4-butanediol/poly (butylene adipate)] (Polyurethane, PU) (Sigma-Aldrich, GmbH, Germany) having 1.220 g/ml density and melting temperature about 190 °C, was used in the present study. | Sigma-Aldrich | Yes | No | Soil | Plastic waste disposal site | Islamabad, Pakistan | No | No
Micrococcus sp. | 0 | PU | Shah, A. A., Hasan, F., Akhter, J. I., Hameed, A., & Ahmed, S. (2008). Degradation of polyurethane by novel bacterial consortium isolated from soil. Annals of microbiology, 58(3), 381. | No | No | NA | NA | 2008 | Emulsified agar plates;CO2;SEM;FTIR | Poly [4,4’-methylenebis (phenyl isocyanate)-alt-1,4-butanediol/poly (butylene adipate)] (Polyurethane, PU) (Sigma-Aldrich, GmbH, Germany) having 1.220 g/ml density and melting temperature about 190 °C, was used in the present study. | Sigma-Aldrich | Yes | No | Soil | Plastic waste disposal site | Islamabad, Pakistan | No | No
Fusarium sp. | 0 | PE | Shah, A. A., Hasan, F., Hameed, A., & Akhter, J. I. (2009). Isolation of Fusarium sp. AF4 from sewage sludge, with the ability to adhere the surface of polyethylene. African Journal of Microbiology Research, 3(10), 658-663. | No | No | NA | NA | 2009 | CO2;SEM | Polyethylene (PE) plastic bags were used as the standard polyethylene for the degradation experiments. | NA | NA | No | Sewage sludge | Sewage sludge | Islamabad, Pakistan | No | No
Pseudomonas aeruginosa | 0 | PU | Shah, Z., Hasan, F., Krumholz, L., Aktas, D. F., & Shah, A. A. (2013). Degradation of polyester polyurethane by newly isolated Pseudomonas aeruginosa strain MZA-85 and analysis of degradation products by GC–MS. International Biodeterioration & Biodegradation, 77, 114-122. | No | No | NA | NA | 2013 | GC-MS;SEM:FTIR;GPC;CO2 | Polyurethane {poly [4, 40-methylene-bis(phenyl isocyanate)-alt-1,4-butanediol/poly (butylene adipate)]} was purchased in the form of pellets from Sigma-Aldrich, GmbH, Germany | Sigma-Aldrich | Yes | No | Soil | Dumping area | Gujranwala, Pakistan | No | No
Bacillus cereus | 0 | PE | Shahnawaz, M., Sangale, M. K., & Ade, A. B. (2016). Bacteria-based polythene degradation products: GC-MS analysis and toxicity testing. Environmental Science and Pollution Research, 23(11), 10733-10741. | No | No | NA | NA | 2016 | NA | NA | NA | NA | NA | NA | NA | NA | No | No
Lysinibacillus fusiformis | 0 | PE | Shahnawaz, M., Sangale, M. K., & Ade, A. B. (2016). Bacteria-based polythene degradation products: GC-MS analysis and toxicity testing. Environmental Science and Pollution Research, 23(11), 10733-10741. | No | No | NA | NA | 2016 | NA | NA | NA | NA | NA | NA | NA | NA | No | No
Bacillus cereus | 0 | PE | Shahnawaz, M., Sangale, M. K., & Ade, A. B. (2016). Rhizosphere of Avicennia marina (Forsk.) Vierh. as a landmark for polythene degrading bacteria. Environmental Science and Pollution Research, 23(14), 14621-14635. | No | No | NA | NA | 2016 | Tensilometer;SEM;FTIR;Weight loss | The banned polythene carry bags (20 μmthick) were procured from the local market of the Pune City, Maharashtra, India. We purchased PE pickup bags from the vegetable vendors because the local plastic shop keepers are afraid to sell the banned PE carry bags legally. PE carrier bags less than 50 μm thickness is banned in Maharashtra and most states of India. With the aid of sharp surgical blade, 2 ×2 cm strips of the PE were made. | NA | No | No | Soil | Rhizosphere | West coast, India | No | No
Lysinibacillus fusiformis | 0 | PE | Shahnawaz, M., Sangale, M. K., & Ade, A. B. (2016). Rhizosphere of Avicennia marina (Forsk.) Vierh. as a landmark for polythene degrading bacteria. Environmental Science and Pollution Research, 23(14), 14621-14635. | No | No | NA | NA | 2016 | Tensilometer;SEM;FTIR;Weight loss | The banned polythene carry bags (20 μmthick) were procured from the local market of the Pune City, Maharashtra, India. We purchased PE pickup bags from the vegetable vendors because the local plastic shop keepers are afraid to sell the banned PE carry bags legally. PE carrier bags less than 50 μm thickness is banned in Maharashtra and most states of India. With the aid of sharp surgical blade, 2 ×2 cm strips of the PE were made. | NA | No | No | Soil | Rhizosphere | West coast, India | No | No
Pseudomonas stutzeri | 0 | PE | Sharma, A., & Sharma, A. (2004). Degradation assessment of low density polythene (LDP) and polythene (PP) by an indigenous isolate of Pseudomonas stutzeri. | No | No | NA | NA | 2004 | Tensilometer;Biochemical oxygen demand | PE | Manufacturing factories | No | No | NA | Plastic dumping waste site | Jabalpur, Madhya Pradesh, India | No | No
Pseudomonas stutzeri | 0 | PP | Sharma, A., & Sharma, A. (2004). Degradation assessment of low density polythene (LDP) and polythene (PP) by an indigenous isolate of Pseudomonas stutzeri. | No | No | NA | NA | 2004 | Tensilometer;Biochemical oxygen demand | PP | Manufacturing factories | No | No | NA | Plastic dumping waste site | Jabalpur, Madhya Pradesh, India | No | No
Pseudomonas sp. | 0 | PVA | Shimao, M. A. S. A. Y. U. K. I., Saimoto, H. I. R. O. S. H. I., Kato, N. O. B. U. O., & Sakazawa, C. H. I. K. A. H. I. R. O. (1983). Properties and roles of bacterial symbionts of polyvinyl alcohol-utilizing mixed cultures. Appl. Environ. Microbiol., 46(3), 605-610. | No | No | NA | NA | 1983 | Spectrophotometry | NA | NA | NA | No | NA | NA | NA | No | No
Pseudomonas sp. | 0 | PVA | Shimao, M., Tamogami, T., Kishida, S., & Harayama, S. (2000). The gene pvaB encodes oxidized polyvinyl alcohol hydrolase of Pseudomonas sp. strain VM15C and forms an operon with the polyvinyl alcohol dehydrogenase gene pvaA. Microbiology, 146(3), 649-657. | PVA-dehydrogenase | Yes | BAA94193.1 | MQQNIERNQVSMTTSRFVWGAVMALVALGSASAAELNLPDGAALYRARCGTCHDNPQDRTPARDVIARNSPAFIMAAMNGVMAPMAAGLSEAEKQAIALHLGARPAGGSQEINPHAIWGPPSASMPLDGPKCKGKIPPIDLSTPDQWNGWGAGITNARFQPNPGLTAADVPRLKVKWAFNYPGSKNGQATVVGDRLFVTSMSGAVYALNAKTGCVYWRHDAAAATRSSVHVVQLPAGAPAQYAIFFSDWTKAAVALDAQTGKQLWKTTIDDQPGVQMTGSPTYHEGKLFVPISSGNEAFATNDQWECCKFRGALVALDALSGKVLWKTYTTQKEPAPFRLNKLGKQMWGPAGGSIWSAPTIDPKRGLVYVATSNSYTEVHHEGSDAVMAMEIETGKVRWINQVTKDDNYIIGCPRAANCPEKVGPDFALGNSPILHTLQDGRQYIVVGQKSGAVYAMDPDNDGELIWMRRVSPGSELGGVEFGMAADAENVYVGISDVITRKGGKPGVYALRIRDGADVWAFPAPRTPCRWNNIFCHPAVSQAVTAMPGVVFAGSMDGHFRAFSTSDGKVLWEFNTAAAPYKTVAGKQADGGVMDGAGPTIAGGMVYVHSGYAGRSTQNAGDLRGREGNVLIAFSVDGK | 2000 | Viscosimeter | PQQ and PVAs with degrees of polymerization of 500 (PVA500) and 1500 (PVA1500) have been described previously (Shimao et al., 1996). | NA | No | No | NA | NA | NA | Yes | Yes
Pseudomonas sp. | 0 | O-PVA | Shimao, M., Tamogami, T., Kishida, S., & Harayama, S. (2000). The gene pvaB encodes oxidized polyvinyl alcohol hydrolase of Pseudomonas sp. strain VM15C and forms an operon with the polyvinyl alcohol dehydrogenase gene pvaA. Microbiology, 146(3), 649-657. | Oxidized-PVA-hydrolase | Yes | BAA94192.1 | MNQSLGVLRLTRGVIALALASVASGCSSTGADRTAATPAAANPAATEPVKWECPAGYEVKEGLNVDFPHKGMKRAFIVYPAKNVSGPAPVWVPMTGSVESTNDNLTVARSGANSILADHGYTVIAPVRACANQDPNIRGERCNGPGSNGWNWNPWFEGRAADPSGEHWKNDEGPDSSFFVAMVQCVGTKYKLDARRLFLGGISSGGTMTNRALLFRSNFWAGGLPISGEWYVTSDDGTPLSFDDARAAVAAAPTKIHQGRVGPYPLPAKVGPLIVMTVWGGEKDLWNCTRPDGSRFLCADYRPSTQAGSNFFSAQPDVVHVACSSTHGHMWPQLNTQEFNRWALDTLASHPKGSDPRSFKLTQPPEGYTCHVGPFTGLY | 2000 | Spectrophotometry | PQQ and PVAs with degrees of polymerization of 500 (PVA500) and 1500 (PVA1500) have been described previously (Shimao et al., 1996). | NA | No | No | NA | NA | NA | Yes | Yes
Pseudomonas sp. | 0 | PVA | SHIMAO, M., TAMOGAMI, T., NISHI, K., & HARAYAMA, S. (1996). Cloning and characterization of the gene encoding pyrroloquinoline quinone-dependent poly (vinyl alcohol) dehydrogenase of Pseudomonas sp. strain VM15C. Bioscience, biotechnology, and biochemistry, 60(7), 1056-1062. | PVA-dehydrogenase | Yes | BAA09321.1 | MQQNIERNQVSMTTSRFVWGAVMALVALGSASAAELNLPDGAALYRARCGTCHDNPQDRTPARDVIARNSPAFIMAAMNGVMAPMAAGLSEAEKQAIALHLGARPAGGSQEINPHAIWGPPSASMPLDGPKCKGKIPPIDLSTPDQWNGWGAGITNARFQPNPGLTAADVPRLKVKWAFNYPGSKNGQATVVGDRLFVTSMSGAVYALNAKTGCVYWRHDAAAATRSSVHVVQLPAGAPAQYAIFFSDWTKAAVALDAQTGKQLWKTTIDDQPGVQMTGSPTYHEGKLFVPISSGNEAFATNDQWECCKFRGALVALDALSGKVLWKTYTTQKEPAPFRLNKLGKQMWGPAGGSIWSAPTIDPKRGLVYVATSNSYTEVHHEGSDAVMAMEIETGKVRWINQVTKDDNYIIGCPRAANCPEKVGPDFALGNSPILHTLQDGRQYIVVGQKSGAVYAMDPDNDGELIWMRRVSPGSELGGVEFGMAADAENVYVGISDVITRKGGKPGVYALRIRDGADVWAFPAPRTPCRWNNIFCHPAVSQAVTAMPGVVFAGSMDGHFRAFSTSDGKVLWEFNTAAAPYKTVAGKQADGGVMDGAGPTIAGGMVYVHSGYAGRSTQNAGDLRGREGNVLIAFSVDGK | 1996 | Spectrophotometry | PVA500 and PVA1500 | Wako Pure Chemical | Yes | No | NA | NA | NA | Yes | Yes
Pseudozyma antarctica | 0 | PBS blend | Shinozaki, Y., Morita, T., Cao, X. H., Yoshida, S., Koitabashi, M., Watanabe, T., ... & Kitamoto, H. K. (2013). Biodegradable plastic-degrading enzyme from Pseudozyma antarctica: cloning, sequencing, and characterization. Applied microbiology and biotechnology, 97(7), 2951-2959. | Cutinase | Yes | NA | MSIDKYSPKTRGLINSRRHKMKQSTNNSASPSGLVVQHLDEKAHLRHQNRMDEATICLSLKSLDTEVGAHGLNVGVVSVGKVLGGDSESGADVANSVAVDADVERLGDPVGGDALGESSRDTSSAEGGLATVTIDVASEVGLVFGVADKNDTLDGVERRTSKLRKGIAGGSGTLGVALEEEARVGVAGQTGLDLGHDVGSTLGRVLVDTGWVDGVVFGATRNGGANAGVHGAEADRGTLRLAGTASVDDDVRRTASTLLERSSLHETSGGKDEGGKGRLELHLEIDRKGG | 2013 | SEM;NMR;TOC | PBS film Bionolle 1001G, MW 2.0-2.5x10^5, thickness 20um | Bayer | No | No | Collection | Collection | NA | No | No
Pseudozyma antarctica | 0 | PBSA blend | Shinozaki, Y., Morita, T., Cao, X. H., Yoshida, S., Koitabashi, M., Watanabe, T., ... & Kitamoto, H. K. (2013). Biodegradable plastic-degrading enzyme from Pseudozyma antarctica: cloning, sequencing, and characterization. Applied microbiology and biotechnology, 97(7), 2951-2959. | Cutinase | Yes | NA | MSIDKYSPKTRGLINSRRHKMKQSTNNSASPSGLVVQHLDEKAHLRHQNRMDEATICLSLKSLDTEVGAHGLNVGVVSVGKVLGGDSESGADVANSVAVDADVERLGDPVGGDALGESSRDTSSAEGGLATVTIDVASEVGLVFGVADKNDTLDGVERRTSKLRKGIAGGSGTLGVALEEEARVGVAGQTGLDLGHDVGSTLGRVLVDTGWVDGVVFGATRNGGANAGVHGAEADRGTLRLAGTASVDDDVRRTASTLLERSSLHETSGGKDEGGKGRLELHLEIDRKGG | 2013 | SEM;NMR;TOC | PBSA (Bionolle EM-301, MW 1.2-1.5x10^5;Bionolle #3020, MW 1.4x10^5;PBSA film Bionolle 3001G, MW 2.0-2.5x10^5, thickness 20um) | Bayer | No | No | Collection | Collection | NA | No | No
Penicillium citrinum | 0 | PHB | Shivakumar, S., Jagadish, S. J., Zatakia, H., & Dutta, J. (2011). Purification, characterization and kinetic studies of a novel poly (β) hydroxybutyrate (PHB) depolymerase PhaZ Pen from Penicillium citrinum S2. Applied biochemistry and biotechnology, 164(8), 1225-1236. | PHB-depolymerase | No | NA | NA | 2011 | Spectrophotometry;Paper chromatography | PHB was obtained as a kind gift from Biomer Inc., Germany. The molecular weight of PHB was 470,000 g/mol. All experiments were performed using PHB powder. | Biomer | Yes | Yes | Water | Waste water | India | Yes | Yes
Bacillus sp. | 0 | PE | Shovitri, M., Nafi’ah, R., Antika, T. R., Alami, N. H., Kuswytasari, N. D., & Zulaikha, E. (2017). Soil burial method for plastic degradation performed by Pseudomonas PL-01, Bacillus PL-01, and indigenous bacteria. In AIP Conference Proceedings (Vol. 1854, No. 1, p. 020035). AIP Publishing. | No | No | NA | NA | 2017 | FTIR:Weight loss | Black and white plastic kresek and transparent bag for controls | NA | No | No | NA | NA | NA | No | No
Pseudomonas sp. | 0 | PE | Shovitri, M., Nafi’ah, R., Antika, T. R., Alami, N. H., Kuswytasari, N. D., & Zulaikha, E. (2017). Soil burial method for plastic degradation performed by Pseudomonas PL-01, Bacillus PL-01, and indigenous bacteria. In AIP Conference Proceedings (Vol. 1854, No. 1, p. 020035). AIP Publishing. | No | No | NA | NA | 2017 | FTIR:Weight loss | Black and white plastic kresek and transparent bag for controls | NA | No | No | NA | NA | NA | No | No
Rhodococcus ruber | 0 | PE | Sivan, A., Szanto, M., & Pavlov, V. (2006). Biofilm development of the polyethylene-degrading bacterium Rhodococcus ruber. Applied microbiology and biotechnology, 72(2), 346-352. | Lacase | No | NA | NA | 2006 | Weight loss;SEM | We have used a branched low-density (0.92 g cm−3) polyethylene (LDPE Ipiten 111) with an average molecular weight of 191,000, produced by Carmel Olefins (Haifa, Israel). All experiments were performed with films (0.2 mm thick) prepared from this polyethylene by Plastopil Hazorea (Kibbutz Hazorea, Israel). | Carmel Olefins (Haifa, Israel) | Fill me out | No | NA | NA | NA | No | No
Enterobacter sp. | 0 | LDPE | Skariyachan, S., Manjunatha, V., Sultana, S., Jois, C., Bai, V., & Vasist, K. S. (2016). Novel bacterial consortia isolated from plastic garbage processing areas demonstrated enhanced degradation for low density polyethylene. Environmental Science and Pollution Research, 23(18), 18307-18319. | No | No | NA | NA | 2016 | FTIR;GC-FID;Tensilometer;SEM;Weight loss;Emsulsified agar plates | Different forms of plastic used in the study were low-density polyethylene (LDPE) strips (5 × 1 cm) and LDPE pellets (1.0 g l^-1). | NA | NA | No | Soil | Plastic dumping site | Bengaluru, India | No | No
Pantoea sp. | 0 | LDPE | Skariyachan, S., Manjunatha, V., Sultana, S., Jois, C., Bai, V., & Vasist, K. S. (2016). Novel bacterial consortia isolated from plastic garbage processing areas demonstrated enhanced degradation for low density polyethylene. Environmental Science and Pollution Research, 23(18), 18307-18319. | No | No | NA | NA | 2016 | FTIR;GC-FID;Tensilometer;SEM;Weight loss;Emsulsified agar plates | Different forms of plastic used in the study were low-density polyethylene (LDPE) strips (5 × 1 cm) and LDPE pellets (1.0 g l^-1). | NA | NA | No | Soil | Plastic dumping site | Bengaluru, India | No | No
Pseudomonas sp. | 0 | PEG | Skariyachan, S., Megha, M., Kini, M. N., Mukund, K. M., Rizvi, A., & Vasist, K. (2015). Selection and screening of microbial consortia for efficient and ecofriendly degradation of plastic garbage collected from urban and rural areas of Bangalore, India. Environmental monitoring and assessment, 187(1), 4174. | Lipase | No | NA | NA | 2015 | Emulsified agar plates;Weight loss | The plastic used in our study was UV-sterilized polyethylene glycol (PEG;(1.0 g/L) | NA | NA | No | NA | NA | Bangalore, India | No | No
Aneurinibacillus aneurinilyticus | 0 | HDPE | Skariyachan, S., Patil, A. A., Shankar, A., Manjunath, M., Bachappanavar, N., & Kiran, S. (2018). Enhanced polymer degradation of polyethylene and polypropylene by novel thermophilic consortia of Brevibacillus sps. and Aneurinibacillus sp. screened from waste management landfills and sewage treatment plants. Polymer degradation and stability, 149, 52-68. | No | No | NA | NA | 2018 | Weight loss;FTIR;SEM;AFM;NMR;EDS;GC-MS;Emulsified agar plates | Polymer films and pellets | Local market | No | Yes | NA | NA | Karnataka state, India | No | No
Brevibacillus agri | 0 | HDPE | Skariyachan, S., Patil, A. A., Shankar, A., Manjunath, M., Bachappanavar, N., & Kiran, S. (2018). Enhanced polymer degradation of polyethylene and polypropylene by novel thermophilic consortia of Brevibacillus sps. and Aneurinibacillus sp. screened from waste management landfills and sewage treatment plants. Polymer degradation and stability, 149, 52-68. | No | No | NA | NA | 2018 | Weight loss;FTIR;SEM;AFM;NMR;EDS;GC-MS;Emulsified agar plates | Polymer films and pellets | Local market | No | Yes | NA | NA | Karnataka state, India | No | No
Brevibacillus sp. | 0 | HDPE | Skariyachan, S., Patil, A. A., Shankar, A., Manjunath, M., Bachappanavar, N., & Kiran, S. (2018). Enhanced polymer degradation of polyethylene and polypropylene by novel thermophilic consortia of Brevibacillus sps. and Aneurinibacillus sp. screened from waste management landfills and sewage treatment plants. Polymer degradation and stability, 149, 52-68. | No | No | NA | NA | 2018 | Weight loss;FTIR;SEM;AFM;NMR;EDS;GC-MS;Emulsified agar plates | Polymer films and pellets | Local market | No | Yes | NA | NA | Karnataka state, India | No | No
Brevibacillus brevis | 0 | HDPE | Skariyachan, S., Patil, A. A., Shankar, A., Manjunath, M., Bachappanavar, N., & Kiran, S. (2018). Enhanced polymer degradation of polyethylene and polypropylene by novel thermophilic consortia of Brevibacillus sps. and Aneurinibacillus sp. screened from waste management landfills and sewage treatment plants. Polymer degradation and stability, 149, 52-68. | No | No | NA | NA | 2018 | Weight loss;FTIR;SEM;AFM;NMR;EDS;GC-MS;Emulsified agar plates | Polymer films and pellets | Local market | No | Yes | NA | NA | Karnataka state, India | No | No
Aneurinibacillus aneurinilyticus | 0 | LDPE | Skariyachan, S., Patil, A. A., Shankar, A., Manjunath, M., Bachappanavar, N., & Kiran, S. (2018). Enhanced polymer degradation of polyethylene and polypropylene by novel thermophilic consortia of Brevibacillus sps. and Aneurinibacillus sp. screened from waste management landfills and sewage treatment plants. Polymer degradation and stability, 149, 52-68. | No | No | NA | NA | 2018 | Weight loss;FTIR;SEM;AFM;NMR;EDS;GC-MS;Emulsified agar plates | Polymer films and pellets | Local market | No | Yes | NA | NA | Karnataka state, India | No | No
Brevibacillus agri | 0 | LDPE | Skariyachan, S., Patil, A. A., Shankar, A., Manjunath, M., Bachappanavar, N., & Kiran, S. (2018). Enhanced polymer degradation of polyethylene and polypropylene by novel thermophilic consortia of Brevibacillus sps. and Aneurinibacillus sp. screened from waste management landfills and sewage treatment plants. Polymer degradation and stability, 149, 52-68. | No | No | NA | NA | 2018 | Weight loss;FTIR;SEM;AFM;NMR;EDS;GC-MS;Emulsified agar plates | Polymer films and pellets | Local market | No | Yes | NA | NA | Karnataka state, India | No | No
Brevibacillus sp. | 0 | LDPE | Skariyachan, S., Patil, A. A., Shankar, A., Manjunath, M., Bachappanavar, N., & Kiran, S. (2018). Enhanced polymer degradation of polyethylene and polypropylene by novel thermophilic consortia of Brevibacillus sps. and Aneurinibacillus sp. screened from waste management landfills and sewage treatment plants. Polymer degradation and stability, 149, 52-68. | No | No | NA | NA | 2018 | Weight loss;FTIR;SEM;AFM;NMR;EDS;GC-MS;Emulsified agar plates | Polymer films and pellets | Local market | No | Yes | NA | NA | Karnataka state, India | No | No
Brevibacillus brevis | 0 | LDPE | Skariyachan, S., Patil, A. A., Shankar, A., Manjunath, M., Bachappanavar, N., & Kiran, S. (2018). Enhanced polymer degradation of polyethylene and polypropylene by novel thermophilic consortia of Brevibacillus sps. and Aneurinibacillus sp. screened from waste management landfills and sewage treatment plants. Polymer degradation and stability, 149, 52-68. | No | No | NA | NA | 2018 | Weight loss;FTIR;SEM;AFM;NMR;EDS;GC-MS;Emulsified agar plates | Polymer films and pellets | Local market | No | Yes | NA | NA | Karnataka state, India | No | No
Brevibacillus brevis | 0 | LDPE | Skariyachan, S., Patil, A. A., Shankar, A., Manjunath, M., Bachappanavar, N., & Kiran, S. (2018). Enhanced polymer degradation of polyethylene and polypropylene by novel thermophilic consortia of Brevibacillus sps. and Aneurinibacillus sp. screened from waste management landfills and sewage treatment plants. Polymer degradation and stability, 149, 52-68. | No | No | NA | NA | 2018 | Weight loss;FTIR;SEM;AFM;NMR;EDS;GC-MS;Emulsified agar plates | Polymer films and pellets | Local market | No | Yes | NA | NA | Karnataka state, India | No | No
Aneurinibacillus aneurinilyticus | 0 | PP | Skariyachan, S., Patil, A. A., Shankar, A., Manjunath, M., Bachappanavar, N., & Kiran, S. (2018). Enhanced polymer degradation of polyethylene and polypropylene by novel thermophilic consortia of Brevibacillus sps. and Aneurinibacillus sp. screened from waste management landfills and sewage treatment plants. Polymer degradation and stability, 149, 52-68. | No | No | NA | NA | 2018 | Weight loss;FTIR;SEM;AFM;NMR;EDS;GC-MS;Emulsified agar plates | Polymer films and pellets | Local market | No | Yes | NA | NA | Karnataka state, India | No | No
Brevibacillus agri | 0 | PP | Skariyachan, S., Patil, A. A., Shankar, A., Manjunath, M., Bachappanavar, N., & Kiran, S. (2018). Enhanced polymer degradation of polyethylene and polypropylene by novel thermophilic consortia of Brevibacillus sps. and Aneurinibacillus sp. screened from waste management landfills and sewage treatment plants. Polymer degradation and stability, 149, 52-68. | No | No | NA | NA | 2018 | Weight loss;FTIR;SEM;AFM;NMR;EDS;GC-MS;Emulsified agar plates | Polymer films and pellets | Local market | No | Yes | NA | NA | Karnataka state, India | No | No
Brevibacillus sp. | 0 | PP | Skariyachan, S., Patil, A. A., Shankar, A., Manjunath, M., Bachappanavar, N., & Kiran, S. (2018). Enhanced polymer degradation of polyethylene and polypropylene by novel thermophilic consortia of Brevibacillus sps. and Aneurinibacillus sp. screened from waste management landfills and sewage treatment plants. Polymer degradation and stability, 149, 52-68. | No | No | NA | NA | 2018 | Weight loss;FTIR;SEM;AFM;NMR;EDS;GC-MS;Emulsified agar plates | Polymer films and pellets | Local market | No | Yes | NA | NA | Karnataka state, India | No | No
Brevibacillus brevis | 0 | PP | Skariyachan, S., Patil, A. A., Shankar, A., Manjunath, M., Bachappanavar, N., & Kiran, S. (2018). Enhanced polymer degradation of polyethylene and polypropylene by novel thermophilic consortia of Brevibacillus sps. and Aneurinibacillus sp. screened from waste management landfills and sewage treatment plants. Polymer degradation and stability, 149, 52-68. | No | No | NA | NA | 2018 | Weight loss;FTIR;SEM;AFM;NMR;EDS;GC-MS;Emulsified agar plates | Polymer films and pellets | Local market | No | Yes | NA | NA | Karnataka state, India | No | No
Bacillus vallismortis | 0 | HDPE | Skariyachan, S., Setlur, A. S., Naik, S. Y., Naik, A. A., Usharani, M., & Vasist, K. S. (2017). Enhanced biodegradation of low and high-density polyethylene by novel bacterial consortia formulated from plastic-contaminated cow dung under thermophilic conditions. Environmental Science and Pollution Research, 24(9), 8443-8457. | No | No | NA | NA | 2017 | Emulsified agar plates;FTIR;SEM;EDS;NMR | Fine HDPE powder | RB Industries, Bengaluru, India | Fill me out | Yes | Cow dung | Plastic contaminated spots | Bengaluru, India | No | No
Paenibacillus sp. | 0 | HDPE | Skariyachan, S., Setlur, A. S., Naik, S. Y., Naik, A. A., Usharani, M., & Vasist, K. S. (2017). Enhanced biodegradation of low and high-density polyethylene by novel bacterial consortia formulated from plastic-contaminated cow dung under thermophilic conditions. Environmental Science and Pollution Research, 24(9), 8443-8457. | No | No | NA | NA | 2017 | Emulsified agar plates;FTIR;SEM;EDS;NMR | Fine HDPE powder | RB Industries, Bengaluru, India | Fill me out | Yes | Cow dung | Plastic contaminated spots | Bengaluru, India | No | No
Pseudomonas protegens | 380021 | HDPE | Skariyachan, S., Setlur, A. S., Naik, S. Y., Naik, A. A., Usharani, M., & Vasist, K. S. (2017). Enhanced biodegradation of low and high-density polyethylene by novel bacterial consortia formulated from plastic-contaminated cow dung under thermophilic conditions. Environmental Science and Pollution Research, 24(9), 8443-8457. | No | No | NA | NA | 2017 | Emulsified agar plates;FTIR;SEM;EDS;NMR | Fine HDPE powder | RB Industries, Bengaluru, India | Fill me out | Yes | Cow dung | Plastic contaminated spots | Bengaluru, India | No | No
Stenotrophomonas sp. | 0 | HDPE | Skariyachan, S., Setlur, A. S., Naik, S. Y., Naik, A. A., Usharani, M., & Vasist, K. S. (2017). Enhanced biodegradation of low and high-density polyethylene by novel bacterial consortia formulated from plastic-contaminated cow dung under thermophilic conditions. Environmental Science and Pollution Research, 24(9), 8443-8457. | No | No | NA | NA | 2017 | Emulsified agar plates;FTIR;SEM;EDS;NMR | Fine HDPE powder | RB Industries, Bengaluru, India | Fill me out | Yes | Cow dung | Plastic contaminated spots | Bengaluru, India | No | No
Bacillus vallismortis | 0 | LDPE | Skariyachan, S., Setlur, A. S., Naik, S. Y., Naik, A. A., Usharani, M., & Vasist, K. S. (2017). Enhanced biodegradation of low and high-density polyethylene by novel bacterial consortia formulated from plastic-contaminated cow dung under thermophilic conditions. Environmental Science and Pollution Research, 24(9), 8443-8457. | No | No | NA | NA | 2017 | Emulsified agar plates;FTIR;SEM;EDS;NMR | Fine LDPE powder | RB Industries, Bengaluru, India | Fill me out | Yes | Cow dung | Plastic contaminated spots | Bengaluru, India | No | No
Paenibacillus sp. | 0 | LDPE | Skariyachan, S., Setlur, A. S., Naik, S. Y., Naik, A. A., Usharani, M., & Vasist, K. S. (2017). Enhanced biodegradation of low and high-density polyethylene by novel bacterial consortia formulated from plastic-contaminated cow dung under thermophilic conditions. Environmental Science and Pollution Research, 24(9), 8443-8457. | No | No | NA | NA | 2017 | Emulsified agar plates;FTIR;SEM;EDS;NMR | Fine LDPE powder | RB Industries, Bengaluru, India | Fill me out | Yes | Cow dung | Plastic contaminated spots | Bengaluru, India | No | No
Pseudomonas protegens | 0 | LDPE | Skariyachan, S., Setlur, A. S., Naik, S. Y., Naik, A. A., Usharani, M., & Vasist, K. S. (2017). Enhanced biodegradation of low and high-density polyethylene by novel bacterial consortia formulated from plastic-contaminated cow dung under thermophilic conditions. Environmental Science and Pollution Research, 24(9), 8443-8457. | No | No | NA | NA | 2017 | Emulsified agar plates;FTIR;SEM;EDS;NMR | Fine LDPE powder | RB Industries, Bengaluru, India | Fill me out | Yes | Cow dung | Plastic contaminated spots | Bengaluru, India | No | No
Stenotrophomonas sp. | 0 | LDPE | Skariyachan, S., Setlur, A. S., Naik, S. Y., Naik, A. A., Usharani, M., & Vasist, K. S. (2017). Enhanced biodegradation of low and high-density polyethylene by novel bacterial consortia formulated from plastic-contaminated cow dung under thermophilic conditions. Environmental Science and Pollution Research, 24(9), 8443-8457. | No | No | NA | NA | 2017 | Emulsified agar plates;FTIR;SEM;EDS;NMR | Fine LDPE powder | RB Industries, Bengaluru, India | Fill me out | Yes | Cow dung | Plastic contaminated spots | Bengaluru, India | No | No
Trichoderma harzianum | 0 | PE | Sowmya, H. V., Krishnappa, M., & Thippeswamy, B. (2014). Degradation of polyethylene by Trichoderma harzianum—SEM, FTIR, and NMR analyses. Environmental monitoring and assessment, 186(10), 6577-6586. | Lacase and manganese peroxidase | No | NA | NA | 2014 | SEM;FTIR;NMR;Emulsified agar plates;Weight loss | The pre-weighed discs of autoclaved, surface-sterilized, and UV-treated polyethylene of 1 cm diameter prepared from polyethylene bags were aseptically transferred to the conical flask containing 50 ml of Mineral Salt Medium. | NA | No | No | Soil | Plastic dumping site | Shivamogga District, India | No | No
Chaetomium sp. | 0 | PE | Sowmya, H. V., Ramalingappa, M., & Krishnappa, M. (2012). Degradation of polyethylene by Chaetomium sp. and Aspergillus flavus. Int. J. Recent Sci. Res, 3(513), e517. | Lacase and Manganese peroxidase | No | NA | NA | 2012 | Weight loss;SEM | Pre-weighed discs of 1cm diameter prepared from polyethylene bags | NA | No | No | Soil | Landfill | Shivamogga, India | No | No
Actinomadura sp. | 0 | PBS | Sriyapai, P., Chansiri, K., & Sriyapai, T. (2018). Isolation and Characterization of Polyester-Based Plastics-Degrading Bacteria from Compost Soils. Microbiology, 87(2), 290-300. | No | No | NA | NA | 2018 | Emulsified plastic agar plates;SEM | BPS | Sigma-Aldrich Chemical (USA) | Yes | Yes | Soil | Compost | Thailand | No | No
Laceyella sp. | 0 | PBS | Sriyapai, P., Chansiri, K., & Sriyapai, T. (2018). Isolation and Characterization of Polyester-Based Plastics-Degrading Bacteria from Compost Soils. Microbiology, 87(2), 290-300. | No | No | NA | NA | 2018 | Emulsified plastic agar plates;SEM | BPS | Sigma-Aldrich Chemical (USA) | Yes | Yes | Soil | Compost | Thailand | No | No
Streptomyces sp. | 0 | PBS | Sriyapai, P., Chansiri, K., & Sriyapai, T. (2018). Isolation and Characterization of Polyester-Based Plastics-Degrading Bacteria from Compost Soils. Microbiology, 87(2), 290-300. | No | No | NA | NA | 2018 | Emulsified plastic agar plates;SEM | BPS | Sigma-Aldrich Chemical (USA) | Yes | Yes | Soil | Compost | Thailand | No | No
Actinomadura sp. | 0 | PBSA | Sriyapai, P., Chansiri, K., & Sriyapai, T. (2018). Isolation and Characterization of Polyester-Based Plastics-Degrading Bacteria from Compost Soils. Microbiology, 87(2), 290-300. | No | No | NA | NA | 2018 | Emulsified plastic agar plates;SEM | PBSA (Mn 1.0 ×105) | Sigma-Aldrich Chemical (USA) | Yes | Yes | Soil | Compost | Thailand | No | No
Laceyella sp. | 0 | PBSA | Sriyapai, P., Chansiri, K., & Sriyapai, T. (2018). Isolation and Characterization of Polyester-Based Plastics-Degrading Bacteria from Compost Soils. Microbiology, 87(2), 290-300. | No | No | NA | NA | 2018 | Emulsified plastic agar plates;SEM | PBSA (Mn 1.0 ×105) | Sigma-Aldrich Chemical (USA) | Yes | Yes | Soil | Compost | Thailand | No | No
Actinomadura sp. | 0 | PCL | Sriyapai, P., Chansiri, K., & Sriyapai, T. (2018). Isolation and Characterization of Polyester-Based Plastics-Degrading Bacteria from Compost Soils. Microbiology, 87(2), 290-300. | No | No | NA | NA | 2018 | Emulsified plastic agar plates;SEM | PCL (Mn 1.0 × 105) | Sigma-Aldrich Chemical (USA) | Yes | Yes | Soil | Compost | Thailand | No | No
Laceyella sp. | 0 | PCL | Sriyapai, P., Chansiri, K., & Sriyapai, T. (2018). Isolation and Characterization of Polyester-Based Plastics-Degrading Bacteria from Compost Soils. Microbiology, 87(2), 290-300. | No | No | NA | NA | 2018 | Emulsified plastic agar plates;SEM | PCL (Mn 1.0 × 105) | Sigma-Aldrich Chemical (USA) | Yes | Yes | Soil | Compost | Thailand | No | No
Streptomyces sp. | 0 | PCL | Sriyapai, P., Chansiri, K., & Sriyapai, T. (2018). Isolation and Characterization of Polyester-Based Plastics-Degrading Bacteria from Compost Soils. Microbiology, 87(2), 290-300. | No | No | NA | NA | 2018 | Emulsified plastic agar plates;SEM | PCL (Mn 1.0 × 105) | Sigma-Aldrich Chemical (USA) | Yes | Yes | Soil | Compost | Thailand | No | No
Actinomadura sp. | 0 | PLA | Sriyapai, P., Chansiri, K., & Sriyapai, T. (2018). Isolation and Characterization of Polyester-Based Plastics-Degrading Bacteria from Compost Soils. Microbiology, 87(2), 290-300. | No | No | NA | NA | 2018 | Emulsified plastic agar plates;SEM | PLA (Mn 5.4 × 103 ) | Sigma-Aldrich Chemical (USA) | Yes | Yes | Soil | Compost | Thailand | No | No
Actinomadura sp. | 0 | PLA | Sriyapai, P., Chansiri, K., & Sriyapai, T. (2018). Isolation and Characterization of Polyester-Based Plastics-Degrading Bacteria from Compost Soils. Microbiology, 87(2), 290-300. | No | No | NA | NA | 2018 | Emulsified plastic agar plates;SEM | PLA (Mn 5.4 × 103 ) | Sigma-Aldrich Chemical (USA) | Yes | Yes | Soil | Compost | Thailand | No | No
Streptomyces sp. | 0 | PLA | Sriyapai, P., Chansiri, K., & Sriyapai, T. (2018). Isolation and Characterization of Polyester-Based Plastics-Degrading Bacteria from Compost Soils. Microbiology, 87(2), 290-300. | No | No | NA | NA | 2018 | Emulsified plastic agar plates;SEM | PLA (Mn 5.4 × 103 ) | Sigma-Aldrich Chemical (USA) | Yes | Yes | Soil | Compost | Thailand | No | No
Streptomyces sp. | 0 | PLA | Sriyapai, P., Chansiri, K., & Sriyapai, T. (2018). Isolation and Characterization of Polyester-Based Plastics-Degrading Bacteria from Compost Soils. Microbiology, 87(2), 290-300. | No | No | NA | NA | 2018 | Emulsified plastic agar plates;SEM | PLA (Mn 5.4 × 103 ) | Sigma-Aldrich Chemical (USA) | Yes | Yes | Soil | Compost | Thailand | No | No
Pseudomonas sp. | 0 | PU | Stamps, B. W., Zingarelli, S., Hung, C. S., Drake, C. A., Varaljay, V. A., Stevenson, B. S., & Crookes-Goodson, W. J. (2018). Finished Genome Sequence of a Polyurethane-Degrading Pseudomonas Isolate. Genome Announc., 6(9), e00084-18. | Polyurethanase | Yes | POM09750.1 | MGIFDYKNLGTEGSKTLFADAMAITLYAYHNLDNGYAVGYQHNGLGLGLPATLVQALLGSTDSQGVIPGIPWNPDSEKAALDAVQQAGWTPISASSLGYTGKVDARGTFFGEKPGYTTAQVEVLGKYDDAGKLLEIGIGFRGTSGPREHLISDSIGDVISDLLAAFGPKDYAKNYVGEAFGGLLKNVAEFAGAHGLSGQDVLVSGHSLGGLAVNSMADLSDSKWSGFYKDANYVAYASPTQSGGDKVLNVGYENDPVFRALDGASFNLSSLGVHDKPHESTTDNIVSFNDHYASSLWNVLPFSILNLPTWVSHLPTGYGDGMTRILDSGFYEQMTRDSTVIVANLSDPARANTWVQDLNRNAEAHKGDTFIIGSHGDDLIQGGKGADFIEGGKGNDTIRDSSGHNTFLFSGHFGNDRVVGYQATDKLVFTDVQGSADYRDHAKLVGGDTVISFGADSVTLVG | 2018 | NA | NA | NA | NA | NA | NA | NA | NA | No | No
Pseudomonas sp. | 0 | HDPE | Stamps, B. W., Zingarelli, S., Hung, C. S., Drake, C. A., Varaljay, V. A., Stevenson, B. S., & Crookes-Goodson, W. J. (2018). Finished Genome Sequence of a Polyurethane-Degrading Pseudomonas Isolate. Genome announcements, 6(9), e00084-18. | Polyurethanase | Yes | POM09750.1 | MGIFDYKNLGTEGSKTLFADAMAITLYAYHNLDNGYAVGYQHNGLGLGLPATLVQALLGSTDSQGVIPGIPWNPDSEKAALDAVQQAGWTPISASSLGYTGKVDARGTFFGEKPGYTTAQVEVLGKYDDAGKLLEIGIGFRGTSGPREHLISDSIGDVISDLLAAFGPKDYAKNYVGEAFGGLLKNVAEFAGAHGLSGQDVLVSGHSLGGLAVNSMADLSDSKWSGFYKDANYVAYASPTQSGGDKVLNVGYENDPVFRALDGASFNLSSLGVHDKPHESTTDNIVSFNDHYASSLWNVLPFSILNLPTWVSHLPTGYGDGMTRILDSGFYEQMTRDSTVIVANLSDPARANTWVQDLNRNAEAHKGDTFIIGSHGDDLIQGGKGADFIEGGKGNDTIRDSSGHNTFLFSGHFGNDRVVGYQATDKLVFTDVQGSADYRDHAKLVGGDTVISFGADSVTLVG | 2018 | NA | NA | NA | NA | NA | NA | NA | NA | No | No
Pseudomonas chlororaphis | 0 | PU | Stern, R. V., & Howard, G. T. (2000). The polyester polyurethanase gene (pueA) from Pseudomonas chlororaphis encodes a lipase. FEMS Microbiology Letters, 185(2), 163-168. | Polyurethane-esterase-A | Yes | AAD22743.1 | MGVFDYKNFTASDSKALFSDALAITLYSYHNIDNGFAEGYQHNGFGLGLPATLVTALIGSGNSQGVIPGIPWNPDSEKAALDALHQAGWSTISAQQLGYDGKVDGRGTFFGEKAGYGTAQVEILGKYDAQGHLESIGIAFRGTSGPRESVISDTIGDVINDLLAALGPKDYAKNYAGEAFGKLLGDVAAFAQANGLSGKDVLVSGHSLGGLGVNSLADLSSERWSGFYKDSNYIAYASPTQSASDKVLNIGYENDPVFRALDGSTFNLSSLGVHDAHQDSATNNIVNFNDHYASTLWNVLPSSILNIPTWLSHLPTGYGDGLSRVLESKFYDFTSKDSTIVVANLSDPARASTWVQDLNRNAETHKGSTFIIGSDGNDLIQGGSGNDYLEGRAGNDTFRDSGGYNIILGGQGSNTLDLQQSVKNYSFASDGAGTLYLRDANGGISMTRDIGAIQSKEPGFLWGLFKDDVIHQVTDQGLKAGGQLTQYASSVRGDAGDNVLKAHAGGDWLFGLDGNDHLIGGQGNDVFVGGAGNDLMEAGGGNNTFLFTGHFGQDRILGYQGGDKLVFMGVSGVLPDQDYRAHASSSGNDTVLTFGQDSVTLVGVSLEHLNGSGIVLA | 2000 | Emulsified agar plates | Impranil DLN | NA | No | No | Collection | Collection | NA | No | Yes
Phanerochaete chrysosporium | 0 | PLA | Stoleru, E., Hitruc, E. G., Vasile, C., & Oprică, L. (2017). Biodegradation of poly (lactic acid)/chitosan stratified composites in presence of the Phanerochaete chrysosporium fungus. Polymer Degradation and Stability, 143, 118-129. | No | No | NA | NA | 2017 | FTIR;AFM;GPC;SEM | Poly(lactic acid) 2002D type has a Mw of 14.27 _ 104 g/mol, Mn of 7.54 _ 104 g/mol and polydispersity index (PDI) of 1.88. | NatureWorks | Fill me out | No | Collection | Collection | NA | No | No
Lysinibacillus sphaericus | 0 | PE | Sudhakar, M., Doble, M., Murthy, P. S., & Venkatesan, R. (2008). Marine microbe-mediated biodegradation of low-and high-density polyethylenes. International Biodeterioration & Biodegradation, 61(3), 203-213. | No | No | NA | NA | 2008 | FTIR;Weight loss;Tensilometer;AFM;DSC | In the present investigation pure LDPE and starch-blended (with 12–15% of starch) LDPE films of size 80_25mm with thickness 0.125mm and HDPE films of size 80_25mm with thickness 0.0981 were kindly provided by Excelcier Pvt. Ltd., Guindy, Chennai 600 025, India. Thermal treatment of LDPE and HDPE involved treating them at 80°C for 10 days in a hot air oven (Sigma, USA). | Excelcier Pvt. Ltd | Yes | No | Water | Ocean | India | No | No
Bacillus cereus | 0 | Nylon | Sudhakar, M., Priyadarshini, C., Doble, M., Murthy, P. S., & Venkatesan, R. (2007). Marine bacteria mediated degradation of nylon 66 and 6. International Biodeterioration & Biodegradation, 60(3), 144-151. | No | No | NA | NA | 2007 | DSC;FTIR;Weight loss;EFM | Commercial grade nylon 6 (Mn ¼ 58,000) fibers (210D) and nylon 66 (Mn ¼ 55,000) pellets (Prime chips) | SRF limited, Chennai, India. | Fill me out | No | NA | Ocean | India | No | No
Bacillus sphericus | 1421 | Nylon | Sudhakar, M., Priyadarshini, C., Doble, M., Murthy, P. S., & Venkatesan, R. (2007). Marine bacteria mediated degradation of nylon 66 and 6. International Biodeterioration & Biodegradation, 60(3), 144-151. | No | No | NA | NA | 2007 | DSC;FTIR;Weight loss;EFM | Commercial grade nylon 6 (Mn ¼ 58,000) fibers (210D) and nylon 66 (Mn ¼ 55,000) pellets (Prime chips) | SRF limited, Chennai, India. | Fill me out | No | NA | Ocean | India | No | No
Vibrio furnisii | 29494 | Nylon | Sudhakar, M., Priyadarshini, C., Doble, M., Murthy, P. S., & Venkatesan, R. (2007). Marine bacteria mediated degradation of nylon 66 and 6. International Biodeterioration & Biodegradation, 60(3), 144-151. | No | No | NA | NA | 2007 | DSC;FTIR;Weight loss;EFM | Commercial grade nylon 6 (Mn ¼ 58,000) fibers (210D) and nylon 66 (Mn ¼ 55,000) pellets (Prime chips) | SRF limited, Chennai, India. | Fill me out | No | NA | Ocean | India | No | No
Brevundimonas vesicularis | 0 | Nylon | Sudhakar, M., Priyadarshini, C., Doble, M., Murthy, P. S., & Venkatesan, R. (2007). Marine bacteria mediated degradation of nylon 66 and 6. International Biodeterioration & Biodegradation, 60(3), 144-151. | No | No | NA | NA | 2007 | DSC;FTIR;Weight loss;EFM | Commercial grade nylon 6 (Mn ¼ 58,000) fibers (210D) and nylon 66 (Mn ¼ 55,000) pellets (Prime chips) | SRF limited, Chennai, India. | Fill me out | No | NA | Ocean | India | No | No
Actinomadura keratinilytica | 0 | PLA | Sukkhum, S., Tokuyama, S., & Kitpreechavanich, V. (2009). Development of fermentation process for PLA-degrading enzyme production by a new thermophilic Actinomadura sp. T16-1. Biotechnology and Bioprocess Engineering, 14(3), 302. | No | No | NA | NA | 2009 | Emulsified agar plates | PLA pellet | LACEA, Japan | Fill me out | Yes | Soil | NA | Thailand | No | Yes
Actinomadura keratinilytica | 0 | PLA | Sukkhum, S., Tokuyama, S., Tamura, T., & Kitpreechavanich, V. (2009). A novel poly (L-lactide) degrading actinomycetes isolated from Thai forest soil, phylogenic relationship and the enzyme characterization. The Journal of general and applied microbiology, 55(6), 459-467. | No | No | NA | NA | 2009 | Emulsified plastic agar plates;SEM | PLA pellet | LACEA, Japan | Fill me out | Yes | Soil | Forest | Thailand | No | No
Bacillus licheniformis | 0 | PLA | Sukkhum, S., Tokuyama, S., Tamura, T., & Kitpreechavanich, V. (2009). A novel poly (L-lactide) degrading actinomycetes isolated from Thai forest soil, phylogenic relationship and the enzyme characterization. The Journal of general and applied microbiology, 55(6), 459-467. | No | No | NA | NA | 2009 | Emulsified plastic agar plates;SEM | PLA pellet | LACEA, Japan | Fill me out | Yes | Soil | Forest | Thailand | No | No
Laceyella sacchari | 0 | PLA | Sukkhum, S., Tokuyama, S., Tamura, T., & Kitpreechavanich, V. (2009). A novel poly (L-lactide) degrading actinomycetes isolated from Thai forest soil, phylogenic relationship and the enzyme characterization. The Journal of general and applied microbiology, 55(6), 459-467. | No | No | NA | NA | 2009 | Emulsified plastic agar plates;SEM | PLA pellet | LACEA, Japan | Fill me out | Yes | Soil | Forest | Thailand | No | No
Micromonospora echinospora | 0 | PLA | Sukkhum, S., Tokuyama, S., Tamura, T., & Kitpreechavanich, V. (2009). A novel poly (L-lactide) degrading actinomycetes isolated from Thai forest soil, phylogenic relationship and the enzyme characterization. The Journal of general and applied microbiology, 55(6), 459-467. | No | No | NA | NA | 2009 | Emulsified plastic agar plates;SEM | PLA pellet | LACEA, Japan | Fill me out | Yes | Soil | Forest | Thailand | No | No
Micromonospora viridifaciens | 0 | PLA | Sukkhum, S., Tokuyama, S., Tamura, T., & Kitpreechavanich, V. (2009). A novel poly (L-lactide) degrading actinomycetes isolated from Thai forest soil, phylogenic relationship and the enzyme characterization. The Journal of general and applied microbiology, 55(6), 459-467. | No | No | NA | NA | 2009 | Emulsified plastic agar plates;SEM | PLA pellet | LACEA, Japan | Fill me out | Yes | Soil | Forest | Thailand | No | No
Nonomuraea fastidiosa | 0 | PLA | Sukkhum, S., Tokuyama, S., Tamura, T., & Kitpreechavanich, V. (2009). A novel poly (L-lactide) degrading actinomycetes isolated from Thai forest soil, phylogenic relationship and the enzyme characterization. The Journal of general and applied microbiology, 55(6), 459-467. | No | No | NA | NA | 2009 | Emulsified plastic agar plates;SEM | PLA pellet | LACEA, Japan | Fill me out | Yes | Soil | Forest | Thailand | No | No
Nonomuraea terrinata | 0 | PLA | Sukkhum, S., Tokuyama, S., Tamura, T., & Kitpreechavanich, V. (2009). A novel poly (L-lactide) degrading actinomycetes isolated from Thai forest soil, phylogenic relationship and the enzyme characterization. The Journal of general and applied microbiology, 55(6), 459-467. | No | No | NA | NA | 2009 | Emulsified plastic agar plates;SEM | PLA pellet | LACEA, Japan | Fill me out | Yes | Soil | Forest | Thailand | No | No
Thermoactinomyces vulgaris | 0 | PLA | Sukkhum, S., Tokuyama, S., Tamura, T., & Kitpreechavanich, V. (2009). A novel poly (L-lactide) degrading actinomycetes isolated from Thai forest soil, phylogenic relationship and the enzyme characterization. The Journal of general and applied microbiology, 55(6), 459-467. | No | No | NA | NA | 2009 | Emulsified plastic agar plates;SEM | PLA pellet | LACEA, Japan | Fill me out | Yes | Soil | Forest | Thailand | No | No
Uncultured bacterium | 0 | PET | Sulaiman, S., Yamato, S., Kanaya, E., Kim, J. J., Koga, Y., Takano, K., & Kanaya, S. (2012). Isolation of a novel cutinase homolog with polyethylene terephthalate-degrading activity from leaf-branch compost by using a metagenomic approach. Appl. Environ. Microbiol., 78(5), 1556-1562. | Cutinase | Yes | AEV21261.1 | MDGVLWRVRTAALMAALLALAAWALVWASPSVEAQSNPYQRGPNPTRSALTADGPFSVATYTVSRLSVSGFGGGVIYYPTGTSLTFGGIAMSPGYTADASSLAWLGRRLASHGFVVLVINTNSRFDYPDSRASQLSAALNYLRTSSPSAVRARLDANRLAVAGHSMGGGGTLRIAEQNPSLKAAVPLTPWHTDKTFNTSVPVLIVGAEADTVAPVSQHAIPFYQNLPSTTPKVYVELDNASHFAPNSNNAAISVYTISWMKLWVDNDTRYRQFLCNVNDPALSDFRTNNRHCQ | 2012 | Weight loss | For preparation of PET film, a plastic package made of PET was cut into _x0001_5-mm2 pieces (20 to 25 mg per piece). | NA | No | No | NA | NA | NA | Yes | Yes
Uncultured bacterium | 0 | PCL | Sulaiman, S., Yamato, S., Kanaya, E., Kim, J. J., Koga, Y., Takano, K., & Kanaya, S. (2012). Isolation of a novel cutinase homolog with polyethylene terephthalate-degrading activity from leaf-branch compost by using a metagenomic approach. Appl. Environ. Microbiol., 78(5), 1556-1562. | Cutinase | Yes | AEV21261.1 | MDGVLWRVRTAALMAALLALAAWALVWASPSVEAQSNPYQRGPNPTRSALTADGPFSVATYTVSRLSVSGFGGGVIYYPTGTSLTFGGIAMSPGYTADASSLAWLGRRLASHGFVVLVINTNSRFDYPDSRASQLSAALNYLRTSSPSAVRARLDANRLAVAGHSMGGGGTLRIAEQNPSLKAAVPLTPWHTDKTFNTSVPVLIVGAEADTVAPVSQHAIPFYQNLPSTTPKVYVELDNASHFAPNSNNAAISVYTISWMKLWVDNDTRYRQFLCNVNDPALSDFRTNNRHCQ | 2012 | Weight loss | PCL (Wako Pure Chemical, Osaka, Japan) | Wako Pure Chemical | Yes | No | NA | NA | NA | Yes | Yes
Cochliobolus sp. | 0 | PVC | Sumathi, T., Viswanath, B., Sri Lakshmi, A., & SaiGopal, D. V. R. (2016). Production of laccase by Cochliobolus sp. isolated from plastic dumped soils and their ability to degrade low molecular weight PVC. Biochemistry research international, 2016. | No | No | NA | NA | 2016 | FTIR;SEM;GC-MS;Emulsified agar plates | Instead of carbon source, polyvinyl chloride (sigma-Aldrich) was used as a carbon source (3 g/100mL) on agar plate for 3 months and with one-year time incubation in broth. | Sigma-Aldrich | Yes | No | Soil | Plastic dumping site | Andhra Pradesh, India | No | No
Shewanella sp. | 0 | PHB | Sung, C. C., Tachibana, Y., Suzuki, M., Hsieh, W. C., & Kasuya, K. I. (2016). Identification of a poly (3-hydroxybutyrate)-degrading bacterium isolated from coastal seawater in Japan as Shewanella sp. Polymer degradation and stability, 129, 268-274. | No | No | NA | NA | 2016 | Emulsified agar plates;SEM;Weight loss | P(3HB) | Mitsubishi Gas Chemical Co | Fill me out | No | Sewater | Coastal Area | Suruga Bay, Japan | No | No
Acinetobacter calcoaceticus | 0 | PCL | Suyama, T., Tokiwa, Y., Ouichanpagdee, P., Kanagawa, T., & Kamagata, Y. (1998). Phylogenetic affiliation of soil bacteria that degrade aliphatic polyesters available commercially as biodegradable plastics. Appl. Environ. Microbiol., 64(12), 5008-5011. | No | No | NA | NA | 1998 | Emulsified agar plates | PCL (PLACCEL-230) | Daicel Chemical Industries | Fill me out | No | Soil | Soil | Japan | No | No
Acinetobacter junii | 0 | PCL | Suyama, T., Tokiwa, Y., Ouichanpagdee, P., Kanagawa, T., & Kamagata, Y. (1998). Phylogenetic affiliation of soil bacteria that degrade aliphatic polyesters available commercially as biodegradable plastics. Appl. Environ. Microbiol., 64(12), 5008-5011. | No | No | NA | NA | 1998 | Emulsified agar plates | PCL (PLACCEL-230) | Daicel Chemical Industries | Fill me out | No | Soil | Soil | Japan | No | No
Duganella zoogloeoides | 0 | PCL | Suyama, T., Tokiwa, Y., Ouichanpagdee, P., Kanagawa, T., & Kamagata, Y. (1998). Phylogenetic affiliation of soil bacteria that degrade aliphatic polyesters available commercially as biodegradable plastics. Appl. Environ. Microbiol., 64(12), 5008-5011. | No | No | NA | NA | 1998 | Emulsified agar plates | PCL (PLACCEL-230) | Daicel Chemical Industries | Fill me out | No | Soil | Soil | Japan | No | No
Matsuebacter chitosanotabidus | 0 | PCL | Suyama, T., Tokiwa, Y., Ouichanpagdee, P., Kanagawa, T., & Kamagata, Y. (1998). Phylogenetic affiliation of soil bacteria that degrade aliphatic polyesters available commercially as biodegradable plastics. Appl. Environ. Microbiol., 64(12), 5008-5011. | No | No | NA | NA | 1998 | Emulsified agar plates | PCL (PLACCEL-230) | Daicel Chemical Industries | Fill me out | No | Soil | Soil | Japan | No | No
Pseudomonas amygdali | 0 | PCL | Suyama, T., Tokiwa, Y., Ouichanpagdee, P., Kanagawa, T., & Kamagata, Y. (1998). Phylogenetic affiliation of soil bacteria that degrade aliphatic polyesters available commercially as biodegradable plastics. Appl. Environ. Microbiol., 64(12), 5008-5011. | No | No | NA | NA | 1998 | Emulsified agar plates | PCL (PLACCEL-230) | Daicel Chemical Industries | Fill me out | No | Soil | Soil | Japan | No | No
Pseudomonas lemoignei | 0 | PCL | Suyama, T., Tokiwa, Y., Ouichanpagdee, P., Kanagawa, T., & Kamagata, Y. (1998). Phylogenetic affiliation of soil bacteria that degrade aliphatic polyesters available commercially as biodegradable plastics. Appl. Environ. Microbiol., 64(12), 5008-5011. | No | No | NA | NA | 1998 | Emulsified agar plates | PCL (PLACCEL-230) | Daicel Chemical Industries | Fill me out | No | Soil | Soil | Japan | No | No
Pseudomonas pavonaceae | 0 | PCL | Suyama, T., Tokiwa, Y., Ouichanpagdee, P., Kanagawa, T., & Kamagata, Y. (1998). Phylogenetic affiliation of soil bacteria that degrade aliphatic polyesters available commercially as biodegradable plastics. Appl. Environ. Microbiol., 64(12), 5008-5011. | No | No | NA | NA | 1998 | Emulsified agar plates | PCL (PLACCEL-230) | Daicel Chemical Industries | Fill me out | No | Soil | Soil | Japan | No | No
Pseudomonas rhodesiae | 0 | PCL | Suyama, T., Tokiwa, Y., Ouichanpagdee, P., Kanagawa, T., & Kamagata, Y. (1998). Phylogenetic affiliation of soil bacteria that degrade aliphatic polyesters available commercially as biodegradable plastics. Appl. Environ. Microbiol., 64(12), 5008-5011. | No | No | NA | NA | 1998 | Emulsified agar plates | PCL (PLACCEL-230) | Daicel Chemical Industries | Fill me out | No | Soil | Soil | Japan | No | No
Pseudomonas veronii | 0 | PCL | Suyama, T., Tokiwa, Y., Ouichanpagdee, P., Kanagawa, T., & Kamagata, Y. (1998). Phylogenetic affiliation of soil bacteria that degrade aliphatic polyesters available commercially as biodegradable plastics. Appl. Environ. Microbiol., 64(12), 5008-5011. | No | No | NA | NA | 1998 | Emulsified agar plates | PCL (PLACCEL-230) | Daicel Chemical Industries | Fill me out | No | Soil | Soil | Japan | No | No
Ralstonia pickettii | 0 | PCL | Suyama, T., Tokiwa, Y., Ouichanpagdee, P., Kanagawa, T., & Kamagata, Y. (1998). Phylogenetic affiliation of soil bacteria that degrade aliphatic polyesters available commercially as biodegradable plastics. Appl. Environ. Microbiol., 64(12), 5008-5011. | No | No | NA | NA | 1998 | Emulsified agar plates | PCL (PLACCEL-230) | Daicel Chemical Industries | Fill me out | No | Soil | Soil | Japan | No | No
Roseateles depolymerans | 0 | PCL | Suyama, T., Tokiwa, Y., Ouichanpagdee, P., Kanagawa, T., & Kamagata, Y. (1998). Phylogenetic affiliation of soil bacteria that degrade aliphatic polyesters available commercially as biodegradable plastics. Appl. Environ. Microbiol., 64(12), 5008-5011. | No | No | NA | NA | 1998 | Emulsified agar plates | PCL (PLACCEL-230) | Daicel Chemical Industries | Fill me out | No | Soil | Soil | Japan | No | No
Serratia marcescens | 0 | PCL | Suyama, T., Tokiwa, Y., Ouichanpagdee, P., Kanagawa, T., & Kamagata, Y. (1998). Phylogenetic affiliation of soil bacteria that degrade aliphatic polyesters available commercially as biodegradable plastics. Appl. Environ. Microbiol., 64(12), 5008-5011. | No | No | NA | NA | 1998 | Emulsified agar plates | PCL (PLACCEL-230) | Daicel Chemical Industries | Fill me out | No | Soil | Soil | Japan | No | No
Variovorax paradoxus | 0 | PCL | Suyama, T., Tokiwa, Y., Ouichanpagdee, P., Kanagawa, T., & Kamagata, Y. (1998). Phylogenetic affiliation of soil bacteria that degrade aliphatic polyesters available commercially as biodegradable plastics. Appl. Environ. Microbiol., 64(12), 5008-5011. | No | No | NA | NA | 1998 | Emulsified agar plates | PCL (PLACCEL-230) | Daicel Chemical Industries | Fill me out | No | Soil | Soil | Japan | No | No
Acinetobacter calcoaceticus | 0 | PHA | Suyama, T., Tokiwa, Y., Ouichanpagdee, P., Kanagawa, T., & Kamagata, Y. (1998). Phylogenetic affiliation of soil bacteria that degrade aliphatic polyesters available commercially as biodegradable plastics. Appl. Environ. Microbiol., 64(12), 5008-5011. | No | No | NA | NA | 1998 | Emulsified agar plates | PHA (BIOPOL-D400P-PB36) | Monsanto | Fill me out | No | Soil | Soil | Japan | No | No
Agrobacterium tumefaciens | 0 | PHA | Suyama, T., Tokiwa, Y., Ouichanpagdee, P., Kanagawa, T., & Kamagata, Y. (1998). Phylogenetic affiliation of soil bacteria that degrade aliphatic polyesters available commercially as biodegradable plastics. Appl. Environ. Microbiol., 64(12), 5008-5011. | No | No | NA | NA | 1998 | Emulsified agar plates | PHA (BIOPOL-D400P-PB36) | Monsanto | Fill me out | No | Soil | Soil | Japan | No | No
Brevibacillus reuszeri | 0 | PHA | Suyama, T., Tokiwa, Y., Ouichanpagdee, P., Kanagawa, T., & Kamagata, Y. (1998). Phylogenetic affiliation of soil bacteria that degrade aliphatic polyesters available commercially as biodegradable plastics. Appl. Environ. Microbiol., 64(12), 5008-5011. | No | No | NA | NA | 1998 | Emulsified agar plates | PHA (BIOPOL-D400P-PB36) | Monsanto | Fill me out | No | Soil | Soil | Japan | No | No
Duganella zoogloeoides | 0 | PHA | Suyama, T., Tokiwa, Y., Ouichanpagdee, P., Kanagawa, T., & Kamagata, Y. (1998). Phylogenetic affiliation of soil bacteria that degrade aliphatic polyesters available commercially as biodegradable plastics. Appl. Environ. Microbiol., 64(12), 5008-5011. | No | No | NA | NA | 1998 | Emulsified agar plates | PHA (BIOPOL-D400P-PB36) | Monsanto | Fill me out | No | Soil | Soil | Japan | No | No
Matsuebacter chitosanotabidus | 0 | PHA | Suyama, T., Tokiwa, Y., Ouichanpagdee, P., Kanagawa, T., & Kamagata, Y. (1998). Phylogenetic affiliation of soil bacteria that degrade aliphatic polyesters available commercially as biodegradable plastics. Appl. Environ. Microbiol., 64(12), 5008-5011. | No | No | NA | NA | 1998 | Emulsified agar plates | PHA (BIOPOL-D400P-PB36) | Monsanto | Fill me out | No | Soil | Soil | Japan | No | No
Pseudomonas lemoignei | 0 | PHA | Suyama, T., Tokiwa, Y., Ouichanpagdee, P., Kanagawa, T., & Kamagata, Y. (1998). Phylogenetic affiliation of soil bacteria that degrade aliphatic polyesters available commercially as biodegradable plastics. Appl. Environ. Microbiol., 64(12), 5008-5011. | No | No | NA | NA | 1998 | Emulsified agar plates | PHA (BIOPOL-D400P-PB36) | Monsanto | Fill me out | No | Soil | Soil | Japan | No | No
Ralstonia eutropha | 0 | PHA | Suyama, T., Tokiwa, Y., Ouichanpagdee, P., Kanagawa, T., & Kamagata, Y. (1998). Phylogenetic affiliation of soil bacteria that degrade aliphatic polyesters available commercially as biodegradable plastics. Appl. Environ. Microbiol., 64(12), 5008-5011. | No | No | NA | NA | 1998 | Emulsified agar plates | PHA (BIOPOL-D400P-PB36) | Monsanto | Fill me out | No | Soil | Soil | Japan | No | No
Ralstonia pickettii | 0 | PHA | Suyama, T., Tokiwa, Y., Ouichanpagdee, P., Kanagawa, T., & Kamagata, Y. (1998). Phylogenetic affiliation of soil bacteria that degrade aliphatic polyesters available commercially as biodegradable plastics. Appl. Environ. Microbiol., 64(12), 5008-5011. | No | No | NA | NA | 1998 | Emulsified agar plates | PHA (BIOPOL-D400P-PB36) | Monsanto | Fill me out | No | Soil | Soil | Japan | No | No
Rhodoferax fermentans | 0 | PHA | Suyama, T., Tokiwa, Y., Ouichanpagdee, P., Kanagawa, T., & Kamagata, Y. (1998). Phylogenetic affiliation of soil bacteria that degrade aliphatic polyesters available commercially as biodegradable plastics. Appl. Environ. Microbiol., 64(12), 5008-5011. | No | No | NA | NA | 1998 | Emulsified agar plates | PHA (BIOPOL-D400P-PB36) | Monsanto | Fill me out | No | Soil | Soil | Japan | No | No
Terrabacter tumescens | 0 | PHA | Suyama, T., Tokiwa, Y., Ouichanpagdee, P., Kanagawa, T., & Kamagata, Y. (1998). Phylogenetic affiliation of soil bacteria that degrade aliphatic polyesters available commercially as biodegradable plastics. Appl. Environ. Microbiol., 64(12), 5008-5011. | No | No | NA | NA | 1998 | Emulsified agar plates | PHA (BIOPOL-D400P-PB36) | Monsanto | Fill me out | No | Soil | Soil | Japan | No | No
Terracoccus luteus | 0 | PHA | Suyama, T., Tokiwa, Y., Ouichanpagdee, P., Kanagawa, T., & Kamagata, Y. (1998). Phylogenetic affiliation of soil bacteria that degrade aliphatic polyesters available commercially as biodegradable plastics. Appl. Environ. Microbiol., 64(12), 5008-5011. | No | No | NA | NA | 1998 | Emulsified agar plates | PHA (BIOPOL-D400P-PB36) | Monsanto | Fill me out | No | Soil | Soil | Japan | No | No
Variovorax paradoxus | 0 | PHA | Suyama, T., Tokiwa, Y., Ouichanpagdee, P., Kanagawa, T., & Kamagata, Y. (1998). Phylogenetic affiliation of soil bacteria that degrade aliphatic polyesters available commercially as biodegradable plastics. Appl. Environ. Microbiol., 64(12), 5008-5011. | No | No | NA | NA | 1998 | Emulsified agar plates | PHA (BIOPOL-D400P-PB36) | Monsanto | Fill me out | No | Soil | Soil | Japan | No | No
Acinetobacter calcoaceticus | 0 | PHC | Suyama, T., Tokiwa, Y., Ouichanpagdee, P., Kanagawa, T., & Kamagata, Y. (1998). Phylogenetic affiliation of soil bacteria that degrade aliphatic polyesters available commercially as biodegradable plastics. Appl. Environ. Microbiol., 64(12), 5008-5011. | No | No | NA | NA | 1998 | Emulsified agar plates | PHC (PCD-2000) | Toagosei Co. | Fill me out | No | Soil | Soil | Japan | No | No
Acinetobacter junii | 0 | PHC | Suyama, T., Tokiwa, Y., Ouichanpagdee, P., Kanagawa, T., & Kamagata, Y. (1998). Phylogenetic affiliation of soil bacteria that degrade aliphatic polyesters available commercially as biodegradable plastics. Appl. Environ. Microbiol., 64(12), 5008-5011. | No | No | NA | NA | 1998 | Emulsified agar plates | PHC (PCD-2000) | Toagosei Co. | Fill me out | No | Soil | Soil | Japan | No | No
Duganella zoogloeoides | 0 | PHC | Suyama, T., Tokiwa, Y., Ouichanpagdee, P., Kanagawa, T., & Kamagata, Y. (1998). Phylogenetic affiliation of soil bacteria that degrade aliphatic polyesters available commercially as biodegradable plastics. Appl. Environ. Microbiol., 64(12), 5008-5011. | No | No | NA | NA | 1998 | Emulsified agar plates | PHC (PCD-2000) | Toagosei Co. | Fill me out | No | Soil | Soil | Japan | No | No
Pseudomonas lemoignei | 0 | PHC | Suyama, T., Tokiwa, Y., Ouichanpagdee, P., Kanagawa, T., & Kamagata, Y. (1998). Phylogenetic affiliation of soil bacteria that degrade aliphatic polyesters available commercially as biodegradable plastics. Appl. Environ. Microbiol., 64(12), 5008-5011. | No | No | NA | NA | 1998 | Emulsified agar plates | PHC (PCD-2000) | Toagosei Co. | Fill me out | No | Soil | Soil | Japan | No | No
Pseudomonas pavonaceae | 0 | PHC | Suyama, T., Tokiwa, Y., Ouichanpagdee, P., Kanagawa, T., & Kamagata, Y. (1998). Phylogenetic affiliation of soil bacteria that degrade aliphatic polyesters available commercially as biodegradable plastics. Appl. Environ. Microbiol., 64(12), 5008-5011. | No | No | NA | NA | 1998 | Emulsified agar plates | PHC (PCD-2000) | Toagosei Co. | Fill me out | No | Soil | Soil | Japan | No | No
Pseudomonas veronii | 0 | PHC | Suyama, T., Tokiwa, Y., Ouichanpagdee, P., Kanagawa, T., & Kamagata, Y. (1998). Phylogenetic affiliation of soil bacteria that degrade aliphatic polyesters available commercially as biodegradable plastics. Appl. Environ. Microbiol., 64(12), 5008-5011. | No | No | NA | NA | 1998 | Emulsified agar plates | PHC (PCD-2000) | Toagosei Co. | Fill me out | No | Soil | Soil | Japan | No | No
Ralstonia pickettii | 0 | PHC | Suyama, T., Tokiwa, Y., Ouichanpagdee, P., Kanagawa, T., & Kamagata, Y. (1998). Phylogenetic affiliation of soil bacteria that degrade aliphatic polyesters available commercially as biodegradable plastics. Appl. Environ. Microbiol., 64(12), 5008-5011. | No | No | NA | NA | 1998 | Emulsified agar plates | PHC (PCD-2000) | Toagosei Co. | Fill me out | No | Soil | Soil | Japan | No | No
Roseateles depolymerans | 0 | PHC | Suyama, T., Tokiwa, Y., Ouichanpagdee, P., Kanagawa, T., & Kamagata, Y. (1998). Phylogenetic affiliation of soil bacteria that degrade aliphatic polyesters available commercially as biodegradable plastics. Appl. Environ. Microbiol., 64(12), 5008-5011. | No | No | NA | NA | 1998 | Emulsified agar plates | PHC (PCD-2000) | Toagosei Co. | Fill me out | No | Soil | Soil | Japan | No | No
Variovorax paradoxus | 0 | PHC | Suyama, T., Tokiwa, Y., Ouichanpagdee, P., Kanagawa, T., & Kamagata, Y. (1998). Phylogenetic affiliation of soil bacteria that degrade aliphatic polyesters available commercially as biodegradable plastics. Appl. Environ. Microbiol., 64(12), 5008-5011. | No | No | NA | NA | 1998 | Emulsified agar plates | PHC (PCD-2000) | Toagosei Co. | Fill me out | No | Soil | Soil | Japan | No | No
Acinetobacter junii | 0 | PTS | Suyama, T., Tokiwa, Y., Ouichanpagdee, P., Kanagawa, T., & Kamagata, Y. (1998). Phylogenetic affiliation of soil bacteria that degrade aliphatic polyesters available commercially as biodegradable plastics. Appl. Environ. Microbiol., 64(12), 5008-5011. | No | No | NA | NA | 1998 | Emulsified agar plates | PTS (BIONOLLE-1020) | Showa High-Polymer | Fill me out | No | Soil | Soil | Japan | No | No
Burkholderia vietnamiensis | 0 | PTS | Suyama, T., Tokiwa, Y., Ouichanpagdee, P., Kanagawa, T., & Kamagata, Y. (1998). Phylogenetic affiliation of soil bacteria that degrade aliphatic polyesters available commercially as biodegradable plastics. Appl. Environ. Microbiol., 64(12), 5008-5011. | No | No | NA | NA | 1998 | Emulsified agar plates | PTS (BIONOLLE-1020) | Showa High-Polymer | Fill me out | No | Soil | Soil | Japan | No | No
Duganella zoogloeoides | 0 | PTS | Suyama, T., Tokiwa, Y., Ouichanpagdee, P., Kanagawa, T., & Kamagata, Y. (1998). Phylogenetic affiliation of soil bacteria that degrade aliphatic polyesters available commercially as biodegradable plastics. Appl. Environ. Microbiol., 64(12), 5008-5011. | No | No | NA | NA | 1998 | Emulsified agar plates | PTS (BIONOLLE-1020) | Showa High-Polymer | Fill me out | No | Soil | Soil | Japan | No | No
Roseateles depolymerans | 0 | PTS | Suyama, T., Tokiwa, Y., Ouichanpagdee, P., Kanagawa, T., & Kamagata, Y. (1998). Phylogenetic affiliation of soil bacteria that degrade aliphatic polyesters available commercially as biodegradable plastics. Appl. Environ. Microbiol., 64(12), 5008-5011. | No | No | NA | NA | 1998 | Emulsified agar plates | PTS (BIONOLLE-1020) | Showa High-Polymer | Fill me out | No | Soil | Soil | Japan | No | No
Acidovorax sp. | 0 | PESu | Suzuki, M., Tachibana, Y., Kazahaya, J. I., Takizawa, R., Muroi, F., & Kasuya, K. I. (2017). Difference in environmental degradability between poly (ethylene succinate) and poly (3-hydroxybutyrate). Journal of Polymer Research, 24(12), 217. | No | No | NA | NA | 2017 | Emulsified agar plates | Poly(ethylene succinate) (PESu) (Mn = 4.8 × 10^4, Mw/Mn = 1.9) | Nippon Shokubai Co. | Fill me out | No | NA | NA | NA | No | No
Acinetobacter oleivorans | 0 | PESu | Suzuki, M., Tachibana, Y., Kazahaya, J. I., Takizawa, R., Muroi, F., & Kasuya, K. I. (2017). Difference in environmental degradability between poly (ethylene succinate) and poly (3-hydroxybutyrate). Journal of Polymer Research, 24(12), 217. | No | No | NA | NA | 2017 | Emulsified agar plates | Poly(ethylene succinate) (PESu) (Mn = 4.8 × 10^4, Mw/Mn = 1.9) | Nippon Shokubai Co. | Fill me out | No | NA | NA | NA | No | No
Bacillus altitudinis | 0 | PESu | Suzuki, M., Tachibana, Y., Kazahaya, J. I., Takizawa, R., Muroi, F., & Kasuya, K. I. (2017). Difference in environmental degradability between poly (ethylene succinate) and poly (3-hydroxybutyrate). Journal of Polymer Research, 24(12), 217. | No | No | NA | NA | 2017 | Emulsified agar plates | Poly(ethylene succinate) (PESu) (Mn = 4.8 × 10^4, Mw/Mn = 1.9) | Nippon Shokubai Co. | Fill me out | No | NA | NA | NA | No | No
Bacillus pumilus | 0 | PESu | Suzuki, M., Tachibana, Y., Kazahaya, J. I., Takizawa, R., Muroi, F., & Kasuya, K. I. (2017). Difference in environmental degradability between poly (ethylene succinate) and poly (3-hydroxybutyrate). Journal of Polymer Research, 24(12), 217. | No | No | NA | NA | 2017 | Emulsified agar plates | Poly(ethylene succinate) (PESu) (Mn = 4.8 × 10^4, Mw/Mn = 1.9) | Nippon Shokubai Co. | Fill me out | No | NA | NA | NA | No | No
Bacillus stratosphericus | 0 | PESu | Suzuki, M., Tachibana, Y., Kazahaya, J. I., Takizawa, R., Muroi, F., & Kasuya, K. I. (2017). Difference in environmental degradability between poly (ethylene succinate) and poly (3-hydroxybutyrate). Journal of Polymer Research, 24(12), 217. | No | No | NA | NA | 2017 | Emulsified agar plates | Poly(ethylene succinate) (PESu) (Mn = 4.8 × 10^4, Mw/Mn = 1.9) | Nippon Shokubai Co. | Fill me out | No | NA | NA | NA | No | No
Bacillus subtilis | 0 | PESu | Suzuki, M., Tachibana, Y., Kazahaya, J. I., Takizawa, R., Muroi, F., & Kasuya, K. I. (2017). Difference in environmental degradability between poly (ethylene succinate) and poly (3-hydroxybutyrate). Journal of Polymer Research, 24(12), 217. | No | No | NA | NA | 2017 | Emulsified agar plates | Poly(ethylene succinate) (PESu) (Mn = 4.8 × 10^4, Mw/Mn = 1.9) | Nippon Shokubai Co. | Fill me out | No | NA | NA | NA | No | No
Pseudomonas aeruginosa | 0 | PESu | Suzuki, M., Tachibana, Y., Kazahaya, J. I., Takizawa, R., Muroi, F., & Kasuya, K. I. (2017). Difference in environmental degradability between poly (ethylene succinate) and poly (3-hydroxybutyrate). Journal of Polymer Research, 24(12), 217. | No | No | NA | NA | 2017 | Emulsified agar plates | Poly(ethylene succinate) (PESu) (Mn = 4.8 × 10^4, Mw/Mn = 1.9) | Nippon Shokubai Co. | Fill me out | No | NA | NA | NA | No | No
Alcanivorax sp. | 0 | PHB | Suzuki, M., Tachibana, Y., Kazahaya, J. I., Takizawa, R., Muroi, F., & Kasuya, K. I. (2017). Difference in environmental degradability between poly (ethylene succinate) and poly (3-hydroxybutyrate). Journal of Polymer Research, 24(12), 217. | No | No | NA | NA | 2017 | Emulsified agar plates | Poly (3-hydroxybutric acid) (P(3HB) (Mn = 6.8 × 10^4, Mn/Mw = 2.6) | Mitsubishi gas chemical Co | Fill me out | No | NA | NA | NA | No | No
Alcanivorax sp. | 0 | PHB | Suzuki, M., Tachibana, Y., Kazahaya, J. I., Takizawa, R., Muroi, F., & Kasuya, K. I. (2017). Difference in environmental degradability between poly (ethylene succinate) and poly (3-hydroxybutyrate). Journal of Polymer Research, 24(12), 217. | No | No | NA | NA | 2017 | Emulsified agar plates | Poly (3-hydroxybutric acid) (P(3HB) (Mn = 6.8 × 10^4, Mn/Mw = 2.6) | Mitsubishi gas chemical Co | Fill me out | No | NA | NA | NA | No | No
Bacillus aryabhattai | 0 | PHB | Suzuki, M., Tachibana, Y., Kazahaya, J. I., Takizawa, R., Muroi, F., & Kasuya, K. I. (2017). Difference in environmental degradability between poly (ethylene succinate) and poly (3-hydroxybutyrate). Journal of Polymer Research, 24(12), 217. | No | No | NA | NA | 2017 | Emulsified agar plates | Poly (3-hydroxybutric acid) (P(3HB) (Mn = 6.8 × 10^4, Mn/Mw = 2.6) | Mitsubishi gas chemical Co | Fill me out | No | NA | NA | NA | No | No
Bacillus megaterium | 0 | PHB | Suzuki, M., Tachibana, Y., Kazahaya, J. I., Takizawa, R., Muroi, F., & Kasuya, K. I. (2017). Difference in environmental degradability between poly (ethylene succinate) and poly (3-hydroxybutyrate). Journal of Polymer Research, 24(12), 217. | No | No | NA | NA | 2017 | Emulsified agar plates | Poly (3-hydroxybutric acid) (P(3HB) (Mn = 6.8 × 10^4, Mn/Mw = 2.6) | Mitsubishi gas chemical Co | Fill me out | No | NA | NA | NA | No | No
Bacillus megaterium | 0 | PHB | Suzuki, M., Tachibana, Y., Kazahaya, J. I., Takizawa, R., Muroi, F., & Kasuya, K. I. (2017). Difference in environmental degradability between poly (ethylene succinate) and poly (3-hydroxybutyrate). Journal of Polymer Research, 24(12), 217. | No | No | NA | NA | 2017 | Emulsified agar plates | Poly (3-hydroxybutric acid) (P(3HB) (Mn = 6.8 × 10^4, Mn/Mw = 2.6) | Mitsubishi gas chemical Co | Fill me out | No | NA | NA | NA | No | No
Comamonas testosteroni | 0 | PHB | Suzuki, M., Tachibana, Y., Kazahaya, J. I., Takizawa, R., Muroi, F., & Kasuya, K. I. (2017). Difference in environmental degradability between poly (ethylene succinate) and poly (3-hydroxybutyrate). Journal of Polymer Research, 24(12), 217. | No | No | NA | NA | 2017 | Emulsified agar plates | Poly (3-hydroxybutric acid) (P(3HB) (Mn = 6.8 × 10^4, Mn/Mw = 2.6) | Mitsubishi gas chemical Co | Fill me out | No | NA | NA | NA | No | No
Comamonas testosteroni | 0 | PHB | Suzuki, M., Tachibana, Y., Kazahaya, J. I., Takizawa, R., Muroi, F., & Kasuya, K. I. (2017). Difference in environmental degradability between poly (ethylene succinate) and poly (3-hydroxybutyrate). Journal of Polymer Research, 24(12), 217. | No | No | NA | NA | 2017 | Emulsified agar plates | Poly (3-hydroxybutric acid) (P(3HB) (Mn = 6.8 × 10^4, Mn/Mw = 2.6) | Mitsubishi gas chemical Co | Fill me out | No | NA | NA | NA | No | No
Delftia acidovorans | 0 | PHB | Suzuki, M., Tachibana, Y., Kazahaya, J. I., Takizawa, R., Muroi, F., & Kasuya, K. I. (2017). Difference in environmental degradability between poly (ethylene succinate) and poly (3-hydroxybutyrate). Journal of Polymer Research, 24(12), 217. | No | No | NA | NA | 2017 | Emulsified agar plates | Poly (3-hydroxybutric acid) (P(3HB) (Mn = 6.8 × 10^4, Mn/Mw = 2.6) | Mitsubishi gas chemical Co | Fill me out | No | NA | NA | NA | No | No
Kitasatospora phosalacinea | 0 | PHB | Suzuki, M., Tachibana, Y., Kazahaya, J. I., Takizawa, R., Muroi, F., & Kasuya, K. I. (2017). Difference in environmental degradability between poly (ethylene succinate) and poly (3-hydroxybutyrate). Journal of Polymer Research, 24(12), 217. | No | No | NA | NA | 2017 | Emulsified agar plates | Poly (3-hydroxybutric acid) (P(3HB) (Mn = 6.8 × 10^4, Mn/Mw = 2.6) | Mitsubishi gas chemical Co | Fill me out | No | NA | NA | NA | No | No
Microbacterium flavum | 0 | PHB | Suzuki, M., Tachibana, Y., Kazahaya, J. I., Takizawa, R., Muroi, F., & Kasuya, K. I. (2017). Difference in environmental degradability between poly (ethylene succinate) and poly (3-hydroxybutyrate). Journal of Polymer Research, 24(12), 217. | No | No | NA | NA | 2017 | Emulsified agar plates | Poly (3-hydroxybutric acid) (P(3HB) (Mn = 6.8 × 10^4, Mn/Mw = 2.6) | Mitsubishi gas chemical Co | Fill me out | No | NA | NA | NA | No | No
Microbacterium flavum | 0 | PHB | Suzuki, M., Tachibana, Y., Kazahaya, J. I., Takizawa, R., Muroi, F., & Kasuya, K. I. (2017). Difference in environmental degradability between poly (ethylene succinate) and poly (3-hydroxybutyrate). Journal of Polymer Research, 24(12), 217. | No | No | NA | NA | 2017 | Emulsified agar plates | Poly (3-hydroxybutric acid) (P(3HB) (Mn = 6.8 × 10^4, Mn/Mw = 2.6) | Mitsubishi gas chemical Co | Fill me out | No | NA | NA | NA | No | No
Microbispora rosea | 0 | PHB | Suzuki, M., Tachibana, Y., Kazahaya, J. I., Takizawa, R., Muroi, F., & Kasuya, K. I. (2017). Difference in environmental degradability between poly (ethylene succinate) and poly (3-hydroxybutyrate). Journal of Polymer Research, 24(12), 217. | No | No | NA | NA | 2017 | Emulsified agar plates | Poly (3-hydroxybutric acid) (P(3HB) (Mn = 6.8 × 10^4, Mn/Mw = 2.6) | Mitsubishi gas chemical Co | Fill me out | No | NA | NA | NA | No | No
Pseudomonas aeruginosa | 0 | PHB | Suzuki, M., Tachibana, Y., Kazahaya, J. I., Takizawa, R., Muroi, F., & Kasuya, K. I. (2017). Difference in environmental degradability between poly (ethylene succinate) and poly (3-hydroxybutyrate). Journal of Polymer Research, 24(12), 217. | No | No | NA | NA | 2017 | Emulsified agar plates | Poly (3-hydroxybutric acid) (P(3HB) (Mn = 6.8 × 10^4, Mn/Mw = 2.6) | Mitsubishi gas chemical Co | Fill me out | No | NA | NA | NA | No | No
Ralstonia pickettii | 0 | PHB | Suzuki, M., Tachibana, Y., Kazahaya, J. I., Takizawa, R., Muroi, F., & Kasuya, K. I. (2017). Difference in environmental degradability between poly (ethylene succinate) and poly (3-hydroxybutyrate). Journal of Polymer Research, 24(12), 217. | No | No | NA | NA | 2017 | Emulsified agar plates | Poly (3-hydroxybutric acid) (P(3HB) (Mn = 6.8 × 10^4, Mn/Mw = 2.6) | Mitsubishi gas chemical Co | Fill me out | No | NA | NA | NA | No | No
Shewanella sp. | 0 | PHB | Suzuki, M., Tachibana, Y., Kazahaya, J. I., Takizawa, R., Muroi, F., & Kasuya, K. I. (2017). Difference in environmental degradability between poly (ethylene succinate) and poly (3-hydroxybutyrate). Journal of Polymer Research, 24(12), 217. | No | No | NA | NA | 2017 | Emulsified agar plates | Poly (3-hydroxybutric acid) (P(3HB) (Mn = 6.8 × 10^4, Mn/Mw = 2.6) | Mitsubishi gas chemical Co | Fill me out | No | NA | NA | NA | No | No
Streptomyces polychromogenes | 0 | PHB | Suzuki, M., Tachibana, Y., Kazahaya, J. I., Takizawa, R., Muroi, F., & Kasuya, K. I. (2017). Difference in environmental degradability between poly (ethylene succinate) and poly (3-hydroxybutyrate). Journal of Polymer Research, 24(12), 217. | No | No | NA | NA | 2017 | Emulsified agar plates | Poly (3-hydroxybutric acid) (P(3HB) (Mn = 6.8 × 10^4, Mn/Mw = 2.6) | Mitsubishi gas chemical Co | Fill me out | No | NA | NA | NA | No | No
Pseudomonas pachastrellae | 0 | PCL | Suzuki, M., Tachibana, Y., Oba, K., Takizawa, R., & Kasuya, K. I. (2018). Microbial degradation of poly (ε-caprolactone) in a coastal environment. Polymer Degradation and Stability, 149, 1-8. | No | No | NA | NA | 2018 | Weight loss;GPC;SEM;Emulsified agar plates | Poly(ε-caprolactone) (PCL, Mn=1.7×104, Mw/Mn=1.6) | Daicel Co. | Fill me out | No | Plastic debris | Seawater | Okinoshima Park, Chiba, Japan | No | No
Rhodospirillum rubrum | 0 | PHB | Sznajder, A., & Jendrossek, D. (2011). Biochemical characterization of a new type of intracellular PHB depolymerase from Rhodospirillum rubrum with high hydrolytic activity on native PHB granules. Applied microbiology and biotechnology, 89(5), 1487-1495. | PHB-depolymerase | Yes | ABC22769.1 | MKNPFAHGSLPPIPLPDLTEATRLTRSGRLGEATALIGRLLGRGQPEATPPFEPSPLTPPTIDGEAIEITPRPGGAPRPQAPPAGRGAFLALTHRGPAGTRDYKLFVPPGSGDSSLPLILMLHGCTQDPDDFAAGTGMNKLAEEAGCLVAYPRQPASANPSKCWNWFNDENQHRGQGEAALLAELTRAIIGERRVDPARVYVAGLSAGGAAAAILAVTYPDLFAAVGVHSGLACGAARDMASAFAAMRQGGATVRPAPSAIPAIVFHGDRDTTVHPGNGDSLVSQFTADRSGLRETSQTGRAPGGHGYRRTLHSAADGTVLCEQWTIQGGGHAWSGGQPAGSFTDPRGPDASAEMLRFFLAQCHPGLGAKAPC | 2011 | Emulsified agar plates | nPHB granules were prepared from crude extracts (French press) of PHB-rich cells of R. eutropha H16 by two sodium phosphate-buffered glycerol density gradient centrifugation steps as described previously (Handrick et al. 2000). | NA | Yes | No | Collection | Collection | NA | No
Rhodospirillum rubrum | 0 | PHB | Sznajder, A., & Jendrossek, D. (2011). Biochemical characterization of a new type of intracellular PHB depolymerase from Rhodospirillum rubrum with high hydrolytic activity on native PHB granules. Applied microbiology and biotechnology, 89(5), 1487-1495. | PHB-depolymerase | Yes | ABC22769.1 | MKNPFAHGSLPPIPLPDLTEATRLTRSGRLGEATALIGRLLGRGQPEATPPFEPSPLTPPTIDGEAIEITPRPGGAPRPQAPPAGRGAFLALTHRGPAGTRDYKLFVPPGSGDSSLPLILMLHGCTQDPDDFAAGTGMNKLAEEAGCLVAYPRQPASANPSKCWNWFNDENQHRGQGEAALLAELTRAIIGERRVDPARVYVAGLSAGGAAAAILAVTYPDLFAAVGVHSGLACGAARDMASAFAAMRQGGATVRPAPSAIPAIVFHGDRDTTVHPGNGDSLVSQFTADRSGLRETSQTGRAPGGHGYRRTLHSAADGTVLCEQWTIQGGGHAWSGGQPAGSFTDPRGPDASAEMLRFFLAQCHPGLGAKAPC | 2011 | Spectrophotometry | nPHB granules were prepared from crude extracts (French press) of PHB-rich cells of R. eutropha H16 by two sodium phosphate-buffered glycerol density gradient centrifugation steps as described previously (Handrick et al. 2000). | NA | NA | No | NA | NA | NA | Yes | No
Fusarium sp. | 0 | Nylon 4 | Tachibana, K., Hashimoto, K., Yoshikawa, M., & Okawa, H. (2010). Isolation and characterization of microorganisms degrading nylon 4 in the composted soil. Polymer degradation and stability, 95(6), 912-917. | No | No | NA | NA | 2010 | MALDI TOF-MS;SEM | Nylon 4 (Mn, 1.3x10^3 and Mw, 3.0x10^4) having benzamide and acyllactam at each chain end was prepared by the anionic ring-opening polymerization of 2-pyrrolidone using N-acyllactam and potassium t-butoxide as an initiator and a catalyst in a similar method to that described in our previous articles [17e19,25e27]. The average molecular weight was controlled by the mole ratio of the catalyst to the monomer to be from 1.3x10^3 to 3.0x10^4. The number average molecular weight of the low molecular weight nylon 4 (Mn, 1.3x10^3) was estimated from the 1H NMR and TOF-MS analyses and the weight average molecular weight of the relatively high molecular weight one (Mw, 3.0x10^4) was determined by viscometry [28]. | NA | Yes | No | Soil | Farm | Japan | No | No
Stenotrophomonas sp. | 0 | Nylon 4 | Tachibana, K., Hashimoto, K., Yoshikawa, M., & Okawa, H. (2010). Isolation and characterization of microorganisms degrading nylon 4 in the composted soil. Polymer degradation and stability, 95(6), 912-917. | No | No | NA | NA | 2010 | MALDI TOF-MS;SEM | Nylon 4 (Mn, 1.3x10^3 and Mw, 3.0x10^4) having benzamide and acyllactam at each chain end was prepared by the anionic ring-opening polymerization of 2-pyrrolidone using N-acyllactam and potassium t-butoxide as an initiator and a catalyst in a similar method to that described in our previous articles [17e19,25e27]. The average molecular weight was controlled by the mole ratio of the catalyst to the monomer to be from 1.3x10^3 to 3.0x10^4. The number average molecular weight of the low molecular weight nylon 4 (Mn, 1.3x10^3) was estimated from the 1H NMR and TOF-MS analyses and the weight average molecular weight of the relatively high molecular weight one (Mw, 3.0x10^4) was determined by viscometry [28]. | NA | Yes | No | Soil | Farm | Japan | No | No
Cellulosimicrobium sp. | 0 | PHB | Tachibana, Y., Hayashi, S., Suzuki, M., Soulenthone, P., Tachibana, Y., & Kasuya, K. I. (2017). Identification of Cellulosimicrobium sp., a poly (3-hydroxybutyrate)-degrading bacterium isolated from washed rind cheese, Pont-l’évêque lait cru. Journal of Polymer Research, 24(10), 159. | No | No | NA | NA | 2017 | SEM;Emulsified agar plates;Weight loss | Poly(3-hydroxybutyrate) (P(3HB)) | Mitsubishi Gas Chem. Co | Fill me out | No | Washed rind cheese | Washed rind cheese | NA | No | No
Cellulosimicrobium sp. | 0 | PHBV | Tachibana, Y., Hayashi, S., Suzuki, M., Soulenthone, P., Tachibana, Y., & Kasuya, K. I. (2017). Identification of Cellulosimicrobium sp., a poly (3-hydroxybutyrate)-degrading bacterium isolated from washed rind cheese, Pont-l’évêque lait cru. Journal of Polymer Research, 24(10), 159. | No | No | NA | NA | 2017 | SEM;Emulsified agar plates;Weight loss | poly(3-hydroxybutyrateco- 3-hydroxyvalerate) (PHBV) | Nippon Shokubai Co. Ltd | Fill me out | No | Washed rind cheese | Washed rind cheese | NA | No | No
Bacillus megaterium | 0 | PHB | Takaku, H., Kimoto, A., Kodaira, S., Nashimoto, M., & Takagi, M. (2006). Isolation of a Gram-positive poly (3-hydroxybutyrate)(PHB)-degrading bacterium from compost, and cloning and characterization of a gene encoding PHB depolymerase of Bacillus megaterium N-18-25-9. FEMS microbiology letters, 264(2), 152-159. | PHB-depolymerase | Yes | BAF35850.1 | MKRLFIAGMIFMLFFSLGAVSSSAAGSFTSKTYNGRTYKLYVPSSYQGGAALPLVVMLHGCTQDPDQFAAGTQMNALAETEKFLVLYPEQPSSANSNKCWNWFDTAHQSRGSGEPALIAGMVNQIKSSYSIDADQVFVGGLSAGAAMSVIMGATYPDIFAAISVGAGLEYKAATSVTGAYTAMSSGGPNPIQQGDLAYSAMGEHKRVVPVILFHGTADYTVAPINAHQILSQWAQTNDRASDGLDNNNIDDTADQTLPGTVSGGRSYTQYIYKDTAGKTVMEKYMIEGMGHAWPGGSTSGSYTDPKGPNATTLSWNFFKSHPKNSDAPNPGDISPPVTAASPAGGTYGSSVSVTLSTNEPATTYYTLDGSTPTVNSLKYSEPISINSSKTIKFFSVDAAGNQEGVKTEVYQISGTSEKSSVFSSLAAEDGFIGNLSADGMSSSIHKIGDKGMYNTDTYRTILSFDTSSLPDDAIITDVSLKIYRKSSTGNISSLKGDIKTGVFGTSSALEQIDYQASPSISAAFQMSVPSLDNGYTTIQLPSSLLGYMNRNGKTQFRLSS SGSADFLSDVVEIYGGDNPAYAPTLTVSYK | 2006 | Emulsified plastic agar plates | The PHB granules were purchased from Sigma-Aldrich (Steinheim, Germany). | Sigma Aldrich | Yes | Yes | Compost | Compost | Japan | Yes | No
Caldimonas manganoxidans | 0 | PHB | Takeda, M., Kamagata, Y., Ghiorse, W. C., Hanada, S., & Koizumi, J. I. (2002). Caldimonas manganoxidans gen. nov., sp. nov., a poly (3-hydroxybutyrate)-degrading, manganese-oxidizing thermophile. International journal of systematic and evolutionary microbiology, 52(3), 895-900. | PHB-depolymerase | Yes | BAA92354.1 | MKTRMLVGWAAAAVLAAGPAWAVQSLPRLNIDKSQISVSGLSSGGFMANQLGVAHSSTFMGVGVFAAGPYMCAGHYNYTACMYNATISDGQLSTMQSSINHWSGSQIDDKAGIAKQKIYLFVGTSDSTIGPNPMDALRKQYANNAVPTGNDEYIKRSGAAHVFPTDFDAAGNNSCGSTSSPYIANCGYDGAKAVLTRIYGTLNPRNDTPPASNYIEFSQASFTNNPGMAATGWVYVPSDCAAGAQCRLHVALHGCQQSYAQIGDKFIKNTGYTRWADTNRIVVLFPQTKVDNTSRSTAASGLLPNPNACWDWIGWYGSDFAQKGGSQISAIKAMVDHLASGAPTSTLPAPTGVSTSGATDTSMVISWASVQGAAGYHVYRNGAKQTTTPVTGTSYTDTGLTPATTYQWTVTAVDGQGAESVPSAAASGTTTGAAPPPATCYTASNYAHTTACRAYAAWGYAYAKGSNQNMGLWNIYVITTLKQTGPNHYVIGTCP | 2002 | NA | NA | NA | NA | Yes | NA | Hot spring | NA | Yes | No
Arthrobacter sp. | 0 | Nylon | Takehara, I., Kato, D. I., Takeo, M., & Negoro, S. (2017). Draft genome sequence of the nylon oligomer-degrading bacterium Arthrobacter sp. strain KI72. Genome Announc., 5(17), e00217-17. | No | No | NA | NA | 2017 | NA | NA | NA | NA | NA | NA | NA | NA | No | No
Bacillus sp. | 0 | PES | Tansengco, M. L., & Tokiwa, Y. (1997). Thermophilic microbial degradation of polyethylene succinate. World Journal of Microbiology and Biotechnology, 14(1), 133-138. | No | No | NA | NA | 1997 | Emulsified plastic agar plates;SEM;Weight loss | As the polyethylene succinate (PES) sample, LUNARE SE from Nippon Shokubai Co., Ltd., Tokyo, was used in this study. The sample contains 4% mineral to stimulate crystallization. It has a number average molecular weight (Mn) of 5.92 ´ 104 and a melting temperature (Tm) of 100 °C. | Nippon Shokubai | Fill me out | Yes | Soil | Soil | Japan | Yes | No
Bacillus sp. | 0 | PBS | Tansengco, M. L., & Tokiwa, Y. (1997). Thermophilic microbial degradation of polyethylene succinate. World Journal of Microbiology and Biotechnology, 14(1), 133-138. | No | No | NA | NA | 1997 | Emulsified plastic agar plates;SEM;Weight loss | poly(butylene succinate) (PBS, Mn 3.5 ´ 104 , Tm 114 °C, BIONOLLE #1020, Showa High Polymer Co., Ltd.) | Showa High Polymer | Fill me out | Yes | Soil | Soil | Japan | Yes | No
Bacillus sp. | 0 | PCL | Tansengco, M. L., & Tokiwa, Y. (1997). Thermophilic microbial degradation of polyethylene succinate. World Journal of Microbiology and Biotechnology, 14(1), 133-138. | No | No | NA | NA | 1997 | Emulsified plastic agar plates;Weight loss | (PCL TONE P-767, Mn 6.73 ´ 104 , Tm 62 °C, Union Carbide Corp.) | Union Carbide | Fill me out | Yes | Soil | Soil | Japan | Yes | No
Bacillus sp. | 0 | PLA | Tansengco, M. L., & Tokiwa, Y. (1997). Thermophilic microbial degradation of polyethylene succinate. World Journal of Microbiology and Biotechnology, 14(1), 133-138. | No | No | NA | NA | 1997 | Emulsified plastic agar plates;Weight loss | poly(L-lactide) (PLA, Mn 1.88 ´ 105 , Tm 175 °C, Shimadzu Co., Ltd.) | Shimadzu | Fill me out | Yes | Soil | Soil | Japan | Yes | No
Bacillus sp. | 0 | PHB | Tansengco, M. L., & Tokiwa, Y. (1997). Thermophilic microbial degradation of polyethylene succinate. World Journal of Microbiology and Biotechnology, 14(1), 133-138. | No | No | NA | NA | 1997 | Emulsified plastic agar plates;Weight loss | poly(beta-hydroxybutyrate) (PHB, Mn 1.45 ´ 105 , Tm 175 °C, Mitsubishi Gas Chemicals, Inc.) | Mitsubishi Gas Chemicals | Fill me out | Yes | Soil | Soil | Japan | Yes | No
Aspergillus sp. | 0 | PHB | Tansengco, M., & Dogma Jr, I. (1999). Microbial degradation of poly‐β‐hydroxybutyrate using landfill soils. Acta biotechnologica, 19(3), 191-203. | No | No | NA | NA | 1999 | SEM;TOC;Weight loss;Emulsified agar plates | Samples of poly-&hydroxybutyrate or PHB granules (-O-CH(CH3)-CH2-CO-}n exhibiting an average molecular weight (Mw) of 9.4 x10^5, a melting temperature of 170 °C and a purity of 98%. | Mitsubishi Gas Chemicals, Inc.. Japan | Yes | No | Soil | Landill | Philipines | No | No
Chryseomonas luteola | 0 | PHB | Tansengco, M., & Dogma Jr, I. (1999). Microbial degradation of poly‐β‐hydroxybutyrate using landfill soils. Acta biotechnologica, 19(3), 191-203. | No | No | NA | NA | 1999 | SEM;TOC;Weight loss;Emulsified agar plates | Samples of poly-&hydroxybutyrate or PHB granules (-O-CH(CH3)-CH2-CO-}n exhibiting an average molecular weight (Mw) of 9.4 x10^5, a melting temperature of 170 °C and a purity of 98%. | Mitsubishi Gas Chemicals, Inc.. Japan | Yes | No | Soil | Landill | Philipines | No | No
Streptomyces sp. | 1931 | PHB | Tansengco, M., & Dogma Jr, I. (1999). Microbial degradation of poly‐β‐hydroxybutyrate using landfill soils. Acta biotechnologica, 19(3), 191-203. | No | No | NA | NA | 1999 | SEM;TOC;Weight loss;Emulsified agar plates | Samples of poly-&hydroxybutyrate or PHB granules (-O-CH(CH3)-CH2-CO-}n exhibiting an average molecular weight (Mw) of 9.4 x10^5, a melting temperature of 170 °C and a purity of 98%. | Mitsubishi Gas Chemicals, Inc.. Japan | Yes | No | Soil | Landill | Philipines | No | No
Paenibacillus amylolyticus | 0 | PBS | Teeraphatpornchai, T., Nakajima-Kambe, T., Shigeno-Akutsu, Y., Nakayama, M., Nomura, N., Nakahara, T., & Uchiyama, H. (2003). Isolation and characterization of a bacterium that degrades various polyester-based biodegradable plastics. Biotechnology letters, 25(1), 23-28. | Protease and esterase | No | NA | NA | 2003 | Emulsified agar plates | Cylindrical shaped poly(butylene succinate) (Bionolle no. 1020; MW = 1.4×10^5) | Showa Highpolymer Co., Ltd. | Fill me out | No | Soil | Soil | Japan | No | No
Paenibacillus amylolyticus | 0 | PBSA | Teeraphatpornchai, T., Nakajima-Kambe, T., Shigeno-Akutsu, Y., Nakayama, M., Nomura, N., Nakahara, T., & Uchiyama, H. (2003). Isolation and characterization of a bacterium that degrades various polyester-based biodegradable plastics. Biotechnology letters, 25(1), 23-28. | Protease and esterase | No | NA | NA | 2003 | Emulsified agar plates | Poly(butylenes succinateco- adipate) (Bionolle no. 3020; MW = 1.4×10^5) | Showa Highpolymer Co., Ltd. | Fill me out | No | Soil | Soil | Japan | No | No
Paenibacillus amylolyticus | 0 | PCL | Teeraphatpornchai, T., Nakajima-Kambe, T., Shigeno-Akutsu, Y., Nakayama, M., Nomura, N., Nakahara, T., & Uchiyama, H. (2003). Isolation and characterization of a bacterium that degrades various polyester-based biodegradable plastics. Biotechnology letters, 25(1), 23-28. | Protease and esterase | No | NA | NA | 2003 | Emulsified agar plates | Poly(ε-caprolactone) (PCL) | Wako Pure Chemical Co. | Fill me out | No | Soil | Soil | Japan | No | No
Paenibacillus amylolyticus | 0 | PES | Teeraphatpornchai, T., Nakajima-Kambe, T., Shigeno-Akutsu, Y., Nakayama, M., Nomura, N., Nakahara, T., & Uchiyama, H. (2003). Isolation and characterization of a bacterium that degrades various polyester-based biodegradable plastics. Biotechnology letters, 25(1), 23-28. | Protease and esterase | No | NA | NA | 2003 | Emulsified agar plates | Poly(ethylene succinate) (PES) | Nippon Shokubai Co., Ltd. | Fill me out | No | Soil | Soil | Japan | No | No
Paenibacillus amylolyticus | 0 | PLA | Teeraphatpornchai, T., Nakajima-Kambe, T., Shigeno-Akutsu, Y., Nakayama, M., Nomura, N., Nakahara, T., & Uchiyama, H. (2003). Isolation and characterization of a bacterium that degrades various polyester-based biodegradable plastics. Biotechnology letters, 25(1), 23-28. | Protease and esterase | No | NA | NA | 2003 | Emulsified agar plates;Weight loss;SEM | Poly (lactic acid) (PLA) enantiomer materials used in this study, namely, PLA05, PLA10, PLA15, PLA20 having average molecular weights of 0.5×10^4, 1×10^4, 1.5×10^4, and 2×10^4 | Wako Pure Chemical Co. | Fill me out | No | Soil | Soil | Japan | No | No
Bacillus pumilus | 0 | PBSA | Tezuka, Y., Ishii, N., Kasuya, K. I., & Mitomo, H. (2004). Degradation of poly (ethylene succinate) by mesophilic bacteria. Polymer degradation and stability, 84(1), 115-121. | No | No | NA | NA | 2004 | Emulsified agar plates;SEM;Weight loss | Poly(butylene succinate/adipate) (PBSA) | Showa High Polymer Inc. (Tokyo, Japan) | Fill me out | No | Freshwater | River | Japan | No | No
Bacillus pumilus | 0 | PCL | Tezuka, Y., Ishii, N., Kasuya, K. I., & Mitomo, H. (2004). Degradation of poly (ethylene succinate) by mesophilic bacteria. Polymer degradation and stability, 84(1), 115-121. | No | No | NA | NA | 2004 | Emulsified agar plates;SEM;Weight loss | Poly(E-caprolactone) (PCL) | Daicel Chemical Industries Co. | Fill me out | No | Freshwater | River | Japan | No | No
Bacillus pumilus | 0 | PES | Tezuka, Y., Ishii, N., Kasuya, K. I., & Mitomo, H. (2004). Degradation of poly (ethylene succinate) by mesophilic bacteria. Polymer degradation and stability, 84(1), 115-121. | No | No | NA | NA | 2004 | Emulsified agar plates;SEM;Weight loss | Poly(ethylene succinate) (PESu) | Nippon Shokubai Co. Ltd. | Fill me out | No | Freshwater | River | Japan | No | No
Talaromyces variabilis | 0 | PS | Tian, L., Kolvenbach, B., Corvini, N., Wang, S., Tavanaie, N., Wang, L., ... & Ji, R. (2017). Mineralisation of 14C-labelled polystyrene plastics by Penicillium variabile after ozonation pre-treatment. New biotechnology, 38, 101-105. | No | No | NA | NA | 2017 | 14C;SEM;FTIR;GPC | Two 14C-labelled PS polymers were synthesisedwith molecular weight (MW) of 15 and 29 kDa | Sigma–Aldrich (Buchs, Switzerland);J. T. Baker (Munich, Germany) | Yes | No | NA | NA | NA | No | No
Saccharothrix waywayandensis | 0 | PLA | Tokiwa, Y., & Jarerat, A. (2005). Accelerated Microbial Degradation of Poly (l‐lactide). In Macromolecular Symposia (Vol. 224, No. 1, pp. 367-376). Weinheim: WILEY‐VCH Verlag. | No | No | NA | NA | 2005 | Weight loss;Emulsified agar plates;TOC | High molecular weight (1.3 × 105) PLA film | NA | NA | No | NA | NA | NA | No | No
Tritirachium album | 0 | PLA | Tokiwa, Y., & Jarerat, A. (2005). Accelerated Microbial Degradation of Poly (l‐lactide). In Macromolecular Symposia (Vol. 224, No. 1, pp. 367-376). Weinheim: WILEY‐VCH Verlag. | No | No | NA | NA | 2005 | Weight loss;Emulsified agar plates;TOC | High molecular weight (1.3 × 105) PLA film | NA | NA | No | NA | NA | NA | No | No
Penicillium sp. | 0 | PCL | Tokiwa, Y., & Suzuki, T. (1977). Hydrolysis of polyesters by lipases. Nature, 270(5632), 76-78. | No | No | NA | NA | 1988 | TOC | PCL was prepared by ring opening polymerisation of E-caprolactone in benzene in a nitrogen atmosphere at 60 °C with a diethylzinc-water catalyst system. | NA | Yes | No | NA | NA | NA | No | Yes
Geobacillus thermocatenulatus | 0 | Nylon 12 | Tomita, K., Ikeda, N., & Ueno, A. (2003). Isolation and characterization of a thermophilic bacterium, Geobacillus thermocatenulatus, degrading nylon 12 and nylon 66. Biotechnology letters, 25(20), 1743-1746. | No | No | NA | NA | 2003 | TOC;HPLC | Nylon 12 was used as a 30 μm thick film, viscosity average molecular weight (Mv) of 41 000, a glasstransition temperature (T g) of 51 ◦C and a melting temperature (T m) of 179 ◦C | Daicel Chemical Industries Ltd. | Fill me out | Yes | Soil | Soil | Kanagawa Prefecture, Japan | No | No
Geobacillus thermocatenulatus | 0 | Nylon 66 | Tomita, K., Ikeda, N., & Ueno, A. (2003). Isolation and characterization of a thermophilic bacterium, Geobacillus thermocatenulatus, degrading nylon 12 and nylon 66. Biotechnology letters, 25(20), 1743-1746. | No | No | NA | NA | 2003 | TOC;HPLC | Nylon 66 was used as references were as 30 μm thick films which had Mv of 43 000, Tg of 50 ◦C and Tm of 227 ◦C and 265 ◦C | Asahi Chemical Industry Co., Ltd. | Fill me out | Yes | Soil | Soil | Kanagawa Prefecture, Japan | No | No
Bacillus brevis | 0 | PLA | Tomita, K., Kuroki, Y., & Nagai, K. (1999). Isolation of thermophiles degrading poly (L-lactic acid). Journal of bioscience and bioengineering, 87(6), 752-755. | No | No | NA | NA | 1999 | TOC;GPC | Poly (L-actic acid) PLA, poly(L-lactic acid), was in the form of a 50-um-thick film which had a number average molecular weight (Mn) of 45000, a Tg of 58°C and a melting temperature of 175 °C | Shimadzu Ltd. | Fill me out | Yes | Soil | Soil | Kanagawa Prefecture, Japan | No | No
Geobacillus thermocatenulatus | 0 | PLA | Tomita, K., Nakajima, T., Kikuchi, Y., & Miwa, N. (2004). Degradation of poly (L-lactic acid) by a newly isolated thermophile. Polymer Degradation and Stability, 84(3), 433-438. | No | No | NA | NA | 2004 | TOC;GPC;DSC | The PLA used in this study was in the form of a 50-mm-thick film which had a number average molecular weight (Mn) of 47,000 | Shimadzu Ltd. (Kyoto) | Fill me out | Yes | Soil | Soil | Kanagawa Prefecture, Japan. | No | No
Bacillus stearothermophilus | 0 | PLA | Tomita, K., Tsuji, H., Nakajima, T., Kikuchi, Y., Ikarashi, K., & Ikeda, N. (2003). Degradation of poly (D-lactic acid) by a thermophile. Polymer degradation and stability, 81(1), 167-171. | No | No | NA | NA | 2003 | DSC;TOC;GPC | PDLA, poly(d-lactic acid), was synthesized from dlactic acid using stannous octoate as a catalyst according to our method previously reported [15], and made into the form of a 30-mm-thick film from its methylene chloride solution. | NA | Yes | Yes | Soil | Soil | Kanagawa Prefecture, Japan. | No | No
Aspergillus awamori | 0 | PLA | Torres, A., Li, S. M., Roussos, S., & Vert, M. (1996). Screening of microorganisms for biodegradation of poly (lactic-acid) and lactic acid-containing polymers. Appl. Environ. Microbiol., 62(7), 2393-2397. | No | No | NA | NA | 1996 | HPLC;SEM | Typically, 1 liter of DL-LA commercial solution was heated under normal pressure to gently distillate water. When the temperature reached 1308C, vacuum was applied and distillation was controlled as desired. One fraction of racemic oligomers (Mw 5 1,000, I 5 Mw/Mn 5 1.3) was used for the screening of filamentous fungi, and another one (Mw 5 2,000, I 5 1.3) was used for soil screening. Molecular weights were determined by size exclusion chromatography. | Sigma Aldrich | Yes | No | NA | Collection | NA | Yes | No
Aspergillus foetidus | 0 | PLA | Torres, A., Li, S. M., Roussos, S., & Vert, M. (1996). Screening of microorganisms for biodegradation of poly (lactic-acid) and lactic acid-containing polymers. Appl. Environ. Microbiol., 62(7), 2393-2397. | No | No | NA | NA | 1996 | HPLC;SEM | Typically, 1 liter of DL-LA commercial solution was heated under normal pressure to gently distillate water. When the temperature reached 1308C, vacuum was applied and distillation was controlled as desired. One fraction of racemic oligomers (Mw 5 1,000, I 5 Mw/Mn 5 1.3) was used for the screening of filamentous fungi, and another one (Mw 5 2,000, I 5 1.3) was used for soil screening. Molecular weights were determined by size exclusion chromatography. | Sigma Aldrich | Yes | No | NA | Collection | NA | Yes | No
Aspergillus nidulans | 0 | PLA | Torres, A., Li, S. M., Roussos, S., & Vert, M. (1996). Screening of microorganisms for biodegradation of poly (lactic-acid) and lactic acid-containing polymers. Appl. Environ. Microbiol., 62(7), 2393-2397. | No | No | NA | NA | 1996 | HPLC;SEM | Typically, 1 liter of DL-LA commercial solution was heated under normal pressure to gently distillate water. When the temperature reached 1308C, vacuum was applied and distillation was controlled as desired. One fraction of racemic oligomers (Mw 5 1,000, I 5 Mw/Mn 5 1.3) was used for the screening of filamentous fungi, and another one (Mw 5 2,000, I 5 1.3) was used for soil screening. Molecular weights were determined by size exclusion chromatography. | Sigma Aldrich | Yes | No | NA | Collection | NA | Yes | No
Aspergillus niger | 0 | PLA | Torres, A., Li, S. M., Roussos, S., & Vert, M. (1996). Screening of microorganisms for biodegradation of poly (lactic-acid) and lactic acid-containing polymers. Appl. Environ. Microbiol., 62(7), 2393-2397. | No | No | NA | NA | 1996 | HPLC;SEM | Typically, 1 liter of DL-LA commercial solution was heated under normal pressure to gently distillate water. When the temperature reached 1308C, vacuum was applied and distillation was controlled as desired. One fraction of racemic oligomers (Mw 5 1,000, I 5 Mw/Mn 5 1.3) was used for the screening of filamentous fungi, and another one (Mw 5 2,000, I 5 1.3) was used for soil screening. Molecular weights were determined by size exclusion chromatography. | Sigma Aldrich | Yes | No | NA | Collection | NA | Yes | No
Aspergillus oryzae | 0 | PLA | Torres, A., Li, S. M., Roussos, S., & Vert, M. (1996). Screening of microorganisms for biodegradation of poly (lactic-acid) and lactic acid-containing polymers. Appl. Environ. Microbiol., 62(7), 2393-2397. | No | No | NA | NA | 1996 | HPLC;SEM | Typically, 1 liter of DL-LA commercial solution was heated under normal pressure to gently distillate water. When the temperature reached 1308C, vacuum was applied and distillation was controlled as desired. One fraction of racemic oligomers (Mw 5 1,000, I 5 Mw/Mn 5 1.3) was used for the screening of filamentous fungi, and another one (Mw 5 2,000, I 5 1.3) was used for soil screening. Molecular weights were determined by size exclusion chromatography. | Sigma Aldrich | Yes | No | NA | Collection | NA | Yes | No
Fusarium moniliforme | 0 | PLA | Torres, A., Li, S. M., Roussos, S., & Vert, M. (1996). Screening of microorganisms for biodegradation of poly (lactic-acid) and lactic acid-containing polymers. Appl. Environ. Microbiol., 62(7), 2393-2397. | No | No | NA | NA | 1996 | HPLC;SEM | Typically, 1 liter of DL-LA commercial solution was heated under normal pressure to gently distillate water. When the temperature reached 1308C, vacuum was applied and distillation was controlled as desired. One fraction of racemic oligomers (Mw 5 1,000, I 5 Mw/Mn 5 1.3) was used for the screening of filamentous fungi, and another one (Mw 5 2,000, I 5 1.3) was used for soil screening. Molecular weights were determined by size exclusion chromatography. | Sigma Aldrich | Yes | No | NA | Collection | NA | No | No
Penicillium roqueforti | 0 | PLA | Torres, A., Li, S. M., Roussos, S., & Vert, M. (1996). Screening of microorganisms for biodegradation of poly (lactic-acid) and lactic acid-containing polymers. Appl. Environ. Microbiol., 62(7), 2393-2397. | No | No | NA | NA | 1996 | HPLC;SEM | Typically, 1 liter of DL-LA commercial solution was heated under normal pressure to gently distillate water. When the temperature reached 1308C, vacuum was applied and distillation was controlled as desired. One fraction of racemic oligomers (Mw 5 1,000, I 5 Mw/Mn 5 1.3) was used for the screening of filamentous fungi, and another one (Mw 5 2,000, I 5 1.3) was used for soil screening. Molecular weights were determined by size exclusion chromatography. | Sigma Aldrich | Yes | No | NA | Collection | NA | Yes | No
Penicillium sp. | 0 | PLA | Torres, A., Li, S. M., Roussos, S., & Vert, M. (1996). Screening of microorganisms for biodegradation of poly (lactic-acid) and lactic acid-containing polymers. Appl. Environ. Microbiol., 62(7), 2393-2397. | No | No | NA | NA | 1996 | HPLC;SEM | Typically, 1 liter of DL-LA commercial solution was heated under normal pressure to gently distillate water. When the temperature reached 1308C, vacuum was applied and distillation was controlled as desired. One fraction of racemic oligomers (Mw 5 1,000, I 5 Mw/Mn 5 1.3) was used for the screening of filamentous fungi, and another one (Mw 5 2,000, I 5 1.3) was used for soil screening. Molecular weights were determined by size exclusion chromatography. | Sigma Aldrich | Yes | No | NA | Collection | NA | Yes | No
Rhizopus oligosporus | 0 | PLA | Torres, A., Li, S. M., Roussos, S., & Vert, M. (1996). Screening of microorganisms for biodegradation of poly (lactic-acid) and lactic acid-containing polymers. Appl. Environ. Microbiol., 62(7), 2393-2397. | No | No | NA | NA | 1996 | HPLC;SEM | Typically, 1 liter of DL-LA commercial solution was heated under normal pressure to gently distillate water. When the temperature reached 1308C, vacuum was applied and distillation was controlled as desired. One fraction of racemic oligomers (Mw 5 1,000, I 5 Mw/Mn 5 1.3) was used for the screening of filamentous fungi, and another one (Mw 5 2,000, I 5 1.3) was used for soil screening. Molecular weights were determined by size exclusion chromatography. | Sigma Aldrich | Yes | No | NA | Collection | NA | Yes | No
Trichoderma harzianum | 0 | PLA | Torres, A., Li, S. M., Roussos, S., & Vert, M. (1996). Screening of microorganisms for biodegradation of poly (lactic-acid) and lactic acid-containing polymers. Appl. Environ. Microbiol., 62(7), 2393-2397. | No | No | NA | NA | 1996 | HPLC;SEM | Typically, 1 liter of DL-LA commercial solution was heated under normal pressure to gently distillate water. When the temperature reached 1308C, vacuum was applied and distillation was controlled as desired. One fraction of racemic oligomers (Mw 5 1,000, I 5 Mw/Mn 5 1.3) was used for the screening of filamentous fungi, and another one (Mw 5 2,000, I 5 1.3) was used for soil screening. Molecular weights were determined by size exclusion chromatography. | Sigma Aldrich | Yes | No | NA | Collection | NA | Yes | No
Trichoderma sp. | 0 | PLA | Torres, A., Li, S. M., Roussos, S., & Vert, M. (1996). Screening of microorganisms for biodegradation of poly (lactic-acid) and lactic acid-containing polymers. Appl. Environ. Microbiol., 62(7), 2393-2397. | No | No | NA | NA | 1996 | HPLC;SEM | Typically, 1 liter of DL-LA commercial solution was heated under normal pressure to gently distillate water. When the temperature reached 1308C, vacuum was applied and distillation was controlled as desired. One fraction of racemic oligomers (Mw 5 1,000, I 5 Mw/Mn 5 1.3) was used for the screening of filamentous fungi, and another one (Mw 5 2,000, I 5 1.3) was used for soil screening. Molecular weights were determined by size exclusion chromatography. | Sigma Aldrich | Yes | No | NA | Collection | NA | Yes | No
Pseudomonas sp. | 0 | PE | Tribedi, P., & Sil, A. K. (2013). Bioaugmentation of polyethylene succinate-contaminated soil with Pseudomonas sp. AKS2 results in increased microbial activity and better polymer degradation. Environmental Science and Pollution Research, 20(3), 1318-1326. | No | No | NA | NA | 2013 | SEM;Weight loss | PES film | NA | NA | No | Soil | Solid waste dumping site | Kolkata, India | No | No
Pseudomonas sp. | 0 | LDPE | Tribedi, P., & Sil, A. K. (2013). Low-density polyethylene degradation by Pseudomonas sp. AKS2 biofilm. Environmental Science and Pollution Research, 20(6), 4146-4153. | No | No | NA | NA | 2013 | SEM;AFM;Tensilometer;Weight loss | The LDPE films used in this study were collected from local markets (Kolkata) where they were sold as 20-μmthick carrier bags. For the experiments, LDPE films were cut into small strips and sterilized with 70 % alcohol. | NA | No | No | Soil | Solid waste dumping site | Kolkata, India | No | No
Pseudomonas sp. | 0 | PES | Tribedi, P., & Sil, A. K. (2014). Cell surface hydrophobicity: a key component in the degradation of polyethylene succinate by P seudomonas sp. AKS 2. Journal of applied microbiology, 116(2), 295-303. | No | No | NA | NA | 2014 | SEM;Weight loss | PES film | NA | NA | No | Soil | Solid waste dumping site | Kolkata, India | No | No
Pseudomonas sp. | 0 | PES | Tribedi, P., Sarkar, S., Mukherjee, K., & Sil, A. K. (2012). Isolation of a novel Pseudomonas sp from soil that can efficiently degrade polyethylene succinate. Environmental Science and Pollution Research, 19(6), 2115-2124. | No | No | NA | NA | 2012 | SEM;Weight loss;Emulsified plastic agar plates | PES (Aldrich, USA) (average Mn 10,000) | Sigma Aldrich | Yes | No | Soil | Plastic waste dumping site | India | Yes | No
Flammulina velutipes | 0 | PVA | Tsujiyama, S. I., Nitta, T., & Maoka, T. (2011). Biodegradation of polyvinyl alcohol by Flammulina velutipes in an unsubmerged culture. Journal of bioscience and bioengineering, 112(1), 58-62. | No | No | NA | NA | 2011 | Emulsified plastic agar plates;Iodometric analysis;Spectrophotometry | PVA (Mw ≈90,000) | Nacalai Tesque, Kyoto | Yes | No | NA | NA | NA | Yes | No
Fomitopsis pinicola | 0 | PVA | Tsujiyama, S., & Okada, A. (2013). Biodegradation of polyvinyl alcohol by a brown-rot fungus, Fomitopsis pinicola. Biotechnology letters, 35(11), 1907-1911. | No | No | NA | NA | 2013 | GPC;Emulsified plastic agar plates;Iodometric analysis;Spectrophotometry;DRIFT | PVA [MW: approx. 90,000 or MW: approx. 50,000 (Sigma) | NacalaiTesque;Sigma Aldrich | Yes | No | NA | NA | NA | Yes | No
Acidovorax delafieldii | 0 | PBSA | Uchida, H., Nakajima-Kambe, T., Shigeno-Akutsu, Y., Nomura, N., Tokiwa, Y., & Nakahara, T. (2000). Properties of a bacterium which degrades solid poly (tetramethylene succinate)-co-adipate, a biodegradable plastic. FEMS Microbiology letters, 189(1), 25-29. | Lipase | No | NA | NA | 2000 | Weight loss | Cylindrical-shaped PBSA (Bionolle #3020) was used with a size of 2.5 mm diameter x 4 mm. The Mns of PBSA (Bionolle #3020) is 58 000. | Bayer | No | No | Soil | Soil | Tsukuba City, Japan | No | No
Acidovorax delafieldii | 0 | PBS | Uchida, H., Shigeno-Akutsu, Y., Nomura, N., Nakahara, T., & Nakajima-Kambe, T. (2002). Cloning and sequence analysis of poly (tetramethylene succinate) depolymerase from Acidovorax delafieldii strain BS-3. Journal of bioscience and bioengineering, 93(2), 245-247. | PBS depolymerase | Yes | BAB86909.1 | MHLPRSRWDIPFKEETTMTHHFSVRALLAAGALLASAAVSAQTNPYERGPAPTTSSLEASRGPFSYQSFTVSRPSGYRAGTVYYPTNAGGPVGAIAIVPGFTARQSSINWWGPRLASHGFVVITIDTNSTLDQPDSRSRQQMAALSQVATLSRTSSSPIYNKVDTSRLGVMGWSMGGGGSLISARNNPSIKAAAPQAPWSASKNFSSLTVPTLIIACENDTIAPVNQHADTFYDSMSRNPREFLEINNGSHSCANSGNSNQALLGKKGVAWMKRFMDNDRRYTSFACSNPNSYNVSDFRVAACN | 2002 | Emulsified agar plates | PBS (Bionolle #1020). The number average molecular weight of PBS is approximately 60,000. | Showa Highpolymer Co. Ltd. | Fill me out | No | NA | NA | NA | No | No
Stenotrophomonas sp. | 0 | PVA | Ullah, M., Weng, C. H., Li, H., Sun, S. W., Zhang, H., Song, A. H., & Zhu, H. (2018). Degradation of polyvinyl alcohol by a novel bacterial strain Stenotrophomonas sp. SA21. Environmental technology, 39(16), 2056-2061. | No | No | NA | NA | 2018 | Emulsified plastic agar plates;SEM;FTIR;Spectrophotometry | PVA1799 | NA | NA | No | Sludge | Oil sludge | China | Yes | No
Aspergillus versicolor | 0 | PBSA | Urbanek, A. K., Rymowicz, W., Strzelecki, M. C., Kociuba, W., Franczak, Ł., & Mirończuk, A. M. (2017). Isolation and characterization of Arctic microorganisms decomposing bioplastics. AMB Express, 7(1), 148. | No | No | NA | NA | 2017 | Emulsified plastic agar plates | PBSA (Bionolle 3020MD) | Showa Denko K. K. | Fill me out | No | Soil | Soil | Svalbard | Yes | No
Bacillus pumilis | 0 | PBS | Urbanek, A. K., Rymowicz, W., Strzelecki, M. C., Kociuba, W., Franczak, Ł., & Mirończuk, A. M. (2017). Isolation and characterization of Arctic microorganisms decomposing bioplastics. AMB Express, 7(1), 148. | No | No | NA | NA | 2017 | Emulsified plastic agar plates | PBS (Bionolle 1020MD) | Showa Denko K. K. | Fill me out | No | Soil | Soil | Svalbard | Yes | No
Bacillus pumilis | 0 | PBSA | Urbanek, A. K., Rymowicz, W., Strzelecki, M. C., Kociuba, W., Franczak, Ł., & Mirończuk, A. M. (2017). Isolation and characterization of Arctic microorganisms decomposing bioplastics. AMB Express, 7(1), 148. | No | No | NA | NA | 2017 | Emulsified plastic agar plates | PBSA (Bionolle 3020MD) | Showa Denko K. K. | Fill me out | No | Soil | Soil | Svalbard | Yes | No
Bacillus pumilis | 0 | PCL | Urbanek, A. K., Rymowicz, W., Strzelecki, M. C., Kociuba, W., Franczak, Ł., & Mirończuk, A. M. (2017). Isolation and characterization of Arctic microorganisms decomposing bioplastics. AMB Express, 7(1), 148. | No | No | NA | NA | 2017 | Emulsified plastic agar plates | PCL pellets were purchased from TRESNO (Poland) | TRESNO | Fill me out | No | Soil | Soil | Svalbard | Yes | No
Bacillus pumilis | 0 | PLA | Urbanek, A. K., Rymowicz, W., Strzelecki, M. C., Kociuba, W., Franczak, Ł., & Mirończuk, A. M. (2017). Isolation and characterization of Arctic microorganisms decomposing bioplastics. AMB Express, 7(1), 148. | No | No | NA | NA | 2017 | Emulsified plastic agar plates | PLA pellets were obtained from BIOMAR (Germany). | BIOMAR | Fill me out | No | Soil | Soil | Svalbard | Yes | No
Clonostachys rosea | 0 | PCL | Urbanek, A. K., Rymowicz, W., Strzelecki, M. C., Kociuba, W., Franczak, Ł., & Mirończuk, A. M. (2017). Isolation and characterization of Arctic microorganisms decomposing bioplastics. AMB Express, 7(1), 148. | No | No | NA | NA | 2017 | Emulsified plastic agar plates | PCL pellets were purchased from TRESNO (Poland) | TRESNO | Fill me out | No | Soil | Soil | Svalbard | Yes | No
Pseudomonas frederiksbergensis | 0 | PCL | Urbanek, A. K., Rymowicz, W., Strzelecki, M. C., Kociuba, W., Franczak, Ł., & Mirończuk, A. M. (2017). Isolation and characterization of Arctic microorganisms decomposing bioplastics. AMB Express, 7(1), 148. | No | No | NA | NA | 2017 | Emulsified plastic agar plates | PCL pellets were purchased from TRESNO (Poland) | TRESNO | Fill me out | No | Soil | Soil | Svalbard | Yes | No
Pseudomonas frederiksbergensis | 0 | PLA | Urbanek, A. K., Rymowicz, W., Strzelecki, M. C., Kociuba, W., Franczak, Ł., & Mirończuk, A. M. (2017). Isolation and characterization of Arctic microorganisms decomposing bioplastics. AMB Express, 7(1), 148. | No | No | NA | NA | 2017 | Emulsified plastic agar plates | PLA pellets were obtained from BIOMAR (Germany). | BIOMAR | Fill me out | No | Soil | Soil | Svalbard | Yes | No
Pseudomonas frederiksbergensis | 0 | PBS | Urbanek, A. K., Rymowicz, W., Strzelecki, M. C., Kociuba, W., Franczak, Ł., & Mirończuk, A. M. (2017). Isolation and characterization of Arctic microorganisms decomposing bioplastics. AMB Express, 7(1), 148. | No | No | NA | NA | 2017 | Emulsified plastic agar plates | PBS (Bionolle 1020MD) | Showa Denko K. K. | Fill me out | No | Soil | Soil | Svalbard | Yes | No
Pseudomonas frederiksbergensis | 0 | PBSA | Urbanek, A. K., Rymowicz, W., Strzelecki, M. C., Kociuba, W., Franczak, Ł., & Mirończuk, A. M. (2017). Isolation and characterization of Arctic microorganisms decomposing bioplastics. AMB Express, 7(1), 148. | No | No | NA | NA | 2017 | Emulsified plastic agar plates | PBSA (Bionolle 3020MD) | Showa Denko K. K. | Fill me out | No | Soil | Soil | Svalbard | Yes | No
Pseudomonas mandelii | 0 | PCL | Urbanek, A. K., Rymowicz, W., Strzelecki, M. C., Kociuba, W., Franczak, Ł., & Mirończuk, A. M. (2017). Isolation and characterization of Arctic microorganisms decomposing bioplastics. AMB Express, 7(1), 148. | No | No | NA | NA | 2017 | Emulsified plastic agar plates | PCL pellets were purchased from TRESNO (Poland) | TRESNO | Fill me out | No | Soil | Soil | Svalbard | Yes | No
Pseudomonas sp. | 0 | PCL | Urbanek, A. K., Rymowicz, W., Strzelecki, M. C., Kociuba, W., Franczak, Ł., & Mirończuk, A. M. (2017). Isolation and characterization of Arctic microorganisms decomposing bioplastics. AMB Express, 7(1), 148. | No | No | NA | NA | 2017 | Emulsified plastic agar plates | PCL pellets were purchased from TRESNO (Poland) | TRESNO | Fill me out | No | Soil | Soil | Svalbard | Yes | No
Pseudomonas sp. | 0 | PLA | Urbanek, A. K., Rymowicz, W., Strzelecki, M. C., Kociuba, W., Franczak, Ł., & Mirończuk, A. M. (2017). Isolation and characterization of Arctic microorganisms decomposing bioplastics. AMB Express, 7(1), 148. | No | No | NA | NA | 2017 | Emulsified plastic agar plates | PLA pellets were obtained from BIOMAR (Germany). | BIOMAR | Fill me out | No | Soil | Soil | Svalbard | Yes | No
Pseudomonas sp. | 0 | PBS | Urbanek, A. K., Rymowicz, W., Strzelecki, M. C., Kociuba, W., Franczak, Ł., & Mirończuk, A. M. (2017). Isolation and characterization of Arctic microorganisms decomposing bioplastics. AMB Express, 7(1), 148. | No | No | NA | NA | 2017 | Emulsified plastic agar plates | PBS (Bionolle 1020MD) | Showa Denko K. K. | Fill me out | No | Soil | Soil | Svalbard | Yes | No
Pseudomonas sp. | 0 | PBSA | Urbanek, A. K., Rymowicz, W., Strzelecki, M. C., Kociuba, W., Franczak, Ł., & Mirończuk, A. M. (2017). Isolation and characterization of Arctic microorganisms decomposing bioplastics. AMB Express, 7(1), 148. | No | No | NA | NA | 2017 | Emulsified plastic agar plates | PBSA (Bionolle 3020MD) | Showa Denko K. K. | Fill me out | No | Soil | Soil | Svalbard | Yes | No
Rhodococcus sp. | 0 | PCL | Urbanek, A. K., Rymowicz, W., Strzelecki, M. C., Kociuba, W., Franczak, Ł., & Mirończuk, A. M. (2017). Isolation and characterization of Arctic microorganisms decomposing bioplastics. AMB Express, 7(1), 148. | No | No | NA | NA | 2017 | Emulsified plastic agar plates | PCL pellets were purchased from TRESNO (Poland) | TRESNO | Fill me out | No | Soil | Soil | Svalbard | Yes | No
Trichoderma sp. | 0 | PCL | Urbanek, A. K., Rymowicz, W., Strzelecki, M. C., Kociuba, W., Franczak, Ł., & Mirończuk, A. M. (2017). Isolation and characterization of Arctic microorganisms decomposing bioplastics. AMB Express, 7(1), 148. | No | No | NA | NA | 2017 | Emulsified plastic agar plates | PCL pellets were purchased from TRESNO (Poland) | TRESNO | Fill me out | No | Soil | Soil | Svalbard | Yes | No
Aspergillus flavus | 0 | PE | Usha, R., Sangeetha, T., & Palaniswamy, M. (2011). Screening of polyethylene degrading microorganisms from garbage soil. Libyan agriculture research center journal international, 2(4), 200-204. | No | No | NA | NA | 2011 | Emulsified agar plates | Low density polyethylene powder (LDPE) | Sigma-Aldrich | Yes | No | Soil | Plastic waste dumping site | Tamil nadu, India | No | No
Aspergillus nidulans | 0 | PE | Usha, R., Sangeetha, T., & Palaniswamy, M. (2011). Screening of polyethylene degrading microorganisms from garbage soil. Libyan agriculture research center journal international, 2(4), 200-204. | No | No | NA | NA | 2011 | Emulsified agar plates | Low density polyethylene powder (LDPE) | Sigma-Aldrich | Yes | No | Soil | Plastic waste dumping site | Tamil nadu, India | No | No
Bacillus sp. | 0 | PE | Usha, R., Sangeetha, T., & Palaniswamy, M. (2011). Screening of polyethylene degrading microorganisms from garbage soil. Libyan agriculture research center journal international, 2(4), 200-204. | No | No | NA | NA | 2011 | Emulsified agar plates | Low density polyethylene powder (LDPE) | Sigma-Aldrich | Yes | No | Soil | Plastic waste dumping site | Tamil nadu, India | No | No
Pseudomonas sp. | 0 | PE | Usha, R., Sangeetha, T., & Palaniswamy, M. (2011). Screening of polyethylene degrading microorganisms from garbage soil. Libyan agriculture research center journal international, 2(4), 200-204. | No | No | NA | NA | 2011 | Emulsified agar plates | Low density polyethylene powder (LDPE) | Sigma-Aldrich | Yes | No | Soil | Plastic waste dumping site | Tamil nadu, India | No | No
Staphylococcus sp. | 0 | PE | Usha, R., Sangeetha, T., & Palaniswamy, M. (2011). Screening of polyethylene degrading microorganisms from garbage soil. Libyan agriculture research center journal international, 2(4), 200-204. | No | No | NA | NA | 2011 | Emulsified agar plates | Low density polyethylene powder (LDPE) | Sigma-Aldrich | Yes | No | Soil | Plastic waste dumping site | Tamil nadu, India | No | No
Streptomyces sp. | 0 | PE | Usha, R., Sangeetha, T., & Palaniswamy, M. (2011). Screening of polyethylene degrading microorganisms from garbage soil. Libyan agriculture research center journal international, 2(4), 200-204. | No | No | NA | NA | 2011 | Emulsified agar plates | Low density polyethylene powder (LDPE) | Sigma-Aldrich | Yes | No | Soil | Plastic waste dumping site | Tamil nadu, India | No | No
Bacillus subtilis | 0 | PE | Vimala, P. P., & Mathew, L. (2016). Biodegradation of Polyethylene using Bacillus subtilis. Procedia Technology, 24, 232-239. | No | No | NA | NA | 2016 | Emulsified agar plates;Weight loss;FTIR | Polyethylene (PE) films of two thicknesses – 18u LDPE (Low density Polyethylene) and 41u HDPE (High density Polyethylene)-were purchased. PE films were cut in required size of approx. 2 cm x 2 cm and they were subjected to UV treatment for 72 hours. | NA | NA | No | Collection | Collection | NA | No | No
Chaetomium globosum | 0 | PCL | Vivi, V. K., Martins-Franchetti, S. M., & Attili-Angelis, D. (2019). Biodegradation of PCL and PVC: Chaetomium globosum (ATCC 16021) activity. Folia microbiologica, 64(1), 1-7. | No | No | NA | NA | 2019 | OM;Weight loss;SEM | Poly (ε-caprolactone) (PCL): (Solvay-K6800) -M: 85,000 g/mol | Sigma | Fill me out | No | Collection | Collection | NA | No | No
Chaetomium globosum | 0 | PVC | Vivi, V. K., Martins-Franchetti, S. M., & Attili-Angelis, D. (2019). Biodegradation of PCL and PVC: Chaetomium globosum (ATCC 16021) activity. Folia microbiologica, 64(1), 1-7. | No | No | NA | NA | 2019 | OM;Weight loss;SEM | Poly (vinyl chloride) (PVC): (Sigma-P-9401) - M: 73,491 g/mol | Sigma | Fill me out | No | Collection | Collection | NA | No | No
Aspergillus niger | 0 | LDPE | Volke‐Sepúlveda, T., Saucedo‐Castañeda, G., Gutiérrez‐Rojas, M., Manzur, A., & Favela‐Torres, E. (2002). Thermally treated low density polyethylene biodegradation by Penicillium pinophilum and Aspergillus niger. Journal of Applied Polymer Science, 83(2), 305-314. | No | No | NA | NA | 2002 | DSC;XRD;FTIR;SEM;GC | Powdered LDPE (17070, supplied by PEMEX, Mexico City, Mexico) was heated (80°C, 15 days) under dry and dark air atmosphere. Thermally treated LDPE was then cooled by freezing (0°C) and milled in a grinder (particle size ,0.542 mm). TO-LDPE was sterilized with UV radiation (~350 mW/cm2, 20 h) before incubation with fungi. Untreated milled-LDPE was used as reference in all conditions. | PEMEX, Mexico | Fill me out | No | Collection | Collection | NA | No | No
Bacillus sp. | 0 | PHB | Volova, T. G., Boyandin, A. N., Vasiliev, A. D., Karpov, V. A., Prudnikova, S. V., Mishukova, O. V., ... & Dũng, V. V. (2010). Biodegradation of polyhydroxyalkanoates (PHAs) in tropical coastal waters and identification of PHA-degrading bacteria. Polymer Degradation and Stability, 95(12), 2350-2359. | No | No | NA | NA | 2010 | Weight loss;XRD;SEM;Emsulsified agar plates | The tested material was the PHA samples synthesized by the bacterium Ralstonia eutropha. | NA | Yes | No | Plastic cupons | Seawater | Nha Trang, Vietnam | No | No
Enterobacter sp. | 0 | PHB | Volova, T. G., Boyandin, A. N., Vasiliev, A. D., Karpov, V. A., Prudnikova, S. V., Mishukova, O. V., ... & Dũng, V. V. (2010). Biodegradation of polyhydroxyalkanoates (PHAs) in tropical coastal waters and identification of PHA-degrading bacteria. Polymer Degradation and Stability, 95(12), 2350-2359. | No | No | NA | NA | 2010 | Weight loss;XRD;SEM;Emsulsified agar plates | The tested material was the PHA samples synthesized by the bacterium Ralstonia eutropha. | NA | Yes | No | Plastic cupons | Seawater | Nha Trang, Vietnam | No | No
Gracilibacillus sp. | 0 | PHB | Volova, T. G., Boyandin, A. N., Vasiliev, A. D., Karpov, V. A., Prudnikova, S. V., Mishukova, O. V., ... & Dũng, V. V. (2010). Biodegradation of polyhydroxyalkanoates (PHAs) in tropical coastal waters and identification of PHA-degrading bacteria. Polymer Degradation and Stability, 95(12), 2350-2359. | No | No | NA | NA | 2010 | Weight loss;XRD;SEM;Emsulsified agar plates | The tested material was the PHA samples synthesized by the bacterium Ralstonia eutropha. | NA | Yes | No | Plastic cupons | Seawater | Nha Trang, Vietnam | No | No
Bacillus sp. | 0 | PHB Blend | Volova, T. G., Boyandin, A. N., Vasiliev, A. D., Karpov, V. A., Prudnikova, S. V., Mishukova, O. V., ... & Dũng, V. V. (2010). Biodegradation of polyhydroxyalkanoates (PHAs) in tropical coastal waters and identification of PHA-degrading bacteria. Polymer Degradation and Stability, 95(12), 2350-2359. | No | No | NA | NA | 2010 | Weight loss;XRD;SEM;Emsulsified agar plates | A polymer of 3-hydroxybutyric acid (3-PHB) and a copolymer of 3-hydroxybutyric and 3-hydroxyvaleric acids (3-PHB/3-PHV) containing 11 mol% of hydroxyvalerate, synthesized in the Institute of Biophysics SB RAS, Russia, were used in experiments [34]. | NA | Yes | No | Plastic cupons | Seawater | Nha Trang, Vietnam | No | No
Enterobacter sp. | 0 | PHB Blend | Volova, T. G., Boyandin, A. N., Vasiliev, A. D., Karpov, V. A., Prudnikova, S. V., Mishukova, O. V., ... & Dũng, V. V. (2010). Biodegradation of polyhydroxyalkanoates (PHAs) in tropical coastal waters and identification of PHA-degrading bacteria. Polymer Degradation and Stability, 95(12), 2350-2359. | No | No | NA | NA | 2010 | Weight loss;XRD;SEM;Emsulsified agar plates | A polymer of 3-hydroxybutyric acid (3-PHB) and a copolymer of 3-hydroxybutyric and 3-hydroxyvaleric acids (3-PHB/3-PHV) containing 11 mol% of hydroxyvalerate, synthesized in the Institute of Biophysics SB RAS, Russia, were used in experiments [34]. | NA | Yes | No | Plastic cupons | Seawater | Nha Trang, Vietnam | No | No
Gracilibacillus sp. | 0 | PHB Blend | Volova, T. G., Boyandin, A. N., Vasiliev, A. D., Karpov, V. A., Prudnikova, S. V., Mishukova, O. V., ... & Dũng, V. V. (2010). Biodegradation of polyhydroxyalkanoates (PHAs) in tropical coastal waters and identification of PHA-degrading bacteria. Polymer Degradation and Stability, 95(12), 2350-2359. | No | No | NA | NA | 2010 | Weight loss;XRD;SEM;Emsulsified agar plates | A polymer of 3-hydroxybutyric acid (3-PHB) and a copolymer of 3-hydroxybutyric and 3-hydroxyvaleric acids (3-PHB/3-PHV) containing 11 mol% of hydroxyvalerate, synthesized in the Institute of Biophysics SB RAS, Russia, were used in experiments [34]. | NA | Yes | No | Plastic cupons | Seawater | Nha Trang, Vietnam | No | No
Pseudomonas pseudoalcaligenes | 0 | PBAT | Wallace, P. W., Haernvall, K., Ribitsch, D., Zitzenbacher, S., Schittmayer, M., Steinkellner, G., ... & Birner-Gruenberger, R. (2017). PpEst is a novel PBAT degrading polyesterase identified by proteomic screening of Pseudomonas pseudoalcaligenes. Applied microbiology and biotechnology, 101(6), 2291-2303. | Polyesterase | Yes | AMW89397.1 | MGTLLVVGDSISAAFGLDSRQGWVALLEKRLSEEGFEHSVVNASISGDTSAGGAARLSALLAEHKPELVIIELGGNDGLRGQPPAQLQQNLASMVEQSQQAGAKVLLLGMKLPPNYGVRYTTAFAQVFTDLAEQKQVSLVPFFLEGVGGVPGMMQADGIHPAEAAQEILLDNVWPTLKPML | 2017 | HPLC-MS/MS | The PBAT film and aromatic polyester mimicking oligomer bis(4-(benzoyloxybutyl)terephthalate (BABuTABuBA) were synthesised as previously described (Perz et al. 2016a) and kindly provided by BASF SE (Germany) | BASF | Yes | No | NA | NA | NA | Yes | Yes
Rhizopus delemar | 0 | PU | Walter, T., Augusta, J., Müller, R. J., Widdecke, H., & Klein, J. (1995). Enzymatic degradation of a model polyester by lipase from Rhizopus delemar. Enzyme and microbial technology, 17(3), 218-224. | Lipase | No | NA | NA | 1995 | Weight loss | Equimolar amounts of 1,3-propanediol and succinic acid were mixed in a flask equipped with a mechanical stirrer, and the mixture was heated slowly to 90°C under nitrogen atmosphere, while it was stirred mechanically. Then, 0.056% (wt/wt) methanesulfonitacid was added as catalyst. Immediately, the formation of water started, which was collected by the use of a microdistillation head and cooled at about 10°C. The temperature was raised to 100°C and kept there for 10 h. For an additional 3 h, the temperature was set to 130°C. | NA | Yes | NA | NA | NA | NA | No | Yes
Bacillus thuringiensis | 0 | PHB | Wang, Y. L., Lin, Y. T., Chen, C. L., Shaw, G. C., & Liaw, S. H. (2014). Crystallization and preliminary crystallographic analysis of poly (3-hydroxybutyrate) depolymerase from Bacillus thuringiensis. Acta Crystallographica Section F: Structural Biology Communications, 70(10), 1421-1423. | PHB-depolymerase | Yes | EAO52570.1 | MGELVMIKPATMEFVSLSNGETIAYQEVGRRNTDILVLIHGNMTSSQHWDLVIEKLQDQYHIYALDLRGFGQSTYNQSIDSLQDFAEDVKLFIDELKLEKFSLMGWSMGGGVAMQFTANHPTFVEKLILVESVGMKGYPIFKKDTNGQPIVSSLVKTKEEIAQDPVQIAPVLDAIKNMNKLYYRTVWNLLIYTHNQPEPDRYEKYLDDMLTQRNFVDVNYALITFNISDEHNGVVGGSKQIHRIKAPTLVIQGDRDYVVPQVVGEELAKHLPNAELKVLEDCGHSPFIDCLDVFIKHVEDWLEQK | 2014 | NA | NA | NA | NA | No | NA | NA | NA | Yes | Yes
Acidovorax sp. | 0 | P(3HB-co-3HP) | Wang, Y., Inagawa, Y., Saito, T., Kasuya, K. I., Doi, Y., & Inoue, Y. (2002). Enzymatic hydrolysis of bacterial poly (3-hydroxybutyrate-co-3-hydroxypropionate) s by poly (3-hydroxyalkanoate) depolymerase from Acidovorax sp. TP4. Biomacromolecules, 3(4), 828-834. | PHA depolymerases | No | NA | NA | 2002 | SEM,FTIR,X-ray diffraction;Tensilometer;CO2 | Oxo-biodegradable plastic bags | NA | Fill me out | No | Collection | NA | NA | No | No
Ralstonia pickettii | 0 | P(3HB-co-3HP) | Wang, Y., Inagawa, Y., Saito, T., Kasuya, K. I., Doi, Y., & Inoue, Y. (2002). Enzymatic hydrolysis of bacterial poly (3-hydroxybutyrate-co-3-hydroxypropionate) s by poly (3-hydroxyalkanoate) depolymerase from Acidovorax sp. TP4. Biomacromolecules, 3(4), 828-834. | PHA depolymerases | No | NA | NA | 2002 | HPLC;NMR;Weight loss | P(3HB-co-3HP) samples were biosynthesized by one-stage fermentation with Alcaligenes latus (ATCC 29713) at 30 C in a fermentor. | NA | Yes | No | NA | NA | NA | No | No
Pseudomonas mendocina | 0 | PHB | Wang, Y., Li, F., Wang, Z.-Y., Liu, D.-B. (2012). Purification and properties of an extracellular polyhydroxybutyrate depolymerase from Pseudomonas mendocina DSWY0601. Chem. Res. Chin. Univ. 28, 459–464. | PHB-depolymerase | Yes | AEZ06355.1 | MTKQSLPQGMADQRLCRFFTAALCSLLMILLWPTTVTAGQTFSYTSPQQAYSGSRERSYKVYVPTGLSTPAPMVMALHGCRQTNDDVLNDWGLKAAADRYGFILVAPFITSYDGLRNENCWGFWFEQHIHQGGGEVADLHRIAQQVEANFVIDANRRFITGLSSGGAMSLVAAVAYNEYWAAAAPAAGLPYRETASSVSLSGQCPGSATFRSVSQVAADMRSEVNDAYPIPLMVLQNRNDCTVLQTAANNMRDAHLQVFGSASRNTPATTQASDTGCSPYHQNDYGCRHIAYTQDGTTATRSLVETVIYDGPLATPNPQDTNHGHYWIGGAQGNNGKWSLQVGPSYPDIIWDFFSRHSRDGSQPQGHPVIVLQGDNPLSVPLGSTFNDPGASASDAEDGSLPVSAECSAVNPSVVGSCSCLYSATDSDGNRSTLTRTVEVYDPNAPVETCQVVSASPSVHIGAGRAYAGGTSNLRAYAKDDGVDIGGSFDTWSNVPLYEGEPGRWYAQRPAACGGSGQAFTCQEWNASNLSHVMAGRAYYGYYTVGGNQYLGSLSGLSTWVRETAQGHFQAGRCSN | 2012 | Emulsified plastic agar plates;SEM;Spectrophotometry;UPLC-MS/MS | PHB was provided by the Institute of Microbiology of the Chinese Academy of Science(Beijing, China). Unless otherwise stated, all the chemicals used were of analytical grade. | NA | Yes | No | Sludge | Sewage | China | Yes | No
Pseudomonas mendocina | 0 | PHB | Wang, Z., Lin, X., An, J., Ren, C., & Yan, X. (2013). Biodegradation of polyhydroxybutyrate film by Pseudomonas mendocina DS04-T. Polymer-Plastics Technology and Engineering, 52(2), 195-199. | No | No | NA | NA | 2013 | SEM;DSC;TGA;Weight loss | PHB (powder), with a molecular weight of 7.31x10^5 | Institute of Microbiology of the Chinese Academy of Science (Beijing, China) | Fill me out | No | Collection | Collection | NA | No | No
Pseudomonas sp. | 0 | PLA | Wang, Z., Wang, Y., Guo, Z., Li, F., & Chen, S. (2011). Purification and characterization of poly (L‐lactic acid) depolymerase from Pseudomonas sp. strain DS04‐T. Polymer Engineering & Science, 51(3), 454-459. | No | No | NA | NA | 2011 | SEM;Weight loss;GC-MS | PLA powders with a number-average molecular weight (Mn) of 400,000 | Zhejiang Hisun Biomaterial Co. (Taizhou, China). | Fill me out | No | Sludge | Sludge | China | No | No
Stenotrophomonas sp. | 0 | PHB | Wani, S. J., Shaikh, S. S., Tabassum, B., Thakur, R., Gulati, A., & Sayyed, R. Z. (2016). Stenotrophomonas sp. RZS 7, a novel PHB degrader isolated from plastic contaminated soil in Shahada, Maharashtra, Western India. 3 Biotech, 6(2), 179. | No | No | NA | NA | 2016 | Weight loss;Spectrophotomer | NA | NA | NA | No | Soil | Plastic waste dumping site | Shahada, Maharashtra, India | No | No
Bacillus circulans | 0 | PE | Watanabe, T., Ohtake, Y., Asabe, H., Murakami, N., & Furukawa, M. (2009). Biodegradability and degrading microbes of low‐density polyethylene. Journal of applied polymer science, 111(1), 551-559. | No | No | NA | NA | 2009 | SEM;FTIR | LDPE fine powder | NA | No | NA | Soil | NA | Japan | No | No
Aureobasidium pullulans | 0 | PVC Blend | Webb, J. S., Nixon, M., Eastwood, I. M., Greenhalgh, M., Robson, G. D., & Handley, P. S. (2000). Fungal colonization and biodeterioration of plasticized polyvinyl chloride. Appl. Environ. Microbiol., 66(8), 3194-3200. | Esterase | No | NA | NA | 2000 | SEM;Weight loss;Emulsified agar plates | Sheets of pPVC, 0.5 mm thick, were formulated that contained the following components (parts per hundred resin): EP 6779 PVC resin, (European Vinyls Corporation Ltd., Runcorne, United Kingdom), 75; Vinnolit C65V PVC resin (Vinnolit, Cologne, Germany), 25; DOP plasticizer (Exxon Chemicals, Southampton, United Kingdom), 25; DOA plasticizer (Exxon Chemicals), 25; Lankromark LN138 calcium-zinc stabilizer, (Akcros Chemicals, Burnley, United Kingdom), 2; Lankroflex ED63 epoxidized oleate ester (Akcros Chemicals), 3; and titanium dioxide pigment (Tioxide Europe, Grimsby, United Kingdom), 10. Individual pPVC pieces were 4.2 by 7 cm and had two 6-mmdiameter holes in the corners of one of the long edges for attachment to in situ support racks. | NA | No | No | Collection | Collection | NA | No | No
Stenotrophomonas rhizophila | 0 | PVA | Wei, Y., Fu, J., Wu, J., Jia, X., Zhou, Y., Li, C., ... & Chen, F. (2018). Bioinformatics analysis and characterization of highly efficient polyvinyl alcohol (PVA)-degrading enzymes from the novel PVA degrader Stenotrophomonas rhizophila QL-P4. Appl. Environ. Microbiol., 84(1), e01898-17. | PVA-dehydrogenase | Yes | AOA73724.1 | MAALQQRTIDLLRTHQDTVVAQWSDQLAGSGQGQDGRLSTRELDAQVREFWRLFQTAVSTNGTGVAGSEWQDTRQFLEQLSRDRVLKGFSSSETASFLFSLKRPLFELVQQNFADDPKAVGDQLWAISELIDGLGLHSVKVYQKTREDVIQRQQEEMLELSTPVVKLWEGVLALPMIGTLDSQRTQVVMESLLQRIVDTGSEIAIIDITGVPTVDTLVAQHLLKTVTAIRLMGADAIISGVRPQIAQTIVHLGLDLQGIVTKANLADALALALKRTGQTVTKAAR | 2018 | Iodometric analysis;Spectrophotometry | PVA with an average polymerization degree of 1,750 50 | Sinopharm Chemical Reagent Company, Shanghai, China | NA | No | Leave | Forest | China | Yes | No
Humicola insolens | 0 | PEF | Weinberger, S., Haernvall, K., Scaini, D., Ghazaryan, G., Zumstein, M. T., Sander, M., ... & Guebitz, G. M. (2017). Enzymatic surface hydrolysis of poly (ethylene furanoate) thin films of various crystallinities. Green Chemistry, 19(22), 5381-5384. | Cutinase | No | NA | NA | 2017 | QCM-D;SEM;AFM;HPLC | NA | NA | NA | No | NA | NA | NA | Yes | Yes
Thermobifida cellulosilytica | 0 | PEF | Weinberger, S., Haernvall, K., Scaini, D., Ghazaryan, G., Zumstein, M. T., Sander, M., ... & Guebitz, G. M. (2017). Enzymatic surface hydrolysis of poly (ethylene furanoate) thin films of various crystallinities. Green Chemistry, 19(22), 5381-5384. | Cutinase | No | NA | NA | 2017 | QCM-D;SEM;AFM;HPLC | NA | NA | NA | No | NA | NA | NA | Yes | Yes
Humicola insolens | 0 | PET | Weinberger, S., Haernvall, K., Scaini, D., Ghazaryan, G., Zumstein, M. T., Sander, M., ... & Guebitz, G. M. (2017). Enzymatic surface hydrolysis of poly (ethylene furanoate) thin films of various crystallinities. Green Chemistry, 19(22), 5381-5384. | Cutinase | No | NA | NA | 2017 | QCM-D;SEM;AFM;HPLC | NA | NA | NA | No | NA | NA | NA | Yes | Yes
Thermobifida cellulosilytica | 0 | PET | Weinberger, S., Haernvall, K., Scaini, D., Ghazaryan, G., Zumstein, M. T., Sander, M., ... & Guebitz, G. M. (2017). Enzymatic surface hydrolysis of poly (ethylene furanoate) thin films of various crystallinities. Green Chemistry, 19(22), 5381-5384. | Cutinase | No | NA | NA | 2017 | QCM-D;SEM;AFM;HPLC | NA | NA | NA | No | NA | NA | NA | Yes | Yes
Burkholderia cepacia | 0 | PLA Blend | Wu, C. S. (2009). Renewable resource-based composites of recycled natural fibers and maleated polylactide bioplastic: Characterization and biodegradability. Polymer Degradation and Stability, 94(7), 1076-1084. | No | No | NA | NA | 2009 | SEM;Weight loss;GPC | The polylactide was supplied by Cargill–Dow, and was composed of 95% L-lactide and 5% meso-lactide with a weight average molecular weight (Mw) of 9.73x10^4, a number average molecular weight (Mn) of 5.05x10^4, a polydispersity index of 1.93, an intrinsic viscosity (h) of 2.53 dL/g, and a melt-flow index of 18.6 g per 10 min. Maleic anhydride, obtained from Sigma–Aldrich, was purified before use by re-crystallization from chloroform. Benzoyl peroxide, used as an initiator, was also supplied by Sigma–Aldrich and was purified by dissolution in chloroform and re-precipitation in methanol. GCF was obtained from Pingtung. PLA-g-MA was synthesized according to procedures described in previous work [28], and had Mw of 9.37 _ 104, a Mn of 5.32 _ 104, a polydisperity index of 2.05, an h of 2.43 dL/g, and a melt-flow index of 19.6 g per 10 min. The grafting percentage of PLA-g-MA was approximately 0.96 wt%. At such a low degree of grafting, the structure of PLA-g-MA was not noticeably different than that of PLA. A slight decrease in molecular weight and intrinsic viscosity, as well as a slight increase in melt-flow index, was apparent in PLA-g-MA relative to PLA and was attributed to bond cracking induced by the grafting reaction. | NA | No | No | Collection | Collection | NA | No | No
Lysinibacillus sp. | 0 | PCL | XU, S., YAMAGUCHI, T., OSAWA, S., & SUYE, S. I. (2007). Biodegradation of Poly (ε-Caprolactone) Film in the Presence of Lysinibacillus sp. 70038 and Characterization of the Degraded Film. Biocontrol science, 12(3), 119-122. | No | No | NA | NA | 2007 | Weight loss;SEM;GPC;WAXD | PCL film weight- averaged molecular weight (Mw) of 47,000 and 160,000 | Daicel Chemical Industries, Ltd, Tokyo, Japan | NA | No | NA | Collection | Japan | Yes | No
Penicillium simplicissimum | 0 | PE | Yamada-Onodera, K., Mukumoto, H., Katsuyaya, Y., Saiganji, A., & Tani, Y. (2001). Degradation of polyethylene by a fungus, Penicillium simplicissimum YK. Polymer degradation and stability, 72(2), 323-327. | No | No | NA | NA | 2001 | HT-GPC;FTIR | High density PE | Asahi Chemical Industry Co., Ltd. | Fill me out | No | NA | NA | NA | No | No
Bacillus sp. | 0 | PE | Yang, J., Yang, Y., Wu, W. M., Zhao, J., & Jiang, L. (2014). Evidence of polyethylene biodegradation by bacterial strains from the guts of plastic-eating waxworms. Environmental science & technology, 48(23), 13776-13784. | No | No | NA | NA | 2014 | SEM;AFM;XPS;HT-GPC;ESI-MS;Weight loss | Linear low-density PE (LDPE) film (DFDA-9020, 22.5 μm thickness) | SINOPEC Beijing Yanshan Company | Fill me out | No | Waxworm's gut | Waxworm's gut | India | No | No
Enterobacter asburiae | 0 | PE | Yang, J., Yang, Y., Wu, W. M., Zhao, J., & Jiang, L. (2014). Evidence of polyethylene biodegradation by bacterial strains from the guts of plastic-eating waxworms. Environmental science & technology, 48(23), 13776-13784. | No | No | NA | NA | 2014 | SEM;AFM;XPS;HT-GPC;ESI-MS;Weight loss | Linear low-density PE (LDPE) film (DFDA-9020, 22.5 μm thickness) | SINOPEC Beijing Yanshan Company | Fill me out | No | Waxworm's gut | Waxworm's gut | India | No | No
Bacillus sp. | 0 | PE | Yang, Y., Chen, J., Wu, W. M., Zhao, J., & Yang, J. (2015). Complete genome sequence of Bacillus sp. YP1, a polyethylene-degrading bacterium from waxworm's gut. Journal of biotechnology, 200, 77-78. | No | No | NA | NA | 2015 | NA | NA | NA | NA | NA | Waxworm's gut | Waxworm's gut | NA | No | No
Exiguobacterium sp. | 0 | PS | Yang, Y., Yang, J., Wu, W. M., Zhao, J., Song, Y., Gao, L., ... & Jiang, L. (2015). Biodegradation and mineralization of polystyrene by plastic-eating mealworms: part 2. Role of gut microorganisms. Environmental science & technology, 49(20), 12087-12093. | No | No | NA | NA | 2015 | 14C;SEM;GC-MS;GPC;Weight loss;Emsulfied agar plates;XPS | α 13C-labeled and β 13C-labeled PS | Sigma-Aldrich | Yes | No | Mealworm'S gut | Collection | Daxing Insect Breeding Plant, Beijing, China | No | No
Agromyces sp. | 0 | Nylon | Yasuhira, K., Uedo, Y., Takeo, M., Kato, D. I., & Negoro, S. (2007). Genetic organization of nylon-oligomer-degrading enzymes from alkalophilic bacterium, Agromyces sp. KY5R. Journal of bioscience and bioengineering, 104(6), 521-524. | Nylon-Oligomer-Degrading-Enzyme | Yes | BAE97621.1 | MNARSTGQHPARYPGAAAGEPTLDSWQEAPHNRWAFARLGELLPTAAVSRRDPATPAEPVVRLDALATRLPDLEQRLEETCTDAFLVLRGSEVLAEYYRAGFAPDDRHLLMSVSKSLCGTVVGALIDEGRIDPAQPVTEYVPELAGSVYDGPSVLQVLDMQISIDYNEDYVDPASEVQTHDRSAGWRTRRDGDPADTYEFLTTLRGDGGTGEFQYCSANTDVLAWIVERVTGLRYVEALSTYLWANVDADRDATITVDQTGFGFANGGVSCTARDLARVGRMMLDGGVAPGGRVVSQGWVESVLAGGSREAMTDEGFTSAFPEGSYTRQWWCTGNERGNVSGIGIHGQNLWLDPRTDSVIVKLSSWPDPDTRHWHGLQSGILLDVSRALDAV | 2007 | Spectrophotometry | NA | NA | NA | No | Sludge | Sewage | Japan | Yes | No
Agromyces sp. | 0 | Nylon | Yasuhira, K., Uedo, Y., Takeo, M., Kato, D. I., & Negoro, S. (2007). Genetic organization of nylon-oligomer-degrading enzymes from alkalophilic bacterium, Agromyces sp. KY5R. Journal of bioscience and bioengineering, 104(6), 521-524. | Nylon-Oligomer-Degrading-Enzyme | Yes | BAE97622.2 | MNTTPVHALTDIDGGIAVDPAPRLAGPPVFGGPGNDAFDLAPVRSTGREMLRFDFPGVSIGAAHYEEGPTGATVIHIPAGARTAVDARGGAVGLSGGYDFNHAICLAGGASYGLEAGAGVSGALLERLEYRTGFAEAQLVSSAVIYDFSARSTAVYPDKALGRAALEFAVPGEFPQGRAGAGMSASAGKVDWDRTEITGQGAAFRRLGDVRILAVVVPNPVGVIMDRAGTVVRGNYDAQTGVRRHPVFDYQEAFAEQVPPVTEAGNTTISAIVTNVRMSPVELNQFAKQVHSSMHRGIQPFHTDMDGDTLFAVTTDEIDLPTTPGSSRGRLSVNATALGAIASEVMWDAVLEAGK | 2007 | Spectrophotometry | NA | NA | NA | No | Sludge | Sewage | Japan | Yes | No
Agromyces sp. | 0 | Nylon | Yasuhira, K., Uedo, Y., Takeo, M., Kato, D. I., & Negoro, S. (2007). Genetic organization of nylon-oligomer-degrading enzymes from alkalophilic bacterium, Agromyces sp. KY5R. Journal of bioscience and bioengineering, 104(6), 521-524. | Nylon-Oligomer-Degrading-Enzyme | Yes | BAE97629.1 | MLRFDFPGVSIGAAHYEEGPTGATVIHIPAGARTAVDARGGAVGLSGGYDFNHAICLAGGAGYGLEAGAGVSGALLERLEYRTGFAELQLVSSAVIYDFSARSTAVYPDKALGRAALEFAVPGEFPQGRAGAGMSASAGKVDWDRTEITGQGAAFRRLGDVRILAVVVPNPVGVIVDRAGTVVRGNYDAQTGVRRHPVFDYQEAFAEQVPPVTEAGNTTISAIVTNVRMSPVELNQFAKQVHSSMHRGIQPFHTDMDGDTLFAVTTDEIDLPTTPGSSRGRLSVNATALGAIASEVMWDAVLEAGK | 2007 | Spectrophotometry | NA | NA | NA | No | Sludge | Sewage | Japan | Yes | No
Agromyces sp. | 0 | Nylon | Yasuhira, K., Uedo, Y., Takeo, M., Kato, D. I., & Negoro, S. (2007). Genetic organization of nylon-oligomer-degrading enzymes from alkalophilic bacterium, Agromyces sp. KY5R. Journal of bioscience and bioengineering, 104(6), 521-524. | Nylon-Oligomer-Degrading-Enzyme | Yes | BAE97630.1 | MNARSTGQHPARYPGAAAGEPTLDSWQEAPHNRWAFARLGELLPTAAVSRRDPATPAEPVVRLDALATRLPDLEQRLEETCTDAFLVLRGTEVVAEYYRAGFAPDDRHLLMSVSKSLCGTVVGALVDEGRIDPAQPVTEYVPELAGSVYDGPSVLQVLDMQISIDYNEDYVDPASEVQTHGRSAGWRTRRHGDPADTYEFLTTLRGDGSTGEFQYCSANTDVLAWIVERVTGLRYVEALSTYLWAKLDADRDATITVDTTGFGFAHGGVSCTARDLARVGRMMLDGGVAPGGRVVSEDWVRRVLAGGSHEAMTDKGFTNTFPDGSYTRQWWCTGNERGNVSGIGIHGQNLWLDPLTDSVIVKLSSWPDPDTEHWHRLQNGILLDVSRALDAV | 2007 | Spectrophotometry | NA | NA | NA | No | Sludge | Sewage | Japan | Yes | No
Pseudomonas sp. | 0 | PE | Yoon, M., Jeon, H., & Kim, M. (2012). Biodegradation of polyethylene by a soil bacterium and AlkB cloned recombinant cell. J Bioremed Biodegrad, 3(4), 1-8. | Alkane hydroxylase | Yes | NA | EHIRGHHVHVSTPEDASSSRFGQSLYAFLPHAYKHNFLNAWRLEAERLHRRGLPALHWRNELIWWYAISALLLLGFSLAFGWLGALFFLGQALMAFTLLEIVNYVEHY | 2012 | Emulsified agar plates;SEM | Instead of pre-oxidized polyethylene which has been used for the isolation of polyethylene-degrading strains in the previous studies, we used LMWPE which had been prepared by thermal degradation of a commercially available neat polyethylene under a strict nitrogen atmosphere. The weight average molecular weight (Mw) of LMWPE was in the range between 1,700 and 23,700 as shown in Table 1, which was far superior to 500, the maximum value reported to be penetrable through microbial membrane. Biodegradability of LMWPE with different Mw was assessed in the compost inoculated with the isolated strain after sterilization. | NA | Fill me out | No | Soil | Beach | Korea | No | No
Ideonella sakaiensis | 0 | PET | Yoshida, S., Hiraga, K., Takehana, T., Taniguchi, I., Yamaji, H., Maeda, Y., ... & Oda, K. (2016). A bacterium that degrades and assimilates poly (ethylene terephthalate). Science, 351(6278), 1196-1199.; Liu, C., Shi, C., Zhu, S., Wei, R., & Yin, C. C. (2019). Structural and functional characterization of polyethylene terephthalate hydrolase from Ideonella sakaiensis. Biochemical and biophysical research communications, 508(1), 289-294.; Seo, H., Kim, S., Son, H. F., Sagong, H. Y., Joo, S., & Kim, K. J. (2019). Production of extracellular PETase from Ideonella sakaiensis using sec-dependent signal peptides in E. coli. Biochemical and biophysical research communications, 508(1), 250-255.; | PETase | Yes | NA | MNFPRASRLMQAAVLGGLMAVSAAATAQTNPYARGPNPTAASLEASAGPFTVRSFTVSRPSGYGAGTVYYPTNAGGTVGAIAIVPGYTARQSSIKWWGPRLASHGFVVITIDTNSTLDQPSSRSSQQMAALRQVASLNGTSSSPIYGKVDTARMGVMGWSMGGGGSLISAANNPSLKAAAPQAPWDSSTNFSSVTVPTLIFACENDSIAPVNSSALPIYDSMSRNAKQFLEINGGSHSCANSGNSNQALIGKKGVAWMKRFMDNDTRYSTFACENPNSTRVSDFRTANCS | 2016 | SEM;Weight loss | PET film | NA | NA | No | Plastic debris | Plastic waste dumping site | Japan | No | No
Ideonella sakaiensis | 0 | PET | Yoshida, S., Hiraga, K., Takehana, T., Taniguchi, I., Yamaji, H., Maeda, Y., ... & Oda, K. (2016). A bacterium that degrades and assimilates poly (ethylene terephthalate). Science, 351(6278), 1196-1199.; Liu, C., Shi, C., Zhu, S., Wei, R., & Yin, C. C. (2019). Structural and functional characterization of polyethylene terephthalate hydrolase from Ideonella sakaiensis. Biochemical and biophysical research communications, 508(1), 289-294.; Seo, H., Kim, S., Son, H. F., Sagong, H. Y., Joo, S., & Kim, K. J. (2019). Production of extracellular PETase from Ideonella sakaiensis using sec-dependent signal peptides in E. coli. Biochemical and biophysical research communications, 508(1), 250-255.; | MHETase | Yes | NA | MQTTVTTMLLASVALAACAGGGSTPLPLPQQQPPQQEPPPPPVPLASRAACEALKDGNGDMVWPNAATVVEVAAWRDAAPATASAAALPEHCEVSGAIAKRTGIDGYPYEIKFRLRMPAEWNGRFFMEGGSGTNGSLSAATGSIGGGQIASALSRNFATIATDGGHDNAVNDNPDALGTVAFGLDPQARLDMGYNSYDQVTQAGKAAVARFYGRAADKSYFIGCSEGGREGMMLSQRFPSHYDGIVAGAPGYQLPKAGISGAWTTQSLAPAAVGLDAQGVPLINKSFSDADLHLLSQAILGTCDALDGLADGIVDNYRACQAAFDPATAANPANGQALQCVGAKTADCLSPVQVTAIKRAMAGPVNSAGTPLYNRWAWDAGMSGLSGTTYNQGWRSWWLGSFNSSANNAQRVSGFSARSWLVDFATPPEPMPMTQVAARMMKFDFDIDPLKIWATSGQFTQSSMDWHGATSTDLAAFRDRGGKMILYHGMSDAAFSALDTADYYERLGAAMPGAAGFARLFLVPGMNHCSGGPGTDRFDMLTPLVAWVERGEAPDQISAWSGTPGYFGVAARTRPLCPYPQIARYKGSGDINTEANFACAAPP | 2016 | SEM;Weight loss | PET film | NA | NA | No | Plastic debris | Plastic waste dumping site | Japan | No | No
Ralstonia pickettii | 0 | PHB | Yukawa, H., Uchida, Y., Kohama, K., & Kurusu, Y. (1994). Monitoring of polymer biodegradabilities in the environment by a DNA probe method. In Studies in Polymer Science (Vol. 12, pp. 65-76). Elsevier. | PHB-depolymerase | Yes | BAA04986.1 | MKHPYGYRWHWLYALVVTLMTALATFSAHAAVTAGPGAWSSQQTWAADTVNGGNLTGYFYWPASQPTTPNGKRALVLVLHGCLQTASGDVIDNANGAGFNWKTIAEQYGAVVLAPNATGNVYSNHCWDYANTSPSRTSGHVGVLLDLVNRFVTNSQYAIDPNQVYVAGLSSGGGMTMVLGCIAPDIFAGIGINAGPPPAITRWKIGVVPSGYTATTAANNCKAWAGSNASSFNTQIAGAVWGTSDYTVAQAYGPMDTAAFRQIYGGTFTQGAQVSISGGGTNTPYTDSNGKLRTHEISVSGMAHAWPAGTGGDNNNYVDATHINYPAFVMDYWVKNNLRAGSGPVQSAGTPTGLTVTGTTTTSVSLSWNAVTNATSYNVYRNGSKVGSSTSTTYTDTGLIAGTTYSYTVTEIDPTAGESAQSSAVSAKTQSSFACTATTASNYAHVQAGRAHDSGGIAYANGSNQSMGLDNVFYTNTLAQTAAGYYVIGNCP | 1994 | NA | NA | NA | NA | NA | Soil | Soil | Japan | Yes | Yes
Thermomyces lanuginosus | 0 | PU | Zafar, U., Nzeram, P., Langarica-Fuentes, A., Houlden, A., Heyworth, A., Saiani, A., & Robson, G. D. (2014). Biodegradation of polyester polyurethane during commercial composting and analysis of associated fungal communities. Bioresource technology, 158, 374-377. | No | No | NA | NA | 2014 | Emulsified plastic agar plates | Impranil | Bayer | No | Yes | PU coupons | Compost | UK | Yes | No
Malbranchea cinnamomea | 0 | PU | Zafar, U., Nzeram, P., Langarica-Fuentes, A., Houlden, A., Heyworth, A., Saiani, A., & Robson, G. D. (2014). Biodegradation of polyester polyurethane during commercial composting and analysis of associated fungal communities. Bioresource technology, 158, 374-377. | No | No | NA | NA | 2014 | Emulsified plastic agar plates | Impranil | Bayer | No | Yes | PU coupons | Compost | UK | Yes | No
Lichtheimia sp. | 0 | PU | Zafar, U., Nzeram, P., Langarica-Fuentes, A., Houlden, A., Heyworth, A., Saiani, A., & Robson, G. D. (2014). Biodegradation of polyester polyurethane during commercial composting and analysis of associated fungal communities. Bioresource technology, 158, 374-377. | No | No | NA | NA | 2014 | Emulsified plastic agar plates | Impranil | Bayer | No | No | PU coupons | Compost | UK | Yes | No
Emericella nidulans | 0 | PU | Zafar, U., Nzeram, P., Langarica-Fuentes, A., Houlden, A., Heyworth, A., Saiani, A., & Robson, G. D. (2014). Biodegradation of polyester polyurethane during commercial composting and analysis of associated fungal communities. Bioresource technology, 158, 374-377. | No | No | NA | NA | 2014 | Emulsified plastic agar plates | Impranil | Bayer | No | No | PU coupons | Compost | UK | Yes | No
Candida rugosa | 0 | PU | Zafar, U., Nzeram, P., Langarica-Fuentes, A., Houlden, A., Heyworth, A., Saiani, A., & Robson, G. D. (2014). Biodegradation of polyester polyurethane during commercial composting and analysis of associated fungal communities. Bioresource technology, 158, 374-377. | No | No | NA | NA | 2014 | Emulsified plastic agar plates | Impranil | Bayer | No | No | PU coupons | Compost | UK | Yes | No
Aspergillus fumigatus | 0 | PU | Zafar, U., Nzeram, P., Langarica-Fuentes, A., Houlden, A., Heyworth, A., Saiani, A., & Robson, G. D. (2014). Biodegradation of polyester polyurethane during commercial composting and analysis of associated fungal communities. Bioresource technology, 158, 374-377. | No | No | NA | NA | 2014 | Emulsified plastic agar plates | Impranil | Bayer | No | Yes | PU coupons | Compost | UK | Yes | No
Arthrographis kalrae | 0 | PU | Zafar, U., Nzeram, P., Langarica-Fuentes, A., Houlden, A., Heyworth, A., Saiani, A., & Robson, G. D. (2014). Biodegradation of polyester polyurethane during commercial composting and analysis of associated fungal communities. Bioresource technology, 158, 374-377. | No | No | NA | NA | 2014 | Emulsified plastic agar plates | Impranil | Bayer | No | No | PU coupons | Compost | UK | Yes | No
Acremonium flavum | 0 | PU | Zafar, U., Nzeram, P., Langarica-Fuentes, A., Houlden, A., Heyworth, A., Saiani, A., & Robson, G. D. (2014). Biodegradation of polyester polyurethane during commercial composting and analysis of associated fungal communities. Bioresource technology, 158, 374-377. | No | No | NA | NA | 2014 | Emulsified plastic agar plates | Impranil | Bayer | No | No | PU coupons | Compost | UK | Yes | No
Aspergillus fumigatus | 0 | LDPE | Zahra, S., Abbas, S. S., Mahsa, M. T., & Mohsen, N. (2010). Biodegradation of low-density polyethylene (LDPE) by isolated fungi in solid waste medium. Waste management, 30(3), 396-401. | No | No | NA | NA | 2010 | TOC;SEM;FTIR;HT-GPC; | Commercial granules of LDPE were provided from one of the stocks of Iran’s National Petrochemical Commercial Company (INPCC). LDPE films with thickness of 15 um were made from this material using a blowing film extruder. LDPE films were irradiated for 25 days with UV-irradiation in a laminar flow cabinet and then cut into pieces of about 1x1 cm. | Iran’s National Petrochemical Commercial Company (INPCC) | Fill me out | No | Soil | Landill | Tehran, Iran | No | No
Aspergillus terreus | 0 | LDPE | Zahra, S., Abbas, S. S., Mahsa, M. T., & Mohsen, N. (2010). Biodegradation of low-density polyethylene (LDPE) by isolated fungi in solid waste medium. Waste management, 30(3), 396-401. | No | No | NA | NA | 2010 | TOC;SEM;FTIR;HT-GPC; | Commercial granules of LDPE were provided from one of the stocks of Iran’s National Petrochemical Commercial Company (INPCC). LDPE films with thickness of 15 um were made from this material using a blowing film extruder. LDPE films were irradiated for 25 days with UV-irradiation in a laminar flow cabinet and then cut into pieces of about 1x1 cm. | Iran’s National Petrochemical Commercial Company (INPCC) | Fill me out | No | Soil | Landill | Tehran, Iran | No | No
Fusarium solani | 0 | LDPE | Zahra, S., Abbas, S. S., Mahsa, M. T., & Mohsen, N. (2010). Biodegradation of low-density polyethylene (LDPE) by isolated fungi in solid waste medium. Waste management, 30(3), 396-401. | No | No | NA | NA | 2010 | TOC;SEM;FTIR;HT-GPC; | Commercial granules of LDPE were provided from one of the stocks of Iran’s National Petrochemical Commercial Company (INPCC). LDPE films with thickness of 15 um were made from this material using a blowing film extruder. LDPE films were irradiated for 25 days with UV-irradiation in a laminar flow cabinet and then cut into pieces of about 1x1 cm. | Iran’s National Petrochemical Commercial Company (INPCC) | Fill me out | No | Soil | Landill | Tehran, Iran | No | No
Bacillus amyloliquefaciens | 0 | PE | Zhang, J., Chen, J., Jia, R., Dun, Z., Wang, B., Hu, X., & Wang, Y. (2018). Selection and evaluation of microorganisms for biodegradation of agricultural plastic film. 3 Biotech, 8(7), 308. | No | No | NA | NA | 2018 | Emulsified agar plates;Weight loss;SEM;FTIR | Used agricultural mulch film was collected from five counties in Gansu Province (Ma Ji, Dan, Zhang Ye, Yu Men and Ping Liang) and cut into 2 × 2 cm2 squares for screening promising strains. These squares were used for mulch seedling cultures of cabbage for 30 days. The soil moisture content of the field was maintained at 20% and the soil temperature during seedling culture was around 25 °C. New film was also bought and cut into 2 × 2 cm2 square. | NA | No | No | Collection | Collection | NA | No | No
Diaphorobacter sp. | 0 | PHB | Zhang, T., Chaudhry, M. T., & Liu, Z. P. (2010). Genetic and biochemical characterization of poly 3-hydroxybutyrate depolymerase from Diaphorobacter sp. PCA039. World Journal of Microbiology and Biotechnology, 26(10), 1803-1811. | PHB-depolymerase | Yes | ACI48814.2 | MPFHRFLLAAALASAGMAQAAAPLGQYNIDTGKISVSGLSSGGFMANQLGNAYSSTFMGVGVFAAGPYMCAGHNNYTACMYNASISASQQSAMQGSIDSYSANGTIDGKSGIAAQKIYIFTGTSDYTVGPNLTDALQTQYLNNGVPAGNITYVKRSGTAHVLPTDFDSTSNNACSSSTSPFISNCGYDGAGAVLSHFYGALNARNNAPAAANYIEFDQSAYTAGNPGMAANAWLYVPASCASGAQCKLHVVLHGCQQSTDKIGDKFVKNTGYSRWADTNQIILLFPQTRIDNTSRSTAKSGSLANPNACWDWIGWYGGNFAHKSGAQMAAIKAMVDRIASGAGSGDGGGTTPPNDPVLPAPTGLSLSGATATSMNLAWNAVAGASGYNVYRNGNKANALTVYATSYTDSALTASTTYSWAVRAVDANGAEGDASNAVSGTTLAPTQSPGTCTTASNYAHTQAGRAYQQGGYTYANGSGQSMGLWNVFVTT TLKQTATNYYVIGTCP | 2010 | Spectrophotometry | PHB(V) was a kind gift from TianAn Biologic Material Co., Ltd (Ningbo, China). | TianAn Biologic Material Co | Yes | No | Sludge | Sewage | China | Yes | No
Diaphorobacter sp. | 0 | PHBV | Zhang, T., Chaudhry, M. T., & Liu, Z. P. (2010). Genetic and biochemical characterization of poly 3-hydroxybutyrate depolymerase from Diaphorobacter sp. PCA039. World Journal of Microbiology and Biotechnology, 26(10), 1803-1811. | PHBV-depolymerase | Yes | ACI48814.2 | MPFHRFLLAAALASAGMAQAAAPLGQYNIDTGKISVSGLSSGGFMANQLGNAYSSTFMGVGVFAAGPYMCAGHNNYTACMYNASISASQQSAMQGSIDSYSANGTIDGKSGIAAQKIYIFTGTSDYTVGPNLTDALQTQYLNNGVPAGNITYVKRSGTAHVLPTDFDSTSNNACSSSTSPFISNCGYDGAGAVLSHFYGALNARNNAPAAANYIEFDQSAYTAGNPGMAANAWLYVPASCASGAQCKLHVVLHGCQQSTDKIGDKFVKNTGYSRWADTNQIILLFPQTRIDNTSRSTAKSGSLANPNACWDWIGWYGGNFAHKSGAQMAAIKAMVDRIASGAGSGDGGGTTPPNDPVLPAPTGLSLSGATATSMNLAWNAVAGASGYNVYRNGNKANALTVYATSYTDSALTASTTYSWAVRAVDANGAEGDASNAVSGTTLAPTQSPGTCTTASNYAHTQAGRAYQQGGYTYANGSGQSMGLWNVFVTT TLKQTATNYYVIGTCP | 2010 | Spectrophotometry | PHB(V) was a kind gift from TianAn Biologic Material Co., Ltd (Ningbo, China). | TianAn Biologic Material Co | Yes | No | Sludge | Sewage | China | No | No
Aspergillus versicolor | 0 | PBSA | Zhao, J. H., Wang, X. Q., Zeng, J., Yang, G., Shi, F. H., & Yan, Q. (2005). Biodegradation of poly (butylene succinate-co-butylene adipate) by Aspergillus versicolor. Polymer Degradation and Stability, 90(1), 173-179. | No | No | NA | NA | 2005 | Emulsified agar plates;DSC;SEM;Weight loss;NMR | PBSA (number average molecular weight, Mn= 5.59x10^4 g/mol) was synthesized by polycondensation of 1,4-butanediol (B) with succinic acid (S) and adipic acid (A). The molecular structure is shown in Scheme 1. The composition in copolyester (BS/BA) is 60/40 and is determined by 1H NMR. PBSA film was prepared by the hot-pressing method at 150 MPa and 120 _C. The film (about 40 mm thick) was cut into pieces of about 2 cm x 2 cm and sterilized with 5% (wt/vol) sodium hypochlorite before testing. PBSA powder with an average particle size of 42 um was obtained by precipitation with methanol after being dissolved in chloroform. | NA | Yes | No | Compost | Compost | NA | No | No
Rhizopus oryzae | 0 | PBS | Zumstein, M. T., Kohler, H. P. E., McNeill, K., & Sander, M. (2016). Enzymatic hydrolysis of polyester thin films: real-time analysis of film mass changes and dissipation dynamics. Environmental science & technology, 50(1), 197-206. | Lipase | No | NA | NA | 2016 | QCM-D;Spectrophotometry | The polyesters included in this study were PBS (obtained as film), PBA, PET, and PLA (containing 11−13% Dlactide) (obtained as granules). These materials were kindly provided by BASF SE. | BASF | Yes | No | NA | NA | NA | Yes | Yes
Rhizopus oryzae | 0 | PBSA | Zumstein, M. T., Kohler, H. P. E., McNeill, K., & Sander, M. (2016). Enzymatic hydrolysis of polyester thin films: real-time analysis of film mass changes and dissipation dynamics. Environmental science & technology, 50(1), 197-206. | Lipase | No | NA | NA | 2016 | QCM-D;Spectrophotometry | The polyesters included in this study were PBS (obtained as film), PBA, PET, and PLA (containing 11−13% Dlactide) (obtained as granules). These materials were kindly provided by BASF SE. | BASF | Yes | No | NA | NA | NA | Yes | Yes
Rhizopus oryzae | 0 | PLA | Zumstein, M. T., Kohler, H. P. E., McNeill, K., & Sander, M. (2016). Enzymatic hydrolysis of polyester thin films: real-time analysis of film mass changes and dissipation dynamics. Environmental science & technology, 50(1), 197-206. | Lipase | No | NA | NA | 2016 | QCM-D;Spectrophotometry | The polyesters included in this study were PBS (obtained as film), PBA, PET, and PLA (containing 11−13% Dlactide) (obtained as granules). These materials were kindly provided by BASF SE. | BASF | Yes | No | NA | NA | NA | Yes | Yes
Fusarium solani | 0 | PBAT | Zumstein, M. T., Rechsteiner, D., Roduner, N., Perz, V., Ribitsch, D., Guebitz, G. M., ... & Sander, M. (2017). Enzymatic hydrolysis of polyester thin films at the nanoscale: effects of polyester structure and enzyme active-site accessibility. Environmental science & technology, 51(13), 7476-7485. | Cutinase | No | NA | NA | 2017 | NMR;Spectrophotometry;QCM-D | All polyesters were provided by BASF SE and synthesized as previously described.37,38 | BASF | Yes | No | NA | NA | NA | Yes | Yes
Rhizopus oryzae | 0 | PBAT | Zumstein, M. T., Rechsteiner, D., Roduner, N., Perz, V., Ribitsch, D., Guebitz, G. M., ... & Sander, M. (2017). Enzymatic hydrolysis of polyester thin films at the nanoscale: effects of polyester structure and enzyme active-site accessibility. Environmental science & technology, 51(13), 7476-7485. | Lipase | No | NA | NA | 2017 | NMR;Spectrophotometry;QCM-D | All polyesters were provided by BASF SE and synthesized as previously described.37,38 | BASF | Yes | No | NA | NA | NA | Yes | Yes
Thermobifida celluloysilityca | 12 | E9LVH9
Uncultured bacterium | 14 | G9BY57
Pseudomonas aestusnigri | 0 | PET | Bollinger, A., Thies, S., Knieps-Grünhagen, E., Gertzen, C., Kobus, S., Höppner, A., ... & Jaeger, K. E. (2020). A Novel Polyester Hydrolase From the Marine Bacterium Pseudomonas aestusnigri–Structural and Functional Insights. Frontiers in Microbiology, 11, 114. | Polyester-hydrolase | Yes | WP_088276085.1 | MPFNKKSVLALCGAGALLFSMSALANNPAPTDPGDSGGGSAYQRGPDPSVSFLEADRGQYSVRSSRVSSLVSGFGGGTIYYPTGTTGTMGAVVVIPGFVSAESSIDWWGPKLASYGFVVMTIDTNTGFDQPPSRARQINNALDYLVSQNSRSSSPVRGMIDTNRLGVIGWSMGGGGTLRVASEGRIKAAIPLAPWDTTSYYASRSQAPTLIFACESDVIAPVLQHASPFYNSLPSSIDKAFVEINGGSHYCGNGGSIYNDVLSRFGVSWMKLHLDEDSRYKQFLCGPNHTSDSQISDYRGNCPY | 2020 | UPLC | Amorphous PET film (0.25 mm thickness, Goodfellow Cambridge, Ltd.) | Goodfellow Cambridge | Fill me out | No | NA | NA | NA | No | Yes
Pseudomonas aestusnigri | 0 | PU | Bollinger, A., Thies, S., Knieps-Grünhagen, E., Gertzen, C., Kobus, S., Höppner, A., ... & Jaeger, K. E. (2020). A Novel Polyester Hydrolase From the Marine Bacterium Pseudomonas aestusnigri–Structural and Functional Insights. Frontiers in Microbiology, 11, 114. | Polyester-hydrolase | Yes | WP_088276085.1 | MPFNKKSVLALCGAGALLFSMSALANNPAPTDPGDSGGGSAYQRGPDPSVSFLEADRGQYSVRSSRVSSLVSGFGGGTIYYPTGTTGTMGAVVVIPGFVSAESSIDWWGPKLASYGFVVMTIDTNTGFDQPPSRARQINNALDYLVSQNSRSSSPVRGMIDTNRLGVIGWSMGGGGTLRVASEGRIKAAIPLAPWDTTSYYASRSQAPTLIFACESDVIAPVLQHASPFYNSLPSSIDKAFVEINGGSHYCGNGGSIYNDVLSRFGVSWMKLHLDEDSRYKQFLCGPNHTSDSQISDYRGNCPY | 2020 | Emulsified plastic agar plates | Impranil | Covestro | No | No | NA | NA | NA | No | No
Pseudomonas aestusnigri | 0 | PU | Molitor, R., Bollinger, A., Kubicki, S., Loeschcke, A., Jaeger, K. E., & Thies, S. (2020). Agar plate‐based screening methods for the identification of polyester hydrolysis by Pseudomonas species. Microbial biotechnology, 13(1), 274-284. | No | No | NA | NA | 2020 | Emulsified plastic agar plates | Impranil_x0001_ DLN-SD emulsion (COVESTRO, Leverkusen, Germany) | Covestro | No | No | Sand | Oil contaminated sand | Spain | No | No
Pseudomonas aestusnigri | 0 | PCL | Molitor, R., Bollinger, A., Kubicki, S., Loeschcke, A., Jaeger, K. E., & Thies, S. (2020). Agar plate‐based screening methods for the identification of polyester hydrolysis by Pseudomonas species. Microbial biotechnology, 13(1), 274-284. | No | No | NA | NA | 2020 | Emulsified plastic agar plates | PCL (average Mn ~10 000 by GPC, density 1.146 g ml_x0001_1 , Sigma-Aldrich/Merck) | Sigma-Aldrich | Yes | No | Sand | Oil contaminated sand | Spain | No | No
Pseudomonas bauzanensis | 0 | PU | Molitor, R., Bollinger, A., Kubicki, S., Loeschcke, A., Jaeger, K. E., & Thies, S. (2020). Agar plate‐based screening methods for the identification of polyester hydrolysis by Pseudomonas species. Microbial biotechnology, 13(1), 274-284. | No | No | NA | NA | 2020 | Emulsified plastic agar plates | Impranil_x0001_ DLN-SD emulsion (COVESTRO, Leverkusen, Germany) | Covestro | No | No | Soil | Soil | Italy | No | No
Pseudomonas bauzanensis | 0 | PCL | Molitor, R., Bollinger, A., Kubicki, S., Loeschcke, A., Jaeger, K. E., & Thies, S. (2020). Agar plate‐based screening methods for the identification of polyester hydrolysis by Pseudomonas species. Microbial biotechnology, 13(1), 274-284. | No | No | NA | NA | 2020 | Emulsified plastic agar plates | PCL (average Mn ~10 000 by GPC, density 1.146 g ml_x0001_1 , Sigma-Aldrich/Merck) | Sigma-Aldrich | Yes | No | Soil | Soil | Italy | No | No
Pseudomonas litoralis | 0 | PU | Molitor, R., Bollinger, A., Kubicki, S., Loeschcke, A., Jaeger, K. E., & Thies, S. (2020). Agar plate‐based screening methods for the identification of polyester hydrolysis by Pseudomonas species. Microbial biotechnology, 13(1), 274-284. | No | No | NA | NA | 2020 | Emulsified plastic agar plates | Impranil_x0001_ DLN-SD emulsion (COVESTRO, Leverkusen, Germany) | Covestro | No | No | Water | Ocean | Spain | No | No
Pseudomonas litoralis | 0 | PCL | Molitor, R., Bollinger, A., Kubicki, S., Loeschcke, A., Jaeger, K. E., & Thies, S. (2020). Agar plate‐based screening methods for the identification of polyester hydrolysis by Pseudomonas species. Microbial biotechnology, 13(1), 274-284. | No | No | NA | NA | 2020 | Emulsified plastic agar plates | PCL (average Mn ~10 000 by GPC, density 1.146 g ml_x0001_1 , Sigma-Aldrich/Merck) | Sigma-Aldrich | Yes | No | Water | Ocean | Spain | No | No
Pseudomonas oceani | 0 | PU | Molitor, R., Bollinger, A., Kubicki, S., Loeschcke, A., Jaeger, K. E., & Thies, S. (2020). Agar plate‐based screening methods for the identification of polyester hydrolysis by Pseudomonas species. Microbial biotechnology, 13(1), 274-284. | No | No | NA | NA | 2020 | Emulsified plastic agar plates | Impranil_x0001_ DLN-SD emulsion (COVESTRO, Leverkusen, Germany) | Covestro | No | No | Water | Ocean | Pacific Ocean | No | No
Pseudomonas oceani | 0 | PCL | Molitor, R., Bollinger, A., Kubicki, S., Loeschcke, A., Jaeger, K. E., & Thies, S. (2020). Agar plate‐based screening methods for the identification of polyester hydrolysis by Pseudomonas species. Microbial biotechnology, 13(1), 274-284. | No | No | NA | NA | 2020 | Emulsified plastic agar plates | PCL (average Mn ~10 000 by GPC, density 1.146 g ml_x0001_1 , Sigma-Aldrich/Merck) | Sigma-Aldrich | Yes | No | Water | Ocean | Pacific Ocean | No | No
Pseudomonas pelagia | 0 | PU | Molitor, R., Bollinger, A., Kubicki, S., Loeschcke, A., Jaeger, K. E., & Thies, S. (2020). Agar plate‐based screening methods for the identification of polyester hydrolysis by Pseudomonas species. Microbial biotechnology, 13(1), 274-284. | No | No | NA | NA | 2020 | Emulsified plastic agar plates | Impranil_x0001_ DLN-SD emulsion (COVESTRO, Leverkusen, Germany) | Covestro | No | No | Algae | Ocean | Antarctic Ocean | No | No
Pseudomonas pelagia | 0 | PCL | Molitor, R., Bollinger, A., Kubicki, S., Loeschcke, A., Jaeger, K. E., & Thies, S. (2020). Agar plate‐based screening methods for the identification of polyester hydrolysis by Pseudomonas species. Microbial biotechnology, 13(1), 274-284. | No | No | NA | NA | 2020 | Emulsified plastic agar plates | PCL (average Mn ~10 000 by GPC, density 1.146 g ml_x0001_1 , Sigma-Aldrich/Merck) | Sigma-Aldrich | Yes | No | Algae | Ocean | Antarctic Ocean | No | No
Pseudomonas sp. | 0 | PE | Shahreza, H., Sepahy, A. A., Hosseini, F., & Nejad, R. K. (2019). Molecular Identification of Pseudomonas Strains with Polyethylene Degradation Ability from Soil and Cloning of alkB Gene. Archives of Pharmacy Practice, 10(4). | No | No | NA | NA | 2019 | Weight loss | After preparing the polyethylene granules (2 x 2 cm), they were placed in xylol and in 100 °C water bath for 15 minutes to be dissolved, then ethanol was added and the content dried at 60 °C oven. | NA | NA | No | Plastic debris | Plastic dumping site | Iran | No | No
Pseudomonas aeruginosa | 0 | PE | Shahreza, H., Sepahy, A. A., Hosseini, F., & Nejad, R. K. (2019). Molecular Identification of Pseudomonas Strains with Polyethylene Degradation Ability from Soil and Cloning of alkB Gene. Archives of Pharmacy Practice, 10(4). | No | No | NA | NA | 2019 | Weight loss | After preparing the polyethylene granules (2 x 2 cm), they were placed in xylol and in 100 °C water bath for 15 minutes to be dissolved, then ethanol was added and the content dried at 60 °C oven. | NA | NA | No | Plastic debris | Plastic dumping site | Iran | No | No
Cephalosporium sp. | 0 | Treated-HDPE | Chaudhary, A. K., & Vijayakumar, R. P. (2018). Effect of chemical treatment on biological degradation of high-density polyethylene (HDPE). Environment, Development and Sustainability, 1-12. | No | No | NA | NA | 2018 | Weight loss;FTIR;SEM;XRD | Pre-treated HDPE flms | NA | No | No | NA | Collection | NA | No | No
Papiliotrema laurentii | 0 | PBSA | Yamamoto-Tamura, K., Hoshino, Y. T., Tsuboi, S., Huang, C., Kishimoto-Mo, A. W., Sameshima-Yamashita, Y., & Kitamoto, H. (2020). Fungal community dynamics during degradation of poly (butylene succinate-co-adipate) film in two cultivated soils in Japan. Bioscience, Biotechnology, and Biochemistry, 1-11. | No | No | NA | NA | 2020 | Luminance | PBSA films used in this study were composed of Bionolle® 3001 (Showa Denko K. K., Tokyo, Japan) | Showa Denko | No | No | Soil | Soil | Japan | No | No
Aspergillus udagawae | 0 | PBSA | Yamamoto-Tamura, K., Hoshino, Y. T., Tsuboi, S., Huang, C., Kishimoto-Mo, A. W., Sameshima-Yamashita, Y., & Kitamoto, H. (2020). Fungal community dynamics during degradation of poly (butylene succinate-co-adipate) film in two cultivated soils in Japan. Bioscience, Biotechnology, and Biochemistry, 1-11. | No | No | NA | NA | 2020 | Luminance | PBSA films used in this study were composed of Bionolle® 3001 (Showa Denko K. K., Tokyo, Japan) | Showa Denko | No | No | Soil | Soil | Japan | No | No
Cladosporium sp. | 0 | PBSA | Yamamoto-Tamura, K., Hoshino, Y. T., Tsuboi, S., Huang, C., Kishimoto-Mo, A. W., Sameshima-Yamashita, Y., & Kitamoto, H. (2020). Fungal community dynamics during degradation of poly (butylene succinate-co-adipate) film in two cultivated soils in Japan. Bioscience, Biotechnology, and Biochemistry, 1-11. | No | No | NA | NA | 2020 | Luminance | PBSA films used in this study were composed of Bionolle® 3001 (Showa Denko K. K., Tokyo, Japan) | Showa Denko | No | No | Soil | Soil | Japan | No | No
Fusarium oxysporum | 0 | PBSA | Yamamoto-Tamura, K., Hoshino, Y. T., Tsuboi, S., Huang, C., Kishimoto-Mo, A. W., Sameshima-Yamashita, Y., & Kitamoto, H. (2020). Fungal community dynamics during degradation of poly (butylene succinate-co-adipate) film in two cultivated soils in Japan. Bioscience, Biotechnology, and Biochemistry, 1-11. | No | No | NA | NA | 2020 | Luminance | PBSA films used in this study were composed of Bionolle® 3001 (Showa Denko K. K., Tokyo, Japan) | Showa Denko | No | No | Soil | Soil | Japan | No | No
Gibellulopsis nigrescens | 0 | PBSA | Yamamoto-Tamura, K., Hoshino, Y. T., Tsuboi, S., Huang, C., Kishimoto-Mo, A. W., Sameshima-Yamashita, Y., & Kitamoto, H. (2020). Fungal community dynamics during degradation of poly (butylene succinate-co-adipate) film in two cultivated soils in Japan. Bioscience, Biotechnology, and Biochemistry, 1-11. | No | No | NA | NA | 2020 | Luminance | PBSA films used in this study were composed of Bionolle® 3001 (Showa Denko K. K., Tokyo, Japan) | Showa Denko | No | No | Soil | Soil | Japan | No | No
Monocillium mucidum | 0 | PBSA | Yamamoto-Tamura, K., Hoshino, Y. T., Tsuboi, S., Huang, C., Kishimoto-Mo, A. W., Sameshima-Yamashita, Y., & Kitamoto, H. (2020). Fungal community dynamics during degradation of poly (butylene succinate-co-adipate) film in two cultivated soils in Japan. Bioscience, Biotechnology, and Biochemistry, 1-11. | No | No | NA | NA | 2020 | Luminance | PBSA films used in this study were composed of Bionolle® 3001 (Showa Denko K. K., Tokyo, Japan) | Showa Denko | No | No | Soil | Soil | Japan | No | No
Plectosphaerella cucumerina | 0 | PBSA | Yamamoto-Tamura, K., Hoshino, Y. T., Tsuboi, S., Huang, C., Kishimoto-Mo, A. W., Sameshima-Yamashita, Y., & Kitamoto, H. (2020). Fungal community dynamics during degradation of poly (butylene succinate-co-adipate) film in two cultivated soils in Japan. Bioscience, Biotechnology, and Biochemistry, 1-11. | No | No | NA | NA | 2020 | Luminance | PBSA films used in this study were composed of Bionolle® 3001 (Showa Denko K. K., Tokyo, Japan) | Showa Denko | No | No | Soil | Soil | Japan | No | No
Purpureocillium lilacinum | 0 | PBSA | Yamamoto-Tamura, K., Hoshino, Y. T., Tsuboi, S., Huang, C., Kishimoto-Mo, A. W., Sameshima-Yamashita, Y., & Kitamoto, H. (2020). Fungal community dynamics during degradation of poly (butylene succinate-co-adipate) film in two cultivated soils in Japan. Bioscience, Biotechnology, and Biochemistry, 1-11. | No | No | NA | NA | 2020 | Luminance | PBSA films used in this study were composed of Bionolle® 3001 (Showa Denko K. K., Tokyo, Japan) | Showa Denko | No | No | Soil | Soil | Japan | No | No
Pyrenochaetopsis sp. | 0 | PBSA | Yamamoto-Tamura, K., Hoshino, Y. T., Tsuboi, S., Huang, C., Kishimoto-Mo, A. W., Sameshima-Yamashita, Y., & Kitamoto, H. (2020). Fungal community dynamics during degradation of poly (butylene succinate-co-adipate) film in two cultivated soils in Japan. Bioscience, Biotechnology, and Biochemistry, 1-11. | No | No | NA | NA | 2020 | Luminance | PBSA films used in this study were composed of Bionolle® 3001 (Showa Denko K. K., Tokyo, Japan) | Showa Denko | No | No | Soil | Soil | Japan | No | No
Sarocladium strictum | 0 | PBSA | Yamamoto-Tamura, K., Hoshino, Y. T., Tsuboi, S., Huang, C., Kishimoto-Mo, A. W., Sameshima-Yamashita, Y., & Kitamoto, H. (2020). Fungal community dynamics during degradation of poly (butylene succinate-co-adipate) film in two cultivated soils in Japan. Bioscience, Biotechnology, and Biochemistry, 1-11. | No | No | NA | NA | 2020 | Luminance | PBSA films used in this study were composed of Bionolle® 3001 (Showa Denko K. K., Tokyo, Japan) | Showa Denko | No | No | Soil | Soil | Japan | No | No
Trichoderma hamatum | 0 | PBSA | Yamamoto-Tamura, K., Hoshino, Y. T., Tsuboi, S., Huang, C., Kishimoto-Mo, A. W., Sameshima-Yamashita, Y., & Kitamoto, H. (2020). Fungal community dynamics during degradation of poly (butylene succinate-co-adipate) film in two cultivated soils in Japan. Bioscience, Biotechnology, and Biochemistry, 1-11. | No | No | NA | NA | 2020 | Luminance | PBSA films used in this study were composed of Bionolle® 3001 (Showa Denko K. K., Tokyo, Japan) | Showa Denko | No | No | Soil | Soil | Japan | No | No
Aspergillus flavus | 0 | PE | Zhang, J., Gao, D., Li, Q., Zhao, Y., Li, L., Lin, H., ... & Zhao, Y. (2020). Biodegradation of polyethylene microplastic particles by the fungus Aspergillus flavus from the guts of wax moth Galleria mellonella. Science of The Total Environment, 704, 135931. | No | No | NA | NA | 2020 | FTIR;Turbidity;Weight loss;GPC | Low-density polyethylene (LDPE) with density of 0.921 g·cm−3 (N210, China Petrochemical Corporation, Shanghai) and high-density polyethylene (HDPE) with density of 0.955 g·cm−3 (5502LW, China Petrochemical Corporation, Maoming) were used. All the particles were sieved through 120 mesh (125 μm) nylon sieve three times to prepare MPP with a size below 200 μm. MPP was irradiated under UV light for 5 h as a sterilization treatment (more details in supporting information). | China Petrochemical Corporation | Fill me out | No | Gut | Moth gut | China | No | No
Vibrio sp. | 0 | PET | Sarkhel, R., Sengupta, S., Das, P., & Bhowal, A. (2020). Comparative biodegradation study of polymer from plastic bottle waste using novel isolated bacteria and fungi from marine source. Journal of Polymer Research, 27(1), 16. | No | No | NA | NA | 2020 | Weight loss;FTIR;SEM;XRD | In this study, polymer films were obtained mainly from waste Plastic bottles, which is a thermoplastic polymer predominantly composed of polyolefins like Polyethylene Terephthalate (PET) | NA | No | No | Water | Mangroove | India | No | No
Aspergillus sp. | 0 | PET | Sarkhel, R., Sengupta, S., Das, P., & Bhowal, A. (2020). Comparative biodegradation study of polymer from plastic bottle waste using novel isolated bacteria and fungi from marine source. Journal of Polymer Research, 27(1), 16. | No | No | NA | NA | 2020 | Weight loss;FTIR;SEM;XRD | In this study, polymer films were obtained mainly from waste Plastic bottles, which is a thermoplastic polymer predominantly composed of polyolefins like Polyethylene Terephthalate (PET) | NA | No | No | Water | Mangroove | India | No | No
Bacillus pumilus | 0 | PLA | Bonifer, K. S., Wen, X., Hasim, S., Phillips, E. K., Dunlap, R. N., Gann, E. R., ... & Reynolds, T. B. (2019). Bacillus pumilus B12 Degrades Polylactic Acid and Degradation Is Affected by Changing Nutrient Conditions. Frontiers in Microbiology, 10, 2548. | No | No | NA | NA | 2019 | AFM;SEM;Spectrophotometry | Polylactic acid films were created from PLA beads with an inherent viscosity of 1.8 dl/g and a molecular weight between 80,000 and 100,000 kDa (Polysciences, Inc.). | Polysciences | Yes | No | Soil | Soil | USA | No | No
Streptomyces albogriseolus | 0 | PE | Shao, H., Chen, M., Fei, X., Zhang, R., Zhong, Y., Ni, W., ... & Tan, X. (2019). Complete Genome Sequence and Characterization of a Polyethylene Biodegradation Strain, Streptomyces Albogriseolus LBX-2. Microorganisms, 7(10), 379. | No | No | NA | NA | 2019 | SEM;Tensilometer;Weight loss | PE powder samples (Sinopec Maoming petrochemical company, Maoming, Guangdong, China) with a molecular weight (MW) of 5000 Da and 10,000 Da | Sinopec Maoming petrochemical company | Fill me out | No | Soil | Soil | China | No | No
Alcanivorax borkumensis | 0 | PE | Delacuvellerie, A., Cyriaque, V., Gobert, S., Benali, S., & Wattiez, R. (2019). The plastisphere in marine ecosystem hosts potential specific microbial degraders including Alcanivorax borkumensis as a key player for the low-density polyethylene degradation. Journal of hazardous materials, 380, 120899. | No | No | NA | NA | 2019 | Weight loss;SEM;FTIR | LDPE (ExxonMobil™ LDPE, LD 150BW Wire & Cable, density: 0.923 g/cm3 , Tm: 109 °C) | Wire & Cable | Fill me out | No | NA | NA | NA | No | No
Streptomyces sp. | 0 | PCL | Almeida, E. L., Carrillo Rincon, A. F., Jackson, S. A., & Dobson, A. D. (2019). In silico screening and heterologous expression of a Polyethylene Terephthalate hydrolase (PETase)-like enzyme (SM14est) with Polycaprolactone (PCL)-degrading activity, from the marine sponge-derived strain Streptomyces sp. SM14. Frontiers in microbiology, 10, 2187. | Hydrolase | Yes | DAC80635.1 | MFQRVWALTAALMLMLSLGATSSHAAQNPHERGPDPSNSYIEQARGSYSVSQRSISRLGSDGFRDGTMYYPTSTADGRFGVVAISPGYTASESTIAWLGPRLASFGFVVVTINTDSRYDQPRQRATQLHAALDHAIGDSVVGPRIDTSRQAVMGHSMGGGGALQAAEERDEIRAAVPLTPWNLKKGWSGVDAATLVIGAENDAIAPVRSHSIPFYESLTNAERRAYLELRREGHFAPNSSNTLIAKYSVSWLKRYVDNDLRYDQFIDPGPRTGITTGVSDYRLG | 2019 | Emulsified plastic agar plates | PCL with an average molecular weight of 80,000 was used (Sigma-Aldrich®). | Sigma-Aldrich | Yes | No | Sponge | Sponge | Ireland | No | No
Microorganism | Tax ID | Plastic | Ref | Enzyme | Gene | GenbankID | Sequence | Year | Evidence | Plastic used | Manufacturer | Analitical grade | Thermophilic conditions | Isolation sample type | Isolation environment | Isolation location | PMBD | Degradation extrapolated from enzyme
Bacillus cereus | 0 | PC | Arefian, M., Tahmourespour, A., & Zia, M. (2020). Polycarbonate biodegradation by newly isolated Bacillus strains. Archives of Environmental Protection, 46. | No | No | NA | NA | 2020 | Emulsified plastic agar plates;AFM;FTIR | PC was used as granules (Petrochimi Co. Iran). | Petrochimi | Fill me out | No | Plastic debris | Landfill | Iran | No | No
Bacillus megaterium | 0 | PC | Arefian, M., Tahmourespour, A., & Zia, M. (2020). Polycarbonate biodegradation by newly isolated Bacillus strains. Archives of Environmental Protection, 46. | No | No | NA | NA | 2020 | Emulsified plastic agar plates;AFM;FTIR | PC was used as granules (Petrochimi Co. Iran). | Petrochimi | Fill me out | No | Plastic debris | Landfill | Iran | No | No