## Sheet1
Microorganism | Tax ID | Plastic | Ref | Enzyme | Gene | GenbankID | Sequence | Year | Evidence | Plastic used | Manufacturer | Analitical grade | Thermophilic conditions | Isolation sample type | Isolation environment | Isolation location | PMBD | Degradation extrapolated from enzyme
Thermobifida fusca | 0 | BTA copolyester | Kleeberg, I., Hetz, C., Kroppenstedt, R. M., Müller, R. J., & Deckwer, W. D. (1998). Biodegradation of aliphatic-aromatic copolyesters by Thermomonospora fusca and other thermophilic compost isolates. Appl. Environ. Microbiol., 64(5), 1731-1735. | No | No | NA | NA | 1998 | Weight loss | Polymer films 100 mm thick and 25 mm in diameter were prepared as described by Witt et al. (35) | NA | NA | Yes | Compost | Compost | Germany | No | No
Saccharomonospora viridis | 0 | Ecoflex | Kawai, F., Oda, M., Tamashiro, T., Waku, T., Tanaka, N., Yamamoto, M., ... & Tanokura, M. (2014). A novel Ca 2+-activated, thermostabilized polyesterase capable of hydrolyzing polyethylene terephthalate from Saccharomonospora viridis AHK190. Applied microbiology and biotechnology, 98(24), 10053-10064. | Cutinase | Yes | BAO42836.1 | MRIRRQAGTGARASMARAIGVMTTALAVLVGAVGGVAGAEVSTAQDNPYERGPDPTEDSIEAIRGPFSVATERVSSFASGFGGGTIYYPRETDEGTFGAVAVAPGFTASQGSMSWYGERVASQGFIVFTIDTNTRLDQPGQRGRQLLAALDYLVERSDRKVRERLDPNRLAVMGHSMGGGGSLEATVMRPSLKASIPLTPWNLDKTWGQVQVPTFIIGAELDTIASVRTHAKPFYESLPSSLPKAYMELDGATHFAPNIPNTTIAKYVISWLKRFVDEDTRYSQFLCPNPTDRAIEEYRSTCPY | 2014 | Clear zone | Ecoflex® is an aliphatic-co-aromatic polyester consisting of terephthalic acid, 1,4-butane diol, adipate, and an unknown compound (Kleeberg et al. 2005). | NA | NA | No | Compost | Compost | Japan | No | Yes
Leptothrix sp. | 0 | Ecoflex | Nakajima-Kambe, T., Ichihashi, F., Matsuzoe, R., Kato, S., & Shintani, N. (2009). Degradation of aliphatic–aromatic copolyesters by bacteria that can degrade aliphatic polyesters. Polymer degradation and stability, 94(11), 1901-1905. | No | No | NA | NA | 2009 | HPLC;Clear zone;Weight loss | Ecoflex is a commercial copolymer (BASF, Land Rheinland-Pfalz, Germany), which consists of 1,4-butanediol, adipic acid, and terephthalic acid | BASF | NA | No | NA | NA | NA | No | No
Klebsiella pneumoniae | 0 | HDPE | Awasthi, S., Srivastava, P., Singh, P., Tiwary, D., & Mishra, P. K. (2017). Biodegradation of thermally treated high-density polyethylene (HDPE) by Klebsiella pneumoniae CH001. 3 Biotech, 7(5), 332. | No | No | NA | NA | 2017 | Clear zone;Weight loss;UTM;SEM;AFM;FTIR;MS | High-density Polyethylene (HDPE) carry bags, (40 lm in thickness) which are used in cloth packaging, were procured from local market for use in the present study. | NA | NA | No | NA | Plastic waste dumping site | India | No | No
Pseudomonas fluorescens | 0 | HDPE | Baculi, R. Q., Melegrito, J. B., Sabaten, R. D. S., & Caranto, M. R. (2017). Biodegradation of High Density Polyethylene by Bacteria Isolated from Root Nodules of Phaseolus vulgaris. PHILIPPINE AGRICULTURAL SCIENTIST, 100, S21-S31. | No | No | NA | NA | 2017 | Weight loss;SEM;FTIR | Plastic bags | SM supermarket | NA | No | Root nodules | Plant associated | Philippines | No | No
Serratia marcescens | 0 | HDPE | Baculi, R. Q., Melegrito, J. B., Sabaten, R. D. S., & Caranto, M. R. (2017). Biodegradation of High Density Polyethylene by Bacteria Isolated from Root Nodules of Phaseolus vulgaris. PHILIPPINE AGRICULTURAL SCIENTIST, 100, S21-S31. | No | No | NA | NA | 2017 | Weight loss;SEM;FTIR | Plastic bags | SM supermarket | NA | No | Root nodules | Plant associated | Philippines | No | No
Arthrobacter sp. | 0 | HDPE | Balasubramanian, V., Natarajan, K., Hemambika, B., Ramesh, N., Sumathi, C. S., Kottaimuthu, R., & Rajesh Kannan, V. (2010). High‐density polyethylene (HDPE)‐degrading potential bacteria from marine ecosystem of Gulf of Mannar, India. Letters in applied microbiology, 51(2), 205-211. | No | No | NA | NA | 2010 | Weight loss;FTIR | Commercially available HDPE materials were used as substrate in this study, which is the grade of environmental pollution rather than pure polyethylene to access the direct impact on environment and application-oriented solution, because the composition of commercially available HDPE varies from pure polyethylene by the addition of additives like antioxidants and colourant. | NA | No | No | NA | Plastic waste dumping site | India | No | No
Pseudomonas sp. | 0 | HDPE | Balasubramanian, V., Natarajan, K., Hemambika, B., Ramesh, N., Sumathi, C. S., Kottaimuthu, R., & Rajesh Kannan, V. (2010). High‐density polyethylene (HDPE)‐degrading potential bacteria from marine ecosystem of Gulf of Mannar, India. Letters in applied microbiology, 51(2), 205-211. | No | No | NA | NA | 2010 | Weight loss;FTIR | Commercially available HDPE materials were used as substrate in this study, which is the grade of environmental pollution rather than pure polyethylene to access the direct impact on environment and application-oriented solution, because the composition of commercially available HDPE varies from pure polyethylene by the addition of additives like antioxidants and colourant. | NA | No | No | NA | Plastic waste dumping site | India | No | No
Aspergillus terreus | 0 | HDPE | Balasubramanian, V., Natarajan, K., Rajeshkannan, V., & Perumal, P. (2014). Enhancement of in vitro high-density polyethylene (HDPE) degradation by physical, chemical, and biological treatments. Environmental Science and Pollution Research, 21(21), 12549-12562. | No | No | NA | NA | 2014 | Weight loss;FTIR;SEM;MS | Commercially available HDPE materials (40 μm in thickness) were used as substrate in this study, which is the grade of environmental pollution, rather than pure polyethylene in accessing the direct impact on environment and applicationoriented solution. The composition of commercially available HDPE varies from pure polyethylene by the addition of additives like antioxidants and colorant. | NA | NA | No | Soil | Plastic waste dumping site | NA | No | No
Aspergillus flavus | 0 | HDPE | Devi, R. S., Kannan, V. R., Nivas, D., Kannan, K., Chandru, S., & Antony, A. R. (2015). Biodegradation of HDPE by Aspergillus spp. from marine ecosystem of Gulf of Mannar, India. Marine pollution bulletin, 96(1-2), 32-40. | No | No | NA | NA | 2015 | Weight loss;FTIR;SEM;Spectrophotometry | Commercially available HDPE (40 lm in thickness and 0.95 g/cm3 in density) materials were purchased from the local market, Tiruchirappalli, Tamil Nadu, India. The composition of commercially available HDPE varies from pure polyethylene by the addition of additives like antioxidants and colorant. | Local market | No | No | Plastic debris | Plastic waste dumping site | India | No | No
Aspergillus tubingensis | 0 | HDPE | Devi, R. S., Kannan, V. R., Nivas, D., Kannan, K., Chandru, S., & Antony, A. R. (2015). Biodegradation of HDPE by Aspergillus spp. from marine ecosystem of Gulf of Mannar, India. Marine pollution bulletin, 96(1-2), 32-40. | No | No | NA | NA | 2015 | Weight loss;FTIR;SEM;Spectrophotometry | Commercially available HDPE (40 lm in thickness and 0.95 g/cm3 in density) materials were purchased from the local market, Tiruchirappalli, Tamil Nadu, India. The composition of commercially available HDPE varies from pure polyethylene by the addition of additives like antioxidants and colorant. | Local market | No | No | Plastic debris | Plastic waste dumping site | India | No | No
Bacillus amyloliquefaciens | 0 | HDPE | Devi, R. S., Ramya, R., Kannan, K., Antony, A. R., & Kannan, V. R. (2019). Investigation of biodegradation potentials of high density polyethylene degrading marine bacteria isolated from the coastal regions of Tamil Nadu, India. Marine pollution bulletin, 138, 549-560. | No | No | NA | NA | 2019 | Weight loss;FTIR | Commercially available HDPE (40 μm in thickness and 0.95 g/cm3 in density) materials were used as substrate in this study. When compared to pure polyethylene, the composition of commercially available HDPE varies by the addition of additives like antioxidants and colorant. | NA | No | No | Plastic debris | Plastic waste dumping site | India | No | No
Bacillus aryabhattai | 0 | HDPE | Devi, R. S., Ramya, R., Kannan, K., Antony, A. R., & Kannan, V. R. (2019). Investigation of biodegradation potentials of high density polyethylene degrading marine bacteria isolated from the coastal regions of Tamil Nadu, India. Marine pollution bulletin, 138, 549-560. | No | No | NA | NA | 2019 | Weight loss;FTIR | Commercially available HDPE (40 μm in thickness and 0.95 g/cm3 in density) materials were used as substrate in this study. When compared to pure polyethylene, the composition of commercially available HDPE varies by the addition of additives like antioxidants and colorant. | NA | No | No | Plastic debris | Plastic waste dumping site | India | No | No
Bacillus cereus | 0 | HDPE | Devi, R. S., Ramya, R., Kannan, K., Antony, A. R., & Kannan, V. R. (2019). Investigation of biodegradation potentials of high density polyethylene degrading marine bacteria isolated from the coastal regions of Tamil Nadu, India. Marine pollution bulletin, 138, 549-560. | No | No | NA | NA | 2019 | Weight loss;FTIR | Commercially available HDPE (40 μm in thickness and 0.95 g/cm3 in density) materials were used as substrate in this study. When compared to pure polyethylene, the composition of commercially available HDPE varies by the addition of additives like antioxidants and colorant. | NA | No | No | Plastic debris | Plastic waste dumping site | India | No | No
Bacillus licheniformis | 0 | HDPE | Devi, R. S., Ramya, R., Kannan, K., Antony, A. R., & Kannan, V. R. (2019). Investigation of biodegradation potentials of high density polyethylene degrading marine bacteria isolated from the coastal regions of Tamil Nadu, India. Marine pollution bulletin, 138, 549-560. | No | No | NA | NA | 2019 | Weight loss;FTIR | Commercially available HDPE (40 μm in thickness and 0.95 g/cm3 in density) materials were used as substrate in this study. When compared to pure polyethylene, the composition of commercially available HDPE varies by the addition of additives like antioxidants and colorant. | NA | No | No | Plastic debris | Plastic waste dumping site | India | No | No
Bacillus pumilus | 0 | HDPE | Devi, R. S., Ramya, R., Kannan, K., Antony, A. R., & Kannan, V. R. (2019). Investigation of biodegradation potentials of high density polyethylene degrading marine bacteria isolated from the coastal regions of Tamil Nadu, India. Marine pollution bulletin, 138, 549-560. | No | No | NA | NA | 2019 | Weight loss;FTIR | Commercially available HDPE (40 μm in thickness and 0.95 g/cm3 in density) materials were used as substrate in this study. When compared to pure polyethylene, the composition of commercially available HDPE varies by the addition of additives like antioxidants and colorant. | NA | No | No | Plastic debris | Plastic waste dumping site | India | No | No
Bacillus sp. | 0 | HDPE | Devi, R. S., Ramya, R., Kannan, K., Antony, A. R., & Kannan, V. R. (2019). Investigation of biodegradation potentials of high density polyethylene degrading marine bacteria isolated from the coastal regions of Tamil Nadu, India. Marine pollution bulletin, 138, 549-560. | No | No | NA | NA | 2019 | Weight loss;FTIR | Commercially available HDPE (40 μm in thickness and 0.95 g/cm3 in density) materials were used as substrate in this study. When compared to pure polyethylene, the composition of commercially available HDPE varies by the addition of additives like antioxidants and colorant. | NA | No | No | Plastic debris | Plastic waste dumping site | India | No | No
Bacillus subtilis | 0 | HDPE | Devi, R. S., Ramya, R., Kannan, K., Antony, A. R., & Kannan, V. R. (2019). Investigation of biodegradation potentials of high density polyethylene degrading marine bacteria isolated from the coastal regions of Tamil Nadu, India. Marine pollution bulletin, 138, 549-560. | No | No | NA | NA | 2019 | Weight loss;FTIR | Commercially available HDPE (40 μm in thickness and 0.95 g/cm3 in density) materials were used as substrate in this study. When compared to pure polyethylene, the composition of commercially available HDPE varies by the addition of additives like antioxidants and colorant. | NA | No | No | Plastic debris | Plastic waste dumping site | India | No | No
Leucobacter sp. | 0 | HDPE | Devi, R. S., Ramya, R., Kannan, K., Antony, A. R., & Kannan, V. R. (2019). Investigation of biodegradation potentials of high density polyethylene degrading marine bacteria isolated from the coastal regions of Tamil Nadu, India. Marine pollution bulletin, 138, 549-560. | No | No | NA | NA | 2019 | Weight loss;FTIR | Commercially available HDPE (40 μm in thickness and 0.95 g/cm3 in density) materials were used as substrate in this study. When compared to pure polyethylene, the composition of commercially available HDPE varies by the addition of additives like antioxidants and colorant. | NA | No | No | Plastic debris | Plastic waste dumping site | India | No | No
Pseudomonas aeruginosa | 0 | HDPE | Devi, R. S., Ramya, R., Kannan, K., Antony, A. R., & Kannan, V. R. (2019). Investigation of biodegradation potentials of high density polyethylene degrading marine bacteria isolated from the coastal regions of Tamil Nadu, India. Marine pollution bulletin, 138, 549-560. | No | No | NA | NA | 2019 | Weight loss;FTIR | Commercially available HDPE (40 μm in thickness and 0.95 g/cm3 in density) materials were used as substrate in this study. When compared to pure polyethylene, the composition of commercially available HDPE varies by the addition of additives like antioxidants and colorant. | NA | No | No | Plastic debris | Plastic waste dumping site | India | No | No
Achromobacter xylosoxidans | 0 | HDPE | Kowalczyk, A., Chyc, M., Ryszka, P., & Latowski, D. (2016). Achromobacter xylosoxidans as a new microorganism strain colonizing high-density polyethylene as a key step to its biodegradation. Environmental Science and Pollution Research, 23(11), 11349-11356. | No | No | NA | NA | 2016 | FTIR-ATR;SEM;Weight loss | Microbial cultures were cultivated in liquid nutrient medium devoid of carbon. The source of this element for the microor ganisms was sectioned HDPE polyethylene foil, the polymeric material comprising in its chemical structure only carbon and hydrogen in the form of unbranched hydrocarbon chain. The biological material was cultivated on solidified Luria- Bertani Broth (LB) medium. | NA | NA | No | Soil | Plastic waste dumping site | Poland | No | No
Bacillus sp. | 0 | HDPE | Kumari, A., Chaudhary, D. R., & Jha, B. (2019). Destabilization of polyethylene and polyvinylchloride structure by marine bacterial strain. Environmental Science and Pollution Research, 26(2), 1507-1516. | No | No | NA | NA | 2019 | FTIR;Weight loss;CO2;SEM;AFM;FTIR | Standard un-plasticized PE films (Goodfellow Cambridge Ltd., UK) were used in this study. HDPE has denser and rigid structure than LDPE due to less branching in polymeric chain. | Goodfellow Cambridge | NA | No | Water | Plastic waste dumping site | India | No | No
Brevibacillus borstelensis | 0 | HDPE | Mohanrasu, K., Premnath, N., Prakash, G. S., Sudhakar, M., Boobalan, T., & Arun, A. (2018). Exploring multi potential uses of marine bacteria; an integrated approach for PHB production, PAHs and polyethylene biodegradation. Journal of Photochemistry and Photobiology B: Biology, 185, 55-65. | No | No | NA | NA | 2018 | FTIR;NMR;HPLC;CLSM;SEM;Weight loss | Polyethylene (HDPE) bags (41 µm thickness) were obtained from local markets | Local market | No | NA | NA | Marine | India | No | No
Penicillium chrysogenum | 0 | HDPE | Ojha, N., Pradhan, N., Singh, S., Barla, A., Shrivastava, A., Khatua, P., ... & Bose, S. (2017). Evaluation of HDPE and LDPE degradation by fungus, implemented by statistical optimization. Scientific reports, 7, 39515. | No | No | NA | NA | 2017 | SEM;AFM;FTIR;Weight loss | HDPE and LDPE sheets were collected from department of Biological Sciences and Earth Science laboratories situated at IISER Kolkata, Mohanpur Campus, West Bengal. The sheets (test samples) were cut into small strips of 6 * 6 cm and transferred to a fresh solution containing 70 ml Tween 80, 10 ml bleach, and 983 ml distilled water and stirring for 30 to 60 minutes and sterilized as followed by El-Shafei et al.27 with a few modifications. | Biological Sciences and Earth Science laboratories | NA | No | Soil | Plastic waste dumping site | India | No | No
Penicillium oxalicum | 0 | HDPE | Ojha, N., Pradhan, N., Singh, S., Barla, A., Shrivastava, A., Khatua, P., ... & Bose, S. (2017). Evaluation of HDPE and LDPE degradation by fungus, implemented by statistical optimization. Scientific reports, 7, 39515. | No | No | NA | NA | 2017 | SEM;AFM;FTIR;Weight loss | HDPE and LDPE sheets were collected from department of Biological Sciences and Earth Science laboratories situated at IISER Kolkata, Mohanpur Campus, West Bengal. The sheets (test samples) were cut into small strips of 6 * 6 cm and transferred to a fresh solution containing 70 ml Tween 80, 10 ml bleach, and 983 ml distilled water and stirring for 30 to 60 minutes and sterilized as followed by El-Shafei et al.27 with a few modifications. | Biological Sciences and Earth Science laboratories | NA | No | Soil | Plastic waste dumping site | India | No | No
Arthrobacter sp. | 0 | HDPE | Satlewal, A., Soni, R., Zaidi, M. G. H., Shouche, Y., & Goel, R. (2008). Comparative biodegradation of HDPE and LDPE using an indigenously developed microbial consortium. J Microbiol Biotechnol, 18(3), 477-482. | No | No | NA | NA | 2008 | FTIR;TG;DTG;DTA;Weight loss | High-density polyethylene (HDPE) and low-density polyethylene (LDPE; purchased from Sigma-Aldrich Chemical Corporation, U.S.A.) beads were converted into powdered form through boiling with xylene followed by solvent evaporation at room temperature. | Sigma Aldrich | Yes | No | Waste | Plastic waste dumping site | India | No | No
Aneurinibacillus aneurinilyticus | 0 | HDPE | Skariyachan, S., Patil, A. A., Shankar, A., Manjunath, M., Bachappanavar, N., & Kiran, S. (2018). Enhanced polymer degradation of polyethylene and polypropylene by novel thermophilic consortia of Brevibacillus sps. and Aneurinibacillus sp. screened from waste management landfills and sewage treatment plants. Polymer degradation and stability, 149, 52-68. | No | No | NA | NA | 2018 | Weight loss;FTIR;SEM;AFM;NMR;EDS;MS;Clear zone | Polymer films and pellets | Local market | No | Yes | NA | NA | India | No | No
Brevibacillus agri | 0 | HDPE | Skariyachan, S., Patil, A. A., Shankar, A., Manjunath, M., Bachappanavar, N., & Kiran, S. (2018). Enhanced polymer degradation of polyethylene and polypropylene by novel thermophilic consortia of Brevibacillus sps. and Aneurinibacillus sp. screened from waste management landfills and sewage treatment plants. Polymer degradation and stability, 149, 52-68. | No | No | NA | NA | 2018 | Weight loss;FTIR;SEM;AFM;NMR;EDS;MS;Clear zone | Polymer films and pellets | Local market | No | Yes | NA | NA | India | No | No
Brevibacillus brevis | 0 | HDPE | Skariyachan, S., Patil, A. A., Shankar, A., Manjunath, M., Bachappanavar, N., & Kiran, S. (2018). Enhanced polymer degradation of polyethylene and polypropylene by novel thermophilic consortia of Brevibacillus sps. and Aneurinibacillus sp. screened from waste management landfills and sewage treatment plants. Polymer degradation and stability, 149, 52-68. | No | No | NA | NA | 2018 | Weight loss;FTIR;SEM;AFM;NMR;EDS;MS;Clear zone | Polymer films and pellets | Local market | No | Yes | NA | NA | India | No | No
Brevibacillus sp. | 0 | HDPE | Skariyachan, S., Patil, A. A., Shankar, A., Manjunath, M., Bachappanavar, N., & Kiran, S. (2018). Enhanced polymer degradation of polyethylene and polypropylene by novel thermophilic consortia of Brevibacillus sps. and Aneurinibacillus sp. screened from waste management landfills and sewage treatment plants. Polymer degradation and stability, 149, 52-68. | No | No | NA | NA | 2018 | Weight loss;FTIR;SEM;AFM;NMR;EDS;MS;Clear zone | Polymer films and pellets | Local market | No | Yes | NA | NA | India | No | No
Bacillus vallismortis | 0 | HDPE | Skariyachan, S., Setlur, A. S., Naik, S. Y., Naik, A. A., Usharani, M., & Vasist, K. S. (2017). Enhanced biodegradation of low and high-density polyethylene by novel bacterial consortia formulated from plastic-contaminated cow dung under thermophilic conditions. Environmental Science and Pollution Research, 24(9), 8443-8457. | No | No | NA | NA | 2017 | Clear zone;FTIR;SEM;EDS;NMR | Fine HDPE powder | RB Industries | NA | Yes | Cow dung | Plastic waste dumping site | India | No | No
Paenibacillus sp. | 0 | HDPE | Skariyachan, S., Setlur, A. S., Naik, S. Y., Naik, A. A., Usharani, M., & Vasist, K. S. (2017). Enhanced biodegradation of low and high-density polyethylene by novel bacterial consortia formulated from plastic-contaminated cow dung under thermophilic conditions. Environmental Science and Pollution Research, 24(9), 8443-8457. | No | No | NA | NA | 2017 | Clear zone;FTIR;SEM;EDS;NMR | Fine HDPE powder | RB Industries | NA | Yes | Cow dung | Plastic waste dumping site | India | No | No
Pseudomonas protegens | 380021 | HDPE | Skariyachan, S., Setlur, A. S., Naik, S. Y., Naik, A. A., Usharani, M., & Vasist, K. S. (2017). Enhanced biodegradation of low and high-density polyethylene by novel bacterial consortia formulated from plastic-contaminated cow dung under thermophilic conditions. Environmental Science and Pollution Research, 24(9), 8443-8457. | No | No | NA | NA | 2017 | Clear zone;FTIR;SEM;EDS;NMR | Fine HDPE powder | RB Industries | NA | Yes | Cow dung | Plastic waste dumping site | India | No | No
Stenotrophomonas sp. | 0 | HDPE | Skariyachan, S., Setlur, A. S., Naik, S. Y., Naik, A. A., Usharani, M., & Vasist, K. S. (2017). Enhanced biodegradation of low and high-density polyethylene by novel bacterial consortia formulated from plastic-contaminated cow dung under thermophilic conditions. Environmental Science and Pollution Research, 24(9), 8443-8457. | No | No | NA | NA | 2017 | Clear zone;FTIR;SEM;EDS;NMR | Fine HDPE powder | RB Industries | NA | Yes | Cow dung | Plastic waste dumping site | India | No | No
Pseudomonas sp. | 0 | HDPE | Stamps, B. W., Zingarelli, S., Hung, C. S., Drake, C. A., Varaljay, V. A., Stevenson, B. S., & Crookes-Goodson, W. J. (2018). Finished Genome Sequence of a Polyurethane-Degrading Pseudomonas Isolate. Genome announcements, 6(9), e00084-18. | Polyurethanase | Yes | POM09750.1 | MGIFDYKNLGTEGSKTLFADAMAITLYAYHNLDNGYAVGYQHNGLGLGLPATLVQALLGSTDSQGVIPGIPWNPDSEKAALDAVQQAGWTPISASSLGYTGKVDARGTFFGEKPGYTTAQVEVLGKYDDAGKLLEIGIGFRGTSGPREHLISDSIGDVISDLLAAFGPKDYAKNYVGEAFGGLLKNVAEFAGAHGLSGQDVLVSGHSLGGLAVNSMADLSDSKWSGFYKDANYVAYASPTQSGGDKVLNVGYENDPVFRALDGASFNLSSLGVHDKPHESTTDNIVSFNDHYASSLWNVLPFSILNLPTWVSHLPTGYGDGMTRILDSGFYEQMTRDSTVIVANLSDPARANTWVQDLNRNAEAHKGDTFIIGSHGDDLIQGGKGADFIEGGKGNDTIRDSSGHNTFLFSGHFGNDRVVGYQATDKLVFTDVQGSADYRDHAKLVGGDTVISFGADSVTLVG | 2018 | NA | NA | NA | NA | NA | NA | NA | NA | No | No
Pseudomonas citronellolis | 0 | LDPE | Bhatia, M., Girdhar, A., Tiwari, A., & Nayarisseri, A. (2014). Implications of a novel Pseudomonas species on low density polyethylene biodegradation: an in vitro to in silico approach. SpringerPlus, 3(1), 497. | No | No | NA | NA | 2014 | SEM;FTIR;TGA;Weight loss | The LDPE sheets were immersed in xylene and boiled for 15 minutes to dissolve completely. The residue obtained was then crushed by hands, wearing gloves. The crushed residue was kept for evaporation and then dried in hot air oven at 60°C overnight. The obtained powder was stored at room temperature in a closed container (Sah et al. 2010). | NA | NA | No | Soil | Landfill | India | No | No
Pleurotus ostreatus | 0 | LDPE | da Luz, J. M. R., Paes, S. A., Nunes, M. D., da Silva, M. D. C. S., & Kasuya, M. C. M. (2013). Degradation of oxo-biodegradable plastic by Pleurotus ostreatus. Plos one, 8(8). | No | No | NA | NA | 2013 | SEM;FTIR;X-ray;HPLC | Plastic bags that are commonly used in supermarkets, with the description D2W or oxo-biodegradable, were cut into fragments cm61 (5 cm), and 10 g of this material was placed in a glass flask (100 mL) with 0.1 g of a commercially available paper towel. Five milliliters of the mineral medium [4,12] that was supplemented with sterile thiamine-HCl was added | NA | NA | No | Basidiocarp of mushrooms | Others | Brazil | No | No
Aspergillus sp. | 0 | LDPE | Das, M. P., & Kumar, S. (2014). Microbial deterioration of low density polyethylene by Aspergillus and Fusarium sp. Int J Chem Tech Res, 6(1), 299-305. | No | No | NA | NA | 2014 | SEM;FTIR;Weight loss;CO2 | The LDPE films were cut into small pieces and were dipped in xylene and heated, when the plastic gets dissolved it was cooled to palm bearable heat and was crushed to fine particles. Later it was kept to evaporate the xylene and was washed with ethanol to remove xylene residues. Then it was dried in hot air oven at 50 °C for overnight. | NA | NA | No | LDPE film | Plastic waste dumping site | India | No | No
Fusarium sp. | 0 | LDPE | Das, M. P., & Kumar, S. (2014). Microbial deterioration of low density polyethylene by Aspergillus and Fusarium sp. Int J Chem Tech Res, 6(1), 299-305. | No | No | NA | NA | 2014 | SEM;FTIR;Weight loss;CO2 | The LDPE films were cut into small pieces and were dipped in xylene and heated, when the plastic gets dissolved it was cooled to palm bearable heat and was crushed to fine particles. Later it was kept to evaporate the xylene and was washed with ethanol to remove xylene residues. Then it was dried in hot air oven at 50 °C for overnight. | NA | NA | No | LDPE film | Plastic waste dumping site | India | No | No
Aspergillus flavus | 0 | LDPE | Deepika, S., & Madhuri, R. J. (2015). Biodegradation of low density polyethylene by micro-organisms from garbage soil. Journal of Experimental Biology and Agricultural Sciences, 3(1), 15-21. | No | No | NA | NA | 2015 | Clear zone;Weight loss | Low density polyethylene powder (LDPE) with 53-75 µm particle size was obtained from Sigma Aldrich Chemical Co (Product of USA) with density 0.94g/ml at 250C. Low density polyethylene granules from Pack worth polymers and Pack mates India Private Ltd (Hyderabad, INDIA). | Sigma Aldrich | Yes | No | Soil | Plastic waste dumping site | India | No | No
Aspergillus niger | 0 | LDPE | Deepika, S., & Madhuri, R. J. (2015). Biodegradation of low density polyethylene by micro-organisms from garbage soil. Journal of Experimental Biology and Agricultural Sciences, 3(1), 15-21. | No | No | NA | NA | 2015 | Clear zone;Weight loss | Low density polyethylene powder (LDPE) with 53-75 µm particle size was obtained from Sigma Aldrich Chemical Co (Product of USA) with density 0.94g/ml at 250C. Low density polyethylene granules from Pack worth polymers and Pack mates India Private Ltd (Hyderabad, INDIA). | Sigma Aldrich | Yes | No | Soil | Plastic waste dumping site | India | No | No
Pseudomonas sp. | 0 | LDPE | Deepika, S., & Madhuri, R. J. (2015). Biodegradation of low density polyethylene by micro-organisms from garbage soil. Journal of Experimental Biology and Agricultural Sciences, 3(1), 15-21. | No | No | NA | NA | 2015 | Clear zone;Weight loss | Low density polyethylene powder (LDPE) with 53-75 µm particle size was obtained from Sigma Aldrich Chemical Co (Product of USA) with density 0.94g/ml at 250C. Low density polyethylene granules from Pack worth polymers and Pack mates India Private Ltd (Hyderabad, INDIA). | Sigma Aldrich | Yes | No | Soil | Plastic waste dumping site | India | No | No
Streptomyces sp. | 0 | LDPE | Deepika, S., & Madhuri, R. J. (2015). Biodegradation of low density polyethylene by micro-organisms from garbage soil. Journal of Experimental Biology and Agricultural Sciences, 3(1), 15-21. | No | No | NA | NA | 2015 | Clear zone;Weight loss | Low density polyethylene powder (LDPE) with 53-75 µm particle size was obtained from Sigma Aldrich Chemical Co (Product of USA) with density 0.94g/ml at 250C. Low density polyethylene granules from Pack worth polymers and Pack mates India Private Ltd (Hyderabad, INDIA). | Sigma Aldrich | Yes | No | Soil | Plastic waste dumping site | India | No | No
Aspergillus clavatus | 0 | LDPE | Gajendiran, A., Krishnamoorthy, S., & Abraham, J. (2016). Microbial degradation of low-density polyethylene (LDPE) by Aspergillus clavatus strain JASK1 isolated from landfill soil. 3 Biotech, 6(1), 52. | No | No | NA | NA | 2016 | Weight loss;CO2;SEM;AFM;Spectrophotometry | The LDPE films used in this study were collected from Vellore market, which were 20-lm-thick bags. For the biodegradation studies, LDPE films were cut into small strips and were sterilized with 70 % ethanol | NA | No | No | Soil | Landfill | India | No | No
Bacillus pumilus | 0 | LDPE | Harshvardhan, K., & Jha, B. (2013). Biodegradation of low-density polyethylene by marine bacteria from pelagic waters, Arabian Sea, India. Marine Pollution Bulletin, 77(1-2), 100-106. | No | No | NA | NA | 2013 | Weight loss;SEM;FTIR | The biodegradation tests were performed on samples of lowdensity polyethylene film (i.e., pieces of polyethylene bags) that had been dried overnight at 60 C, weighed, disinfected (autoclaved at 105 C for 1 h) and added to each flask (approximately 50.0 mg of polyethylene film per flask) containing 50 ml of BH medium | NA | No | No | Water | Marine | India | No | No
Bacillus subtilis | 0 | LDPE | Harshvardhan, K., & Jha, B. (2013). Biodegradation of low-density polyethylene by marine bacteria from pelagic waters, Arabian Sea, India. Marine Pollution Bulletin, 77(1-2), 100-106. | No | No | NA | NA | 2013 | Weight loss;SEM;FTIR | The biodegradation tests were performed on samples of lowdensity polyethylene film (i.e., pieces of polyethylene bags) that had been dried overnight at 60 C, weighed, disinfected (autoclaved at 105 C for 1 h) and added to each flask (approximately 50.0 mg of polyethylene film per flask) containing 50 ml of BH medium | NA | No | No | Water | Marine | India | No | No
Kocuria palustris | 0 | LDPE | Harshvardhan, K., & Jha, B. (2013). Biodegradation of low-density polyethylene by marine bacteria from pelagic waters, Arabian Sea, India. Marine Pollution Bulletin, 77(1-2), 100-106. | No | No | NA | NA | 2013 | Weight loss;SEM;FTIR | The biodegradation tests were performed on samples of lowdensity polyethylene film (i.e., pieces of polyethylene bags) that had been dried overnight at 60 C, weighed, disinfected (autoclaved at 105 C for 1 h) and added to each flask (approximately 50.0 mg of polyethylene film per flask) containing 50 ml of BH medium | NA | No | No | Water | Marine | India | No | No
Hypocrea sp. | 0 | LDPE | Hikmah, M., Setyaningsih, R., & Pangastuti, A. (2018). The Potential of Lignolytic Trichoderma Isolates in LDPE (Low Density Polyethylene) Plastic Biodegradation. In IOP Conference Series: Materials Science and Engineering (Vol. 333, No. 1, p. 012076). IOP Publishing. | No | No | NA | NA | 2018 | Weight loss;SEM | LDPE polyethylene crystals | NA | NA | No | Leaf | Soil | Indonesia | No | No
Aspergillus flavus | 0 | LDPE | Jyoti, S., & Gupta, K. C. (2014). Screening and identification of low density polyethylene (LDPE) degrading soil fungi isolated from polythene polluted sites around Gwalior city (MP). International Journal of Current Microbiology and Applied Sciences, 3(6), 443-448. | No | No | NA | NA | 2014 | Clear zone;Weight loss | Low density polyethylene (LDPE) sheets were obtained from Gwalior Plastic Industry (Gwalior). | Gwalior Plastic Industry | NA | No | Soil | Plastic waste dumping site | India | No | No
Aspergillus japonicus | 0 | LDPE | Jyoti, S., & Gupta, K. C. (2014). Screening and identification of low density polyethylene (LDPE) degrading soil fungi isolated from polythene polluted sites around Gwalior city (MP). International Journal of Current Microbiology and Applied Sciences, 3(6), 443-448. | No | No | NA | NA | 2014 | Clear zone;Weight loss | Low density polyethylene (LDPE) sheets were obtained from Gwalior Plastic Industry (Gwalior). | Gwalior Plastic Industry | NA | No | Soil | Plastic waste dumping site | India | No | No
Aspergillus niger | 0 | LDPE | Jyoti, S., & Gupta, K. C. (2014). Screening and identification of low density polyethylene (LDPE) degrading soil fungi isolated from polythene polluted sites around Gwalior city (MP). International Journal of Current Microbiology and Applied Sciences, 3(6), 443-448. | No | No | NA | NA | 2014 | Clear zone;Weight loss | Low density polyethylene (LDPE) sheets were obtained from Gwalior Plastic Industry (Gwalior). | Gwalior Plastic Industry | NA | No | Soil | Plastic waste dumping site | India | No | No
Fusarium sp. | 0 | LDPE | Jyoti, S., & Gupta, K. C. (2014). Screening and identification of low density polyethylene (LDPE) degrading soil fungi isolated from polythene polluted sites around Gwalior city (MP). International Journal of Current Microbiology and Applied Sciences, 3(6), 443-448. | No | No | NA | NA | 2014 | Clear zone;Weight loss | Low density polyethylene (LDPE) sheets were obtained from Gwalior Plastic Industry (Gwalior). | Gwalior Plastic Industry | NA | No | Soil | Plastic waste dumping site | India | No | No
Mucor sp. | 0 | LDPE | Jyoti, S., & Gupta, K. C. (2014). Screening and identification of low density polyethylene (LDPE) degrading soil fungi isolated from polythene polluted sites around Gwalior city (MP). International Journal of Current Microbiology and Applied Sciences, 3(6), 443-448. | No | No | NA | NA | 2014 | Clear zone;Weight loss | Low density polyethylene (LDPE) sheets were obtained from Gwalior Plastic Industry (Gwalior). | Gwalior Plastic Industry | NA | No | Soil | Plastic waste dumping site | India | No | No
Penicillium sp. | 0 | LDPE | Jyoti, S., & Gupta, K. C. (2014). Screening and identification of low density polyethylene (LDPE) degrading soil fungi isolated from polythene polluted sites around Gwalior city (MP). International Journal of Current Microbiology and Applied Sciences, 3(6), 443-448. | No | No | NA | NA | 2014 | Clear zone;Weight loss | Low density polyethylene (LDPE) sheets were obtained from Gwalior Plastic Industry (Gwalior). | Gwalior Plastic Industry | NA | No | Soil | Plastic waste dumping site | India | No | No
Bacillus sp. | 0 | LDPE | Kumari, A., Chaudhary, D. R., & Jha, B. (2019). Destabilization of polyethylene and polyvinylchloride structure by marine bacterial strain. Environmental Science and Pollution Research, 26(2), 1507-1516. | No | No | NA | NA | 2019 | FTIR;Weight loss;CO2;SEM;AFM;FTIR | Standard un-plasticized PE films (Goodfellow Cambridge Ltd., UK) were used in this study. Similarly, the density and thickness of LDPE and HDPE were 0.92 g cm−3 and 0.95 g cm−3; and 0.015 mm and 0.01 mm, respectively. | Goodfellow Cambridge | NA | No | Water | Plastic waste dumping site | India | No | No
Pseudomonas aeruginosa | 0 | LDPE | Kyaw, B. M., Champakalakshmi, R., Sakharkar, M. K., Lim, C. S., & Sakharkar, K. R. (2012). Biodegradation of low density polythene (LDPE) by Pseudomonas species. Indian journal of microbiology, 52(3), 411-419. | No | No | NA | NA | 2012 | Weight loss;Tensilometer;FTIR-ATR;FTIR;MS;SEM | LDPE films (commercially used NTUC plastic bags) were cut into (5 cm 9 1 cm) strips and then washed with 70% ethanol for 30 min, washed with distilled water, and subsequently dried in incubator at 60 C and subsequently exposed to the bacterial culture medium | NA | No | No | Culture collection | Culture collection | NA | No | No
Pseudomonas putida | 0 | LDPE | Kyaw, B. M., Champakalakshmi, R., Sakharkar, M. K., Lim, C. S., & Sakharkar, K. R. (2012). Biodegradation of low density polythene (LDPE) by Pseudomonas species. Indian journal of microbiology, 52(3), 411-419. | No | No | NA | NA | 2012 | Weight loss;Tensilometer;FTIR-ATR;FTIR;MS;SEM | LDPE films (commercially used NTUC plastic bags) were cut into (5 cm 9 1 cm) strips and then washed with 70% ethanol for 30 min, washed with distilled water, and subsequently dried in incubator at 60 C and subsequently exposed to the bacterial culture medium | NA | No | No | Culture collection | Culture collection | NA | No | No
Pseudomonas syringae | 0 | LDPE | Kyaw, B. M., Champakalakshmi, R., Sakharkar, M. K., Lim, C. S., & Sakharkar, K. R. (2012). Biodegradation of low density polythene (LDPE) by Pseudomonas species. Indian journal of microbiology, 52(3), 411-419. | No | No | NA | NA | 2012 | Weight loss;Tensilometer;FTIR-ATR;FTIR;MS;SEM | LDPE films (commercially used NTUC plastic bags) were cut into (5 cm 9 1 cm) strips and then washed with 70% ethanol for 30 min, washed with distilled water, and subsequently dried in incubator at 60 C and subsequently exposed to the bacterial culture medium | NA | No | No | Culture collection | Culture collection | NA | No | No
Aspergillus niger | 0 | LDPE | Manzur, A., Limón‐González, M., & Favela‐Torres, E. (2004). Biodegradation of physicochemically treated LDPE by a consortium of filamentous fungi. Journal of Applied Polymer Science, 92(1), 265-271. | No | No | NA | NA | 2004 | CO2;DSC;WAXS;GC;FTIR;SEM | Commercial low density polyethylene was used (17,070, produced by Pemex, Mexico). Its density and flow index values were 0.917 g/cc and 7 g/10 min, respectively. | Pemex | NA | No | Culture collection | Culture collection | NA | No | No
Phanerochaete chrysosporium | 0 | LDPE | Manzur, A., Limón‐González, M., & Favela‐Torres, E. (2004). Biodegradation of physicochemically treated LDPE by a consortium of filamentous fungi. Journal of Applied Polymer Science, 92(1), 265-271. | No | No | NA | NA | 2004 | CO2;DSC;WAXS;GC;FTIR;SEM | Commercial low density polyethylene was used (17,070, produced by Pemex, Mexico). Its density and flow index values were 0.917 g/cc and 7 g/10 min, respectively. | Pemex | NA | No | Culture collection | Culture collection | NA | No | No
Acinetobacter pittii | 0 | LDPE | Montazer, Z., Habibi Najafi, M. B., & Levin, D. B. (2018). Microbial degradation of low-density polyethylene and synthesis of polyhydroxyalkanoate polymers. Canadian journal of microbiology, 65(3), 224-234. | No | No | NA | NA | 2018 | Weight loss;SEM;GC;FTIR | LDPE powder, with a particle size of 400 μm or less (screen retention of 50 mesh is 4.4%) and a molecular weight range between 20,000 and 150,000, was supplied by Alfa-Asar Company (USA; CAS number 9002-88-4). According to the supplier, the Feedstock Melt Index and density were 3.50 g/10 min (at 190 oC and 2.16 kg load) and 0.9227 g/cm3, respectively. According to supplier’s data sheet, the polymer was pure and free of stabilizing agents. The PE particles sterilized by exposure to UV-light (254 nm) for 1 hour while mixing. | Alfa-Asar Company | NA | No | Soil | Plastic waste dumping site | Iran | No | No
Cupriavidus necator | 0 | LDPE | Montazer, Z., Habibi Najafi, M. B., & Levin, D. B. (2018). Microbial degradation of low-density polyethylene and synthesis of polyhydroxyalkanoate polymers. Canadian journal of microbiology, 65(3), 224-234. | No | No | NA | NA | 2018 | Weight loss;SEM;GC;FTIR | LDPE powder, with a particle size of 400 μm or less (screen retention of 50 mesh is 4.4%) and a molecular weight range between 20,000 and 150,000, was supplied by Alfa-Asar Company (USA; CAS number 9002-88-4). According to the supplier, the Feedstock Melt Index and density were 3.50 g/10 min (at 190 oC and 2.16 kg load) and 0.9227 g/cm3, respectively. According to supplier’s data sheet, the polymer was pure and free of stabilizing agents. The PE particles sterilized by exposure to UV-light (254 nm) for 1 hour while mixing. | Alfa-Asar Company | NA | No | Culture collection | Culture collection | NA | No | No
Delftia tsuruhatensis | 0 | LDPE | Montazer, Z., Habibi Najafi, M. B., & Levin, D. B. (2018). Microbial degradation of low-density polyethylene and synthesis of polyhydroxyalkanoate polymers. Canadian journal of microbiology, 65(3), 224-234. | No | No | NA | NA | 2018 | Weight loss;SEM;GC;FTIR | LDPE powder, with a particle size of 400 μm or less (screen retention of 50 mesh is 4.4%) and a molecular weight range between 20,000 and 150,000, was supplied by Alfa-Asar Company (USA; CAS number 9002-88-4). According to the supplier, the Feedstock Melt Index and density were 3.50 g/10 min (at 190 oC and 2.16 kg load) and 0.9227 g/cm3, respectively. According to supplier’s data sheet, the polymer was pure and free of stabilizing agents. The PE particles sterilized by exposure to UV-light (254 nm) for 1 hour while mixing. | Alfa-Asar Company | NA | No | Soil | Plastic waste dumping site | Iran | No | No
Micrococcus luteus | 0 | LDPE | Montazer, Z., Habibi Najafi, M. B., & Levin, D. B. (2018). Microbial degradation of low-density polyethylene and synthesis of polyhydroxyalkanoate polymers. Canadian journal of microbiology, 65(3), 224-234. | No | No | NA | NA | 2018 | Weight loss;SEM;GC;FTIR | LDPE powder, with a particle size of 400 μm or less (screen retention of 50 mesh is 4.4%) and a molecular weight range between 20,000 and 150,000, was supplied by Alfa-Asar Company (USA; CAS number 9002-88-4). According to the supplier, the Feedstock Melt Index and density were 3.50 g/10 min (at 190 oC and 2.16 kg load) and 0.9227 g/cm3, respectively. According to supplier’s data sheet, the polymer was pure and free of stabilizing agents. The PE particles sterilized by exposure to UV-light (254 nm) for 1 hour while mixing. | Alfa-Asar Company | NA | No | Soil | Plastic waste dumping site | Iran | No | No
Pseudomonas chlororaphis | 0 | LDPE | Montazer, Z., Habibi Najafi, M. B., & Levin, D. B. (2018). Microbial degradation of low-density polyethylene and synthesis of polyhydroxyalkanoate polymers. Canadian journal of microbiology, 65(3), 224-234. | No | No | NA | NA | 2018 | Weight loss;SEM;GC;FTIR | LDPE powder, with a particle size of 400 μm or less (screen retention of 50 mesh is 4.4%) and a molecular weight range between 20,000 and 150,000, was supplied by Alfa-Asar Company (USA; CAS number 9002-88-4). According to the supplier, the Feedstock Melt Index and density were 3.50 g/10 min (at 190 oC and 2.16 kg load) and 0.9227 g/cm3, respectively. According to supplier’s data sheet, the polymer was pure and free of stabilizing agents. The PE particles sterilized by exposure to UV-light (254 nm) for 1 hour while mixing. | Alfa-Asar Company | NA | No | Culture collection | Culture collection | NA | No | No
Pseudomonas monteilii | 0 | LDPE | Montazer, Z., Habibi Najafi, M. B., & Levin, D. B. (2018). Microbial degradation of low-density polyethylene and synthesis of polyhydroxyalkanoate polymers. Canadian journal of microbiology, 65(3), 224-234. | No | No | NA | NA | 2018 | Weight loss;SEM;GC;FTIR | LDPE powder, with a particle size of 400 μm or less (screen retention of 50 mesh is 4.4%) and a molecular weight range between 20,000 and 150,000, was supplied by Alfa-Asar Company (USA; CAS number 9002-88-4). According to the supplier, the Feedstock Melt Index and density were 3.50 g/10 min (at 190 oC and 2.16 kg load) and 0.9227 g/cm3, respectively. According to supplier’s data sheet, the polymer was pure and free of stabilizing agents. The PE particles sterilized by exposure to UV-light (254 nm) for 1 hour while mixing. | Alfa-Asar Company | NA | No | Culture collection | Culture collection | NA | No | No
Pseudomonas putida | 0 | LDPE | Montazer, Z., Habibi Najafi, M. B., & Levin, D. B. (2018). Microbial degradation of low-density polyethylene and synthesis of polyhydroxyalkanoate polymers. Canadian journal of microbiology, 65(3), 224-234. | No | No | NA | NA | 2018 | Weight loss;SEM;GC;FTIR | LDPE powder, with a particle size of 400 μm or less (screen retention of 50 mesh is 4.4%) and a molecular weight range between 20,000 and 150,000, was supplied by Alfa-Asar Company (USA; CAS number 9002-88-4). According to the supplier, the Feedstock Melt Index and density were 3.50 g/10 min (at 190 oC and 2.16 kg load) and 0.9227 g/cm3, respectively. According to supplier’s data sheet, the polymer was pure and free of stabilizing agents. The PE particles sterilized by exposure to UV-light (254 nm) for 1 hour while mixing. | Alfa-Asar Company | NA | No | Soil | Plastic waste dumping site | Iran | No | No
Acinetobacter pittii | 0 | LDPE | Montazer, Z., Habibi-Najafi, M. B., Mohebbi, M., & Oromiehei, A. (2018). Microbial degradation of UV-pretreated low-density polyethylene films by novel polyethylene-degrading bacteria isolated from plastic-dump soil. Journal of Polymers and the Environment, 26(9), 3613-3625. | No | No | NA | NA | 2018 | FTIR;SEM;Microscopy;Weight loss;CG-FIT | Low density polyethylene (Poliran LF0200 grade) granules and film (10 μm thickness; 99.95% purity without any additives and plasticizers) used for pasteurized milk packaging were supplied by Iran Polymer and Petrochemical Institute (IPPI) | Polymer and Petrochemical Institute (IPPI) | Yes | No | Soil | Landfill | Iran | No | No
Citrobacter amalonaticus | 0 | LDPE | Montazer, Z., Habibi-Najafi, M. B., Mohebbi, M., & Oromiehei, A. (2018). Microbial degradation of UV-pretreated low-density polyethylene films by novel polyethylene-degrading bacteria isolated from plastic-dump soil. Journal of Polymers and the Environment, 26(9), 3613-3625. | No | No | NA | NA | 2018 | FTIR;SEM;Microscopy;Weight loss;CG-FIT | Low density polyethylene (Poliran LF0200 grade) granules and film (10 μm thickness; 99.95% purity without any additives and plasticizers) used for pasteurized milk packaging were supplied by Iran Polymer and Petrochemical Institute (IPPI) | Polymer and Petrochemical Institute (IPPI) | Yes | No | Soil | Landfill | Iran | No | No
Delftia tsuruhatensis | 0 | LDPE | Montazer, Z., Habibi-Najafi, M. B., Mohebbi, M., & Oromiehei, A. (2018). Microbial degradation of UV-pretreated low-density polyethylene films by novel polyethylene-degrading bacteria isolated from plastic-dump soil. Journal of Polymers and the Environment, 26(9), 3613-3625. | No | No | NA | NA | 2018 | FTIR;SEM;Microscopy;Weight loss;CG-FIT | Low density polyethylene (Poliran LF0200 grade) granules and film (10 μm thickness; 99.95% purity without any additives and plasticizers) used for pasteurized milk packaging were supplied by Iran Polymer and Petrochemical Institute (IPPI) | Polymer and Petrochemical Institute (IPPI) | Yes | No | Soil | Landfill | Iran | No | No
Micrococcus luteus | 0 | LDPE | Montazer, Z., Habibi-Najafi, M. B., Mohebbi, M., & Oromiehei, A. (2018). Microbial degradation of UV-pretreated low-density polyethylene films by novel polyethylene-degrading bacteria isolated from plastic-dump soil. Journal of Polymers and the Environment, 26(9), 3613-3625. | No | No | NA | NA | 2018 | FTIR;SEM;Microscopy;Weight loss;CG-FIT | Low density polyethylene (Poliran LF0200 grade) granules and film (10 μm thickness; 99.95% purity without any additives and plasticizers) used for pasteurized milk packaging were supplied by Iran Polymer and Petrochemical Institute (IPPI) | Polymer and Petrochemical Institute (IPPI) | Yes | No | Soil | Landfill | Iran | No | No
Ochrobactrum intermedium | 0 | LDPE | Montazer, Z., Habibi-Najafi, M. B., Mohebbi, M., & Oromiehei, A. (2018). Microbial degradation of UV-pretreated low-density polyethylene films by novel polyethylene-degrading bacteria isolated from plastic-dump soil. Journal of Polymers and the Environment, 26(9), 3613-3625. | No | No | NA | NA | 2018 | FTIR;SEM;Microscopy;Weight loss;CG-FIT | Low density polyethylene (Poliran LF0200 grade) granules and film (10 μm thickness; 99.95% purity without any additives and plasticizers) used for pasteurized milk packaging were supplied by Iran Polymer and Petrochemical Institute (IPPI) | Polymer and Petrochemical Institute (IPPI) | Yes | No | Soil | Landfill | Iran | No | No
Ochrobactrum oryzae | 0 | LDPE | Montazer, Z., Habibi-Najafi, M. B., Mohebbi, M., & Oromiehei, A. (2018). Microbial degradation of UV-pretreated low-density polyethylene films by novel polyethylene-degrading bacteria isolated from plastic-dump soil. Journal of Polymers and the Environment, 26(9), 3613-3625. | No | No | NA | NA | 2018 | FTIR;SEM;Microscopy;Weight loss;CG-FIT | Low density polyethylene (Poliran LF0200 grade) granules and film (10 μm thickness; 99.95% purity without any additives and plasticizers) used for pasteurized milk packaging were supplied by Iran Polymer and Petrochemical Institute (IPPI) | Polymer and Petrochemical Institute (IPPI) | Yes | No | Soil | Landfill | Iran | No | No
Pseudomonas aeruginosa | 0 | LDPE | Montazer, Z., Habibi-Najafi, M. B., Mohebbi, M., & Oromiehei, A. (2018). Microbial degradation of UV-pretreated low-density polyethylene films by novel polyethylene-degrading bacteria isolated from plastic-dump soil. Journal of Polymers and the Environment, 26(9), 3613-3625. | No | No | NA | NA | 2018 | FTIR;SEM;Microscopy;Weight loss;CG-FIT | Low density polyethylene (Poliran LF0200 grade) granules and film (10 μm thickness; 99.95% purity without any additives and plasticizers) used for pasteurized milk packaging were supplied by Iran Polymer and Petrochemical Institute (IPPI) | Polymer and Petrochemical Institute (IPPI) | Yes | No | Soil | Landfill | Iran | No | No
Pseudomonas putida | 0 | LDPE | Montazer, Z., Habibi-Najafi, M. B., Mohebbi, M., & Oromiehei, A. (2018). Microbial degradation of UV-pretreated low-density polyethylene films by novel polyethylene-degrading bacteria isolated from plastic-dump soil. Journal of Polymers and the Environment, 26(9), 3613-3625. | No | No | NA | NA | 2018 | FTIR;SEM;Microscopy;Weight loss;CG-FIT | Low density polyethylene (Poliran LF0200 grade) granules and film (10 μm thickness; 99.95% purity without any additives and plasticizers) used for pasteurized milk packaging were supplied by Iran Polymer and Petrochemical Institute (IPPI) | Polymer and Petrochemical Institute (IPPI) | Yes | No | Soil | Landfill | Iran | No | No
Sphingobacterium multivorum | 0 | LDPE | Montazer, Z., Habibi-Najafi, M. B., Mohebbi, M., & Oromiehei, A. (2018). Microbial degradation of UV-pretreated low-density polyethylene films by novel polyethylene-degrading bacteria isolated from plastic-dump soil. Journal of Polymers and the Environment, 26(9), 3613-3625. | No | No | NA | NA | 2018 | FTIR;SEM;Microscopy;Weight loss;CG-FIT | Low density polyethylene (Poliran LF0200 grade) granules and film (10 μm thickness; 99.95% purity without any additives and plasticizers) used for pasteurized milk packaging were supplied by Iran Polymer and Petrochemical Institute (IPPI) | Polymer and Petrochemical Institute (IPPI) | Yes | No | Soil | Landfill | Iran | No | No
Stenotrophomonas humi | 0 | LDPE | Montazer, Z., Habibi-Najafi, M. B., Mohebbi, M., & Oromiehei, A. (2018). Microbial degradation of UV-pretreated low-density polyethylene films by novel polyethylene-degrading bacteria isolated from plastic-dump soil. Journal of Polymers and the Environment, 26(9), 3613-3625. | No | No | NA | NA | 2018 | FTIR;SEM;Microscopy;Weight loss;CG-FIT | Low density polyethylene (Poliran LF0200 grade) granules and film (10 μm thickness; 99.95% purity without any additives and plasticizers) used for pasteurized milk packaging were supplied by Iran Polymer and Petrochemical Institute (IPPI) | Polymer and Petrochemical Institute (IPPI) | Yes | No | Soil | Landfill | Iran | No | No
Stenotrophomonas maltophilia | 0 | LDPE | Montazer, Z., Habibi-Najafi, M. B., Mohebbi, M., & Oromiehei, A. (2018). Microbial degradation of UV-pretreated low-density polyethylene films by novel polyethylene-degrading bacteria isolated from plastic-dump soil. Journal of Polymers and the Environment, 26(9), 3613-3625. | No | No | NA | NA | 2018 | FTIR;SEM;Microscopy;Weight loss;CG-FIT | Low density polyethylene (Poliran LF0200 grade) granules and film (10 μm thickness; 99.95% purity without any additives and plasticizers) used for pasteurized milk packaging were supplied by Iran Polymer and Petrochemical Institute (IPPI) | Polymer and Petrochemical Institute (IPPI) | Yes | No | Soil | Landfill | Iran | No | No
Aspergillus oryzae | 0 | LDPE | Muhonja, C. N., Makonde, H., Magoma, G., & Imbuga, M. (2018). Biodegradability of polyethylene by bacteria and fungi from Dandora dumpsite Nairobi-Kenya. PloS one, 13(7), e0198446. | No | No | NA | NA | 2018 | Weight loss;FTIR;MS | LDPE powder | NA | NA | No | Soil | Plastic waste dumping site | Kenya | No | No
Bacillus cereus | 0 | LDPE | Muhonja, C. N., Makonde, H., Magoma, G., & Imbuga, M. (2018). Biodegradability of polyethylene by bacteria and fungi from Dandora dumpsite Nairobi-Kenya. PloS one, 13(7), e0198446. | No | No | NA | NA | 2018 | Weight loss;FTIR;MS | LDPE powder | NA | NA | No | Soil | Plastic waste dumping site | Kenya | No | No
Brevibacillus borstelensis | 0 | LDPE | Muhonja, C. N., Makonde, H., Magoma, G., & Imbuga, M. (2018). Biodegradability of polyethylene by bacteria and fungi from Dandora dumpsite Nairobi-Kenya. PloS one, 13(7), e0198446. | No | No | NA | NA | 2018 | Weight loss;FTIR;MS | LDPE powder | NA | NA | No | Soil | Plastic waste dumping site | Kenya | No | No
Aspergillus nomius | 0 | LDPE | Munir, E., Harefa, R. S. M., Priyani, N., & Suryanto, D. (2018). Plastic degrading fungi Trichoderma viride and Aspergillus nomius isolated from local landfill soil in Medan. In IOP Conference Series: Earth and Environmental Science (Vol. 126, No. 1, p. 012145). IOP Publishing. | No | No | NA | NA | 2018 | SEM;Weight loss;Tensilometer;Clear zone | LDPE powder was prepared by dissolving LDPE beads in xylene with continuous stirring. The clump LDPE was rinsed with 96% ethanol and dried completely in an oven at 50° C. The LDPE was cut into small pieces and smashed with blander to get powder form. | NA | NA | No | Soil | Landfill | Indonesia | No | No
Trichoderma viride | 0 | LDPE | Munir, E., Harefa, R. S. M., Priyani, N., & Suryanto, D. (2018). Plastic degrading fungi Trichoderma viride and Aspergillus nomius isolated from local landfill soil in Medan. In IOP Conference Series: Earth and Environmental Science (Vol. 126, No. 1, p. 012145). IOP Publishing. | No | No | NA | NA | 2018 | SEM;Weight loss;Tensilometer;Clear zone | LDPE powder was prepared by dissolving LDPE beads in xylene with continuous stirring. The clump LDPE was rinsed with 96% ethanol and dried completely in an oven at 50° C. The LDPE was cut into small pieces and smashed with blander to get powder form. | NA | NA | No | Soil | Landfill | Indonesia | No | No
Bacillus amyloliquefaciens | 0 | LDPE | Novotný, Č., Malachová, K., Adamus, G., Kwiecień, M., Lotti, N., Soccio, M., ... & Fava, F. (2018). Deterioration of irradiation/high-temperature pretreated, linear low-density polyethylene (LLDPE) by Bacillus amyloliquefaciens. International biodeterioration & biodegradation, 132, 259-267. | No | No | NA | NA | 2018 | Weight loss;FTIR;GPC;MS;DSC;TGA | Virgin LLDPE and LDPE films (density at 20 °C: 0.88–0.96 g cm−3; thickness: 40 and 70 μm for LLDPE and LDPE, respectively) were provided by Department of Civil, Chemical, Environmental, and Materials Engineering, University of Bologna, Italy. The films were kindly supplied by Versalis S.p.A. that prepared a neat formulation of the polymer films avoiding use of stabilizers and additives. | Versalis S.p.A | Yes | No | Plastic debris | Compost | Belgium | No | No
Serratia marcescens | 0 | LDPE | Odusanya, S. A., Nkwogu, J. V., Alu, N., Udo, G. E., Ajao, J. A., Osinkolu, G. A., & Uzomah, A. C. (2013). Preliminary studies on microbial degradation of plastics used in packaging potable water in Nigeria. Nigerian Food Journal, 31(2), 63-72. | No | No | NA | NA | 2013 | SEM;DSC | The linear low density polyethylene (LLDPE) used for packaging water were randomly selected and washed thoroughly in deionized water. | NA | No | No | Soil | Soil | Nigeria | Yes | No
Penicillium chrysogenum | 0 | LDPE | Ojha, N., Pradhan, N., Singh, S., Barla, A., Shrivastava, A., Khatua, P., ... & Bose, S. (2017). Evaluation of HDPE and LDPE degradation by fungus, implemented by statistical optimization. Scientific reports, 7, 39515. | No | No | NA | NA | 2017 | SEM;AFM;FTIR;Weight loss | HDPE and LDPE sheets were collected from department of Biological Sciences and Earth Science laboratories situated at IISER Kolkata, Mohanpur Campus, West Bengal. The sheets (test samples) were cut into small strips of 6 * 6 cm and transferred to a fresh solution containing 70 ml Tween 80, 10 ml bleach, and 983 ml distilled water and stirring for 30 to 60 minutes and sterilized as followed by El-Shafei et al.27 with a few modifications. | Biological Sciences and Earth Science laboratories | NA | No | Soil | Plastic waste dumping site | India | No | No
Penicillium oxalicum | 0 | LDPE | Ojha, N., Pradhan, N., Singh, S., Barla, A., Shrivastava, A., Khatua, P., ... & Bose, S. (2017). Evaluation of HDPE and LDPE degradation by fungus, implemented by statistical optimization. Scientific reports, 7, 39515. | No | No | NA | NA | 2017 | SEM;AFM;FTIR;Weight loss | HDPE and LDPE sheets were collected from department of Biological Sciences and Earth Science laboratories situated at IISER Kolkata, Mohanpur Campus, West Bengal. The sheets (test samples) were cut into small strips of 6 * 6 cm and transferred to a fresh solution containing 70 ml Tween 80, 10 ml bleach, and 983 ml distilled water and stirring for 30 to 60 minutes and sterilized as followed by El-Shafei et al.27 with a few modifications. | Biological Sciences and Earth Science laboratories | NA | No | Soil | Plastic waste dumping site | India | No | No
Acinetobacter baumannii | 0 | LDPE | Pramila, R., Padmavathy, K., Ramesh, K. V., & Mahalakshmi, K. (2012). Brevibacillus parabrevis, Acinetobacter baumannii and Pseudomonas citronellolis-Potential candidates for biodegradation of low density polyethylene (LDPE). African Journal of Bacteriology Research, 4(1), 9-14. | No | No | NA | NA | 2012 | CO2 | LDPE sheets | NA | NA | No | Soil | Landfill | India | No | No
Brevibacillus parabrevis | 0 | LDPE | Pramila, R., Padmavathy, K., Ramesh, K. V., & Mahalakshmi, K. (2012). Brevibacillus parabrevis, Acinetobacter baumannii and Pseudomonas citronellolis-Potential candidates for biodegradation of low density polyethylene (LDPE). African Journal of Bacteriology Research, 4(1), 9-14. | No | No | NA | NA | 2012 | CO2 | LDPE sheets | NA | NA | No | Soil | Landfill | India | No | No
Pseudomonas citronellolis | 0 | LDPE | Pramila, R., Padmavathy, K., Ramesh, K. V., & Mahalakshmi, K. (2012). Brevibacillus parabrevis, Acinetobacter baumannii and Pseudomonas citronellolis-Potential candidates for biodegradation of low density polyethylene (LDPE). African Journal of Bacteriology Research, 4(1), 9-14. | No | No | NA | NA | 2012 | CO2 | LDPE sheets | NA | NA | No | Soil | Landfill | India | No | No
Bacillus vietnamensis | 0 | LDPE | Rafiq, S., Fathima, F., Shahina, S. J., & Ramesh, K. V. (2018). Biodegradation of Low Density Polyethylene (LDPE) by Halophilic Bacteria Isolated from Solar Saltpans, Kovalam, Chennai. Nature Environment and Pollution Technology, 17(4), 1367-1371. | No | No | NA | NA | 2018 | Clear zone;SEM | LDPE sheets | NA | NA | No | Water | Others | India | No | No
Nesiotobacter exalbescens | 0 | LDPE | Rafiq, S., Fathima, F., Shahina, S. J., & Ramesh, K. V. (2018). Biodegradation of Low Density Polyethylene (LDPE) by Halophilic Bacteria Isolated from Solar Saltpans, Kovalam, Chennai. Nature Environment and Pollution Technology, 17(4), 1367-1371. | No | No | NA | NA | 2018 | Clear zone;SEM | LDPE sheets | NA | NA | No | Water | Others | India | No | No
Aspergillus niger | 0 | LDPE | Sáenz, M., Borodulina, T., Diaz, L., & Banchon, C. (2019). Minimal Conditions to Degrade Low Density Polyethylene by Aspergillus terreus and niger. Journal of Ecological Engineering, 20(6), 44-51. | No | No | NA | NA | 2019 | Weight loss | The LDPE films with a thickness of 100 μm were cut into squares of 2 cm2 and weighed us¬ing an analytical balance (Kerns, USA). | NA | NA | No | Soil | Mangrove | Ecuador | No | No
Aspergillus terreus | 0 | LDPE | Sáenz, M., Borodulina, T., Diaz, L., & Banchon, C. (2019). Minimal Conditions to Degrade Low Density Polyethylene by Aspergillus terreus and niger. Journal of Ecological Engineering, 20(6), 44-51. | No | No | NA | NA | 2019 | Weight loss | The LDPE films with a thickness of 100 μm were cut into squares of 2 cm2 and weighed us¬ing an analytical balance (Kerns, USA). | NA | NA | No | Soil | Mangrove | Ecuador | No | No
Enterobacter sp. | 0 | LDPE | Skariyachan, S., Manjunatha, V., Sultana, S., Jois, C., Bai, V., & Vasist, K. S. (2016). Novel bacterial consortia isolated from plastic garbage processing areas demonstrated enhanced degradation for low density polyethylene. Environmental Science and Pollution Research, 23(18), 18307-18319. | No | No | NA | NA | 2016 | FTIR;GC;Tensilometer;SEM;Weight loss;Clear zone | Different forms of plastic used in the study were low-density polyethylene (LDPE) strips (5 × 1 cm) and LDPE pellets (1.0 g l^-1). | NA | NA | No | Soil | Plastic waste dumping site | India | No | No
Pantoea sp. | 0 | LDPE | Skariyachan, S., Manjunatha, V., Sultana, S., Jois, C., Bai, V., & Vasist, K. S. (2016). Novel bacterial consortia isolated from plastic garbage processing areas demonstrated enhanced degradation for low density polyethylene. Environmental Science and Pollution Research, 23(18), 18307-18319. | No | No | NA | NA | 2016 | FTIR;GC;Tensilometer;SEM;Weight loss;Clear zone | Different forms of plastic used in the study were low-density polyethylene (LDPE) strips (5 × 1 cm) and LDPE pellets (1.0 g l^-1). | NA | NA | No | Soil | Plastic waste dumping site | India | No | No
Aneurinibacillus aneurinilyticus | 0 | LDPE | Skariyachan, S., Patil, A. A., Shankar, A., Manjunath, M., Bachappanavar, N., & Kiran, S. (2018). Enhanced polymer degradation of polyethylene and polypropylene by novel thermophilic consortia of Brevibacillus sps. and Aneurinibacillus sp. screened from waste management landfills and sewage treatment plants. Polymer degradation and stability, 149, 52-68. | No | No | NA | NA | 2018 | Weight loss;FTIR;SEM;AFM;NMR;EDS;MS;Clear zone | Polymer films and pellets | Local market | No | Yes | NA | NA | India | No | No
Brevibacillus agri | 0 | LDPE | Skariyachan, S., Patil, A. A., Shankar, A., Manjunath, M., Bachappanavar, N., & Kiran, S. (2018). Enhanced polymer degradation of polyethylene and polypropylene by novel thermophilic consortia of Brevibacillus sps. and Aneurinibacillus sp. screened from waste management landfills and sewage treatment plants. Polymer degradation and stability, 149, 52-68. | No | No | NA | NA | 2018 | Weight loss;FTIR;SEM;AFM;NMR;EDS;MS;Clear zone | Polymer films and pellets | Local market | No | Yes | NA | NA | India | No | No
Brevibacillus brevis | 0 | LDPE | Skariyachan, S., Patil, A. A., Shankar, A., Manjunath, M., Bachappanavar, N., & Kiran, S. (2018). Enhanced polymer degradation of polyethylene and polypropylene by novel thermophilic consortia of Brevibacillus sps. and Aneurinibacillus sp. screened from waste management landfills and sewage treatment plants. Polymer degradation and stability, 149, 52-68. | No | No | NA | NA | 2018 | Weight loss;FTIR;SEM;AFM;NMR;EDS;MS;Clear zone | Polymer films and pellets | Local market | No | Yes | NA | NA | India | No | No
Brevibacillus brevis | 0 | LDPE | Skariyachan, S., Patil, A. A., Shankar, A., Manjunath, M., Bachappanavar, N., & Kiran, S. (2018). Enhanced polymer degradation of polyethylene and polypropylene by novel thermophilic consortia of Brevibacillus sps. and Aneurinibacillus sp. screened from waste management landfills and sewage treatment plants. Polymer degradation and stability, 149, 52-68. | No | No | NA | NA | 2018 | Weight loss;FTIR;SEM;AFM;NMR;EDS;MS;Clear zone | Polymer films and pellets | Local market | No | Yes | NA | NA | India | No | No
Brevibacillus sp. | 0 | LDPE | Skariyachan, S., Patil, A. A., Shankar, A., Manjunath, M., Bachappanavar, N., & Kiran, S. (2018). Enhanced polymer degradation of polyethylene and polypropylene by novel thermophilic consortia of Brevibacillus sps. and Aneurinibacillus sp. screened from waste management landfills and sewage treatment plants. Polymer degradation and stability, 149, 52-68. | No | No | NA | NA | 2018 | Weight loss;FTIR;SEM;AFM;NMR;EDS;MS;Clear zone | Polymer films and pellets | Local market | No | Yes | NA | NA | India | No | No
Bacillus vallismortis | 0 | LDPE | Skariyachan, S., Setlur, A. S., Naik, S. Y., Naik, A. A., Usharani, M., & Vasist, K. S. (2017). Enhanced biodegradation of low and high-density polyethylene by novel bacterial consortia formulated from plastic-contaminated cow dung under thermophilic conditions. Environmental Science and Pollution Research, 24(9), 8443-8457. | No | No | NA | NA | 2017 | Clear zone;FTIR;SEM;EDS;NMR | Fine LDPE powder | RB Industries | NA | Yes | Cow dung | Plastic waste dumping site | India | No | No
Paenibacillus sp. | 0 | LDPE | Skariyachan, S., Setlur, A. S., Naik, S. Y., Naik, A. A., Usharani, M., & Vasist, K. S. (2017). Enhanced biodegradation of low and high-density polyethylene by novel bacterial consortia formulated from plastic-contaminated cow dung under thermophilic conditions. Environmental Science and Pollution Research, 24(9), 8443-8457. | No | No | NA | NA | 2017 | Clear zone;FTIR;SEM;EDS;NMR | Fine LDPE powder | RB Industries | NA | Yes | Cow dung | Plastic waste dumping site | India | No | No
Pseudomonas protegens | 0 | LDPE | Skariyachan, S., Setlur, A. S., Naik, S. Y., Naik, A. A., Usharani, M., & Vasist, K. S. (2017). Enhanced biodegradation of low and high-density polyethylene by novel bacterial consortia formulated from plastic-contaminated cow dung under thermophilic conditions. Environmental Science and Pollution Research, 24(9), 8443-8457. | No | No | NA | NA | 2017 | Clear zone;FTIR;SEM;EDS;NMR | Fine LDPE powder | RB Industries | NA | Yes | Cow dung | Plastic waste dumping site | India | No | No
Stenotrophomonas sp. | 0 | LDPE | Skariyachan, S., Setlur, A. S., Naik, S. Y., Naik, A. A., Usharani, M., & Vasist, K. S. (2017). Enhanced biodegradation of low and high-density polyethylene by novel bacterial consortia formulated from plastic-contaminated cow dung under thermophilic conditions. Environmental Science and Pollution Research, 24(9), 8443-8457. | No | No | NA | NA | 2017 | Clear zone;FTIR;SEM;EDS;NMR | Fine LDPE powder | RB Industries | NA | Yes | Cow dung | Plastic waste dumping site | India | No | No
Pseudomonas sp. | 0 | LDPE | Tribedi, P., & Sil, A. K. (2013). Low-density polyethylene degradation by Pseudomonas sp. AKS2 biofilm. Environmental Science and Pollution Research, 20(6), 4146-4153. | No | No | NA | NA | 2013 | SEM;AFM;Tensilometer;Weight loss | The LDPE films used in this study were collected from local markets (Kolkata) where they were sold as 20-μmthick carrier bags. For the experiments, LDPE films were cut into small strips and sterilized with 70 % alcohol. | NA | No | No | Soil | Plastic waste dumping site | India | No | No
Aspergillus niger | 0 | LDPE | Volke‐Sepúlveda, T., Saucedo‐Castañeda, G., Gutiérrez‐Rojas, M., Manzur, A., & Favela‐Torres, E. (2002). Thermally treated low density polyethylene biodegradation by Penicillium pinophilum and Aspergillus niger. Journal of Applied Polymer Science, 83(2), 305-314. | No | No | NA | NA | 2002 | DSC;X-ray;FTIR;SEM;GC | Powdered LDPE (17070, supplied by PEMEX, Mexico City, Mexico) was heated (80°C, 15 days) under dry and dark air atmosphere. Thermally treated LDPE was then cooled by freezing (0°C) and milled in a grinder (particle size ,0.542 mm). TO-LDPE was sterilized with UV radiation (~350 mW/cm2, 20 h) before incubation with fungi. Untreated milled-LDPE was used as reference in all conditions. | Pemex | NA | No | Culture collection | Culture collection | NA | No | No
Aspergillus fumigatus | 0 | LDPE | Zahra, S., Abbas, S. S., Mahsa, M. T., & Mohsen, N. (2010). Biodegradation of low-density polyethylene (LDPE) by isolated fungi in solid waste medium. Waste management, 30(3), 396-401. | No | No | NA | NA | 2010 | TOC;SEM;FTIR;GPC; | Commercial granules of LDPE were provided from one of the stocks of Iran’s National Petrochemical Commercial Company (INPCC). LDPE films with thickness of 15 um were made from this material using a blowing film extruder. LDPE films were irradiated for 25 days with UV-irradiation in a laminar flow cabinet and then cut into pieces of about 1x1 cm. | Iran’s National Petrochemical Commercial Company (INPCC) | NA | No | Soil | Landfill | Iran | No | No
Aspergillus terreus | 0 | LDPE | Zahra, S., Abbas, S. S., Mahsa, M. T., & Mohsen, N. (2010). Biodegradation of low-density polyethylene (LDPE) by isolated fungi in solid waste medium. Waste management, 30(3), 396-401. | No | No | NA | NA | 2010 | TOC;SEM;FTIR;GPC; | Commercial granules of LDPE were provided from one of the stocks of Iran’s National Petrochemical Commercial Company (INPCC). LDPE films with thickness of 15 um were made from this material using a blowing film extruder. LDPE films were irradiated for 25 days with UV-irradiation in a laminar flow cabinet and then cut into pieces of about 1x1 cm. | Iran’s National Petrochemical Commercial Company (INPCC) | NA | No | Soil | Landfill | Iran | No | No
Fusarium solani | 0 | LDPE | Zahra, S., Abbas, S. S., Mahsa, M. T., & Mohsen, N. (2010). Biodegradation of low-density polyethylene (LDPE) by isolated fungi in solid waste medium. Waste management, 30(3), 396-401. | No | No | NA | NA | 2010 | TOC;SEM;FTIR;GPC; | Commercial granules of LDPE were provided from one of the stocks of Iran’s National Petrochemical Commercial Company (INPCC). LDPE films with thickness of 15 um were made from this material using a blowing film extruder. LDPE films were irradiated for 25 days with UV-irradiation in a laminar flow cabinet and then cut into pieces of about 1x1 cm. | Iran’s National Petrochemical Commercial Company (INPCC) | NA | No | Soil | Landfill | Iran | No | No
Pleurotus ostreatus | 0 | LDPE Blend | da Luz, J. M. R., Paes, S. A., Nunes, M. D., da Silva, M. D. C. S., & Kasuya, M. C. M. (2013). Degradation of oxo-biodegradable plastic by Pleurotus ostreatus. Plos one, 8(8). | No | No | NA | NA | 2013 | SEM;FTIR;X-ray;HPLC | Plastic bags that are commonly used in supermarkets, with the description D2W or oxo-biodegradable, were cut into fragments cm61 (5 cm), and 10 g of this material was placed in a glass flask (100 mL) with 0.1 g of a commercially available paper towel. Five milliliters of the mineral medium [4,12] that was supplemented with sterile thiamine-HCl was added | NA | NA | No | Basidiocarp of mushrooms | Others | Brazil | No | No
Phanerochaete chrysosporium | 0 | LDPE Blend | Lee, B., Pometto, A. L., Fratzke, A., & Bailey, T. B. (1991). Biodegradation of degradable plastic polyethylene by Phanerochaete and Streptomyces species. Appl. Environ. Microbiol., 57(3), 678-685. | No | No | NA | NA | 1991 | Weight loss;Tensilometer;GPC;GPC | Archer-Daniels-Midland POLYCLEAN masterbatch degradable plastic films made with linear low density polyethylene containing pro-oxidant and 6% starch were used. Pro-oxidants are mixtures of transition metals (i.e., Fe, Zn, Ni, and/or Mn) and lipids (i.e., corn or soybean oil) which are compounded into the final polyethylene product at very low levels. Films were commercially prepared according to Archer-Daniels-Midland-recommended specifications. | Archer-Daniels-Midland | No | No | Culture collection | Culture collection | NA | No | No
Streptomyces badius | 0 | LDPE Blend | Lee, B., Pometto, A. L., Fratzke, A., & Bailey, T. B. (1991). Biodegradation of degradable plastic polyethylene by Phanerochaete and Streptomyces species. Appl. Environ. Microbiol., 57(3), 678-685. | No | No | NA | NA | 1991 | Weight loss;Tensilometer;GPC;GPC | Archer-Daniels-Midland POLYCLEAN masterbatch degradable plastic films made with linear low density polyethylene containing pro-oxidant and 6% starch were used. Pro-oxidants are mixtures of transition metals (i.e., Fe, Zn, Ni, and/or Mn) and lipids (i.e., corn or soybean oil) which are compounded into the final polyethylene product at very low levels. Films were commercially prepared according to Archer-Daniels-Midland-recommended specifications. | Archer-Daniels-Midland | No | No | Culture collection | Culture collection | NA | No | No
Streptomyces griseus | 0 | LDPE Blend | Lee, B., Pometto, A. L., Fratzke, A., & Bailey, T. B. (1991). Biodegradation of degradable plastic polyethylene by Phanerochaete and Streptomyces species. Appl. Environ. Microbiol., 57(3), 678-685. | No | No | NA | NA | 1991 | Weight loss;Tensilometer;GPC;GPC | Archer-Daniels-Midland POLYCLEAN masterbatch degradable plastic films made with linear low density polyethylene containing pro-oxidant and 6% starch were used. Pro-oxidants are mixtures of transition metals (i.e., Fe, Zn, Ni, and/or Mn) and lipids (i.e., corn or soybean oil) which are compounded into the final polyethylene product at very low levels. Films were commercially prepared according to Archer-Daniels-Midland-recommended specifications. | Archer-Daniels-Midland | No | No | Culture collection | Culture collection | NA | No | No
Streptomyces sp. | 0 | LDPE Blend | Lee, B., Pometto, A. L., Fratzke, A., & Bailey, T. B. (1991). Biodegradation of degradable plastic polyethylene by Phanerochaete and Streptomyces species. Appl. Environ. Microbiol., 57(3), 678-685. | No | No | NA | NA | 1991 | Weight loss;Tensilometer;GPC;GPC | Archer-Daniels-Midland POLYCLEAN masterbatch degradable plastic films made with linear low density polyethylene containing pro-oxidant and 6% starch were used. Pro-oxidants are mixtures of transition metals (i.e., Fe, Zn, Ni, and/or Mn) and lipids (i.e., corn or soybean oil) which are compounded into the final polyethylene product at very low levels. Films were commercially prepared according to Archer-Daniels-Midland-recommended specifications. | Archer-Daniels-Midland | No | No | Culture collection | Culture collection | NA | No | No
Streptomyces viridosporus | 67581 | LDPE Blend | Lee, B., Pometto, A. L., Fratzke, A., & Bailey, T. B. (1991). Biodegradation of degradable plastic polyethylene by Phanerochaete and Streptomyces species. Appl. Environ. Microbiol., 57(3), 678-685. | No | No | NA | NA | 1991 | Weight loss;Tensilometer;GPC;GPC | Archer-Daniels-Midland POLYCLEAN masterbatch degradable plastic films made with linear low density polyethylene containing pro-oxidant and 6% starch were used. Pro-oxidants are mixtures of transition metals (i.e., Fe, Zn, Ni, and/or Mn) and lipids (i.e., corn or soybean oil) which are compounded into the final polyethylene product at very low levels. Films were commercially prepared according to Archer-Daniels-Midland-recommended specifications. | Archer-Daniels-Midland | No | No | Culture collection | Culture collection | NA | No | No
Phanerochaete chrysosporium | 0 | LDPE Blend | Manzur, A., Cuamatzi, F., & Favela, E. (1997). Effect of the growth of Phanerochaete chrysosporium in a blend of low density polyethylene and sugar cane bagasse. Journal of applied polymer science, 66(1), 105-111. | No | No | NA | NA | 1997 | DSC;WAXS;TGA;Weight loss | Washed SCB (sugar cane bagasse) was mixed with commercial LDPE (PX 17070, Pemex), in equal parts by weight (50:50), in a Banbury mixer at 1507C and 40 rpm for 10 min. The composite material was ground and sieved to obtain particle sizes between 0.8 and 2.4 mm. | Pemex | No | No | NA | NA | NA | No | No
Vibrio alginolyticus | 0 | LLDPE Blend | Raghul, S. S., Bhat, S. G., Chandrasekaran, M., Francis, V., & Thachil, E. T. (2014). Biodegradation of polyvinyl alcohol-low linear density polyethylene-blended plastic film by consortium of marine benthic vibrios. International Journal of Environmental Science and Technology, 11(7), 1827-1834. | No | No | NA | NA | 2015 | Tensilometer;SEM;Clear zone | Film-grade LLDPE with the density of 0.920 g/cm3 | Reliance Industries | NA | No | Sediment | Marine | India | No | No
Vibrio parahaemolyticus | 0 | LLDPE Blend | Raghul, S. S., Bhat, S. G., Chandrasekaran, M., Francis, V., & Thachil, E. T. (2014). Biodegradation of polyvinyl alcohol-low linear density polyethylene-blended plastic film by consortium of marine benthic vibrios. International Journal of Environmental Science and Technology, 11(7), 1827-1834. | No | No | NA | NA | 2017 | Tensilometer;SEM;Clear zone | Film-grade LLDPE with the density of 0.920 g/cm3 | Reliance Industries | NA | No | Sediment | Marine | India | No | No
Aspergillus fumigatus | 0 | Mater-Bi | Kim, M. N., Lee, A. R., Yoon, J. S., & Chin, I. J. (2000). Biodegradation of poly (3-hydroxybutyrate), Sky-Green® and Mater-Bi® by fungi isolated from soils. European Polymer Journal, 36(8), 1677-1685. | No | No | NA | NA | 2000 | Weight loss;SEM;CO2 | MB pellet form was pressed into films | Novamont | NA | Yes | Plastic debris | Soil | South Korea | No | No
Talaromyces verruculosus | 0 | Mater-Bi | Kim, M. N., Lee, A. R., Yoon, J. S., & Chin, I. J. (2000). Biodegradation of poly (3-hydroxybutyrate), Sky-Green® and Mater-Bi® by fungi isolated from soils. European Polymer Journal, 36(8), 1677-1685. | No | No | NA | NA | 2000 | Weight loss;SEM;CO2 | MB pellet form was pressed into films | Novamont | NA | Yes | Plastic debris | Soil | South Korea | No | No
Trametes versicolor | 0 | Nylon | Deguchi, T., Kakezawa, M., & Nishida, T. (1997). Nylon biodegradation by lignin-degrading fungi. Appl. Environ. Microbiol., 63(1), 329-331. | No | No | NA | NA | 1997 | GPC | Nylon-66 membrane | Sartrius | NA | No | NA | NA | NA | No | No
Phanerochaete chrysosporium | 0 | Nylon | Deguchi, T., Kakezawa, M., & Nishida, T. (1997). Nylon biodegradation by lignin-degrading fungi. Appl. Environ. Microbiol., 63(1), 329-331. | No | No | NA | NA | 1997 | GPC | Nylon-66 membrane | Sartrius | NA | No | NA | NA | NA | No | No
Strain IZU-154 | 175245 | Nylon | Deguchi, T., Kakezawa, M., & Nishida, T. (1997). Nylon biodegradation by lignin-degrading fungi. Appl. Environ. Microbiol., 63(1), 329-331. | No | No | NA | NA | 1997 | NMR;GPC | Nylon-66 membrane | Sartrius | NA | No | NA | NA | NA | No | No
Strain IZU-154 | 175245 | Nylon | Deguchi, T., Kitaoka, Y., Kakezawa, M., & Nishida, T. (1998). Purification and characterization of a nylon-degrading enzyme. Applied and environmental microbiology, 64(4), 1366-1371. | No | No | NA | NA | 1999 | NMR;SEM;GPC | Nylon-66 membrane | Sartorius | NA | No | Culture collection | Culture collection | NA | No | Yes
Agromyces sp. | 0 | Nylon | Negoro, S., Shibata, N., Tanaka, Y., Yasuhira, K., Shibata, H., Hashimoto, H., ... & Goto, Y. (2012). Three-dimensional structure of nylon hydrolase and mechanism of nylon-6 hydrolysis. Journal of Biological Chemistry, 287(7), 5079-5090. | Nylon-hydrolase | Yes | 3AXG_A | MNTTPVHALTDIDGGIAVDPAPRLAGPPVFGGPGNDAFDLAPVRSTGREMLRFDFPGVSIGAAHYEEGPTGATVIHIPAGARTAVDARGGAVGLSGGYDFNHAICLAGGASYGLEAGAGVSGALLERLEYRTGFAEAQLVSSAVIYDFSARSTAVYPDKALGRAALEFAVPGEFPQGRAGAGMSASAGKVDWDRTEITGQGAAFRRLGDVRILAVVVPNPVGVIMDRAGTVVRGNYDAQTGVRRHPVFDYQEAFAEQVPPVTEAGNTTISAIVTNVRMSPVELNQFAKQVHSSMHRGIQPFHTDMDGDTLFAVTTDEIDLPTTPGSSRGRLSVNATALGAIASEVMWDAVLEAGK | 2012 | MS;TLC | Nylon-6 that was mechanically disintegrated to a powder was a generous gift from Toyobo Co. (Tsuruga, Japan). | Toyobo | NA | No | Sludge | Sewage/Sludge | Japan | No | Yes
Bacillus cereus | 0 | Nylon | Sudhakar, M., Priyadarshini, C., Doble, M., Murthy, P. S., & Venkatesan, R. (2007). Marine bacteria mediated degradation of nylon 66 and 6. International Biodeterioration & Biodegradation, 60(3), 144-151. | No | No | NA | NA | 2007 | DSC;FTIR;Weight loss;EFM | Commercial grade nylon 6 (Mn ¼ 58,000) fibers (210D) and nylon 66 (Mn ¼ 55,000) pellets (Prime chips) | SRF | NA | No | NA | Marine | India | No | No
Bacillus sphericus | 1421 | Nylon | Sudhakar, M., Priyadarshini, C., Doble, M., Murthy, P. S., & Venkatesan, R. (2007). Marine bacteria mediated degradation of nylon 66 and 6. International Biodeterioration & Biodegradation, 60(3), 144-151. | No | No | NA | NA | 2007 | DSC;FTIR;Weight loss;EFM | Commercial grade nylon 6 (Mn ¼ 58,000) fibers (210D) and nylon 66 (Mn ¼ 55,000) pellets (Prime chips) | SRF | NA | No | NA | Marine | India | No | No
Brevundimonas vesicularis | 0 | Nylon | Sudhakar, M., Priyadarshini, C., Doble, M., Murthy, P. S., & Venkatesan, R. (2007). Marine bacteria mediated degradation of nylon 66 and 6. International Biodeterioration & Biodegradation, 60(3), 144-151. | No | No | NA | NA | 2007 | DSC;FTIR;Weight loss;EFM | Commercial grade nylon 6 (Mn ¼ 58,000) fibers (210D) and nylon 66 (Mn ¼ 55,000) pellets (Prime chips) | SRF | NA | No | NA | Marine | India | No | No
Vibrio furnisii | 29494 | Nylon | Sudhakar, M., Priyadarshini, C., Doble, M., Murthy, P. S., & Venkatesan, R. (2007). Marine bacteria mediated degradation of nylon 66 and 6. International Biodeterioration & Biodegradation, 60(3), 144-151. | No | No | NA | NA | 2007 | DSC;FTIR;Weight loss;EFM | Commercial grade nylon 6 (Mn ¼ 58,000) fibers (210D) and nylon 66 (Mn ¼ 55,000) pellets (Prime chips) | SRF | NA | No | NA | Marine | India | No | No
Arthrobacter sp. | 0 | Nylon | Takehara, I., Kato, D. I., Takeo, M., & Negoro, S. (2017). Draft genome sequence of the nylon oligomer-degrading bacterium Arthrobacter sp. strain KI72. Genome Announc., 5(17), e00217-17. | No | No | NA | NA | 2017 | NA | NA | NA | NA | NA | NA | NA | NA | No | No
Agromyces sp. | 51513 | Nylon | Yasuhira, K., Uedo, Y., Takeo, M., Kato, D. I., & Negoro, S. (2007). Genetic organization of nylon-oligomer-degrading enzymes from alkalophilic bacterium, Agromyces sp. KY5R. Journal of bioscience and bioengineering, 104(6), 521-524. | Nylon-Oligomer-Degrading-Enzyme | Yes | BAE97621.1 | MNARSTGQHPARYPGAAAGEPTLDSWQEAPHNRWAFARLGELLPTAAVSRRDPATPAEPVVRLDALATRLPDLEQRLEETCTDAFLVLRGSEVLAEYYRAGFAPDDRHLLMSVSKSLCGTVVGALIDEGRIDPAQPVTEYVPELAGSVYDGPSVLQVLDMQISIDYNEDYVDPASEVQTHDRSAGWRTRRDGDPADTYEFLTTLRGDGGTGEFQYCSANTDVLAWIVERVTGLRYVEALSTYLWANVDADRDATITVDQTGFGFANGGVSCTARDLARVGRMMLDGGVAPGGRVVSQGWVESVLAGGSREAMTDEGFTSAFPEGSYTRQWWCTGNERGNVSGIGIHGQNLWLDPRTDSVIVKLSSWPDPDTRHWHGLQSGILLDVSRALDAV | 2007 | Spectrophotometry | NA | NA | NA | No | Sludge | Sewage/Sludge | Japan | Yes | No
Agromyces sp. | 51513 | Nylon | Yasuhira, K., Uedo, Y., Takeo, M., Kato, D. I., & Negoro, S. (2007). Genetic organization of nylon-oligomer-degrading enzymes from alkalophilic bacterium, Agromyces sp. KY5R. Journal of bioscience and bioengineering, 104(6), 521-524. | Nylon-Oligomer-Degrading-Enzyme | Yes | BAE97622.2 | MNTTPVHALTDIDGGIAVDPAPRLAGPPVFGGPGNDAFDLAPVRSTGREMLRFDFPGVSIGAAHYEEGPTGATVIHIPAGARTAVDARGGAVGLSGGYDFNHAICLAGGASYGLEAGAGVSGALLERLEYRTGFAEAQLVSSAVIYDFSARSTAVYPDKALGRAALEFAVPGEFPQGRAGAGMSASAGKVDWDRTEITGQGAAFRRLGDVRILAVVVPNPVGVIMDRAGTVVRGNYDAQTGVRRHPVFDYQEAFAEQVPPVTEAGNTTISAIVTNVRMSPVELNQFAKQVHSSMHRGIQPFHTDMDGDTLFAVTTDEIDLPTTPGSSRGRLSVNATALGAIASEVMWDAVLEAGK | 2007 | Spectrophotometry | NA | NA | NA | No | Sludge | Sewage/Sludge | Japan | Yes | No
Agromyces sp. | 51513 | Nylon | Yasuhira, K., Uedo, Y., Takeo, M., Kato, D. I., & Negoro, S. (2007). Genetic organization of nylon-oligomer-degrading enzymes from alkalophilic bacterium, Agromyces sp. KY5R. Journal of bioscience and bioengineering, 104(6), 521-524. | Nylon-Oligomer-Degrading-Enzyme | Yes | BAE97629.1 | MLRFDFPGVSIGAAHYEEGPTGATVIHIPAGARTAVDARGGAVGLSGGYDFNHAICLAGGAGYGLEAGAGVSGALLERLEYRTGFAELQLVSSAVIYDFSARSTAVYPDKALGRAALEFAVPGEFPQGRAGAGMSASAGKVDWDRTEITGQGAAFRRLGDVRILAVVVPNPVGVIVDRAGTVVRGNYDAQTGVRRHPVFDYQEAFAEQVPPVTEAGNTTISAIVTNVRMSPVELNQFAKQVHSSMHRGIQPFHTDMDGDTLFAVTTDEIDLPTTPGSSRGRLSVNATALGAIASEVMWDAVLEAGK | 2007 | Spectrophotometry | NA | NA | NA | No | Sludge | Sewage/Sludge | Japan | Yes | No
Agromyces sp. | 51513 | Nylon | Yasuhira, K., Uedo, Y., Takeo, M., Kato, D. I., & Negoro, S. (2007). Genetic organization of nylon-oligomer-degrading enzymes from alkalophilic bacterium, Agromyces sp. KY5R. Journal of bioscience and bioengineering, 104(6), 521-524. | Nylon-Oligomer-Degrading-Enzyme | Yes | BAE97630.1 | MNARSTGQHPARYPGAAAGEPTLDSWQEAPHNRWAFARLGELLPTAAVSRRDPATPAEPVVRLDALATRLPDLEQRLEETCTDAFLVLRGTEVVAEYYRAGFAPDDRHLLMSVSKSLCGTVVGALVDEGRIDPAQPVTEYVPELAGSVYDGPSVLQVLDMQISIDYNEDYVDPASEVQTHGRSAGWRTRRHGDPADTYEFLTTLRGDGSTGEFQYCSANTDVLAWIVERVTGLRYVEALSTYLWAKLDADRDATITVDTTGFGFAHGGVSCTARDLARVGRMMLDGGVAPGGRVVSEDWVRRVLAGGSHEAMTDKGFTNTFPDGSYTRQWWCTGNERGNVSGIGIHGQNLWLDPLTDSVIVKLSSWPDPDTEHWHRLQNGILLDVSRALDAV | 2007 | Spectrophotometry | NA | NA | NA | No | Sludge | Sewage/Sludge | Japan | Yes | No
Geobacillus thermocatenulatus | 0 | Nylon | Tomita, K., Ikeda, N., & Ueno, A. (2003). Isolation and characterization of a thermophilic bacterium, Geobacillus thermocatenulatus, degrading nylon 12 and nylon 66. Biotechnology letters, 25(20), 1743-1746. | No | No | NA | NA | 2003 | TOC;HPLC;Weight loss;Viscosimeter | Nylon 12 was used as a 30 μm thick film, viscosity average molecular weight (Mv) of 41 000, a glasstransition temperature (T g) of 51 ◦C and a melting temperature (T m) of 179 ◦C | Daicel Chemical Industries | NA | Yes | Soil | Soil | Japan | No | No
Fusarium sp. | 0 | Nylon | Tachibana, K., Hashimoto, K., Yoshikawa, M., & Okawa, H. (2010). Isolation and characterization of microorganisms degrading nylon 4 in the composted soil. Polymer degradation and stability, 95(6), 912-917. | No | No | NA | NA | 2010 | MS;SEM;BOD; Weight loss | Nylon 4 (Mn, 1.3x10^3 and Mw, 3.0x10^4) having benzamide and acyllactam at each chain end was prepared by the anionic ring-opening polymerization of 2-pyrrolidone using N-acyllactam and potassium t-butoxide as an initiator and a catalyst in a similar method to that described in our previous articles [17e19,25e27]. The average molecular weight was controlled by the mole ratio of the catalyst to the monomer to be from 1.3x10^3 to 3.0x10^4. The number average molecular weight of the low molecular weight nylon 4 (Mn, 1.3x10^3) was estimated from the 1H NMR and TOF-MS analyses and the weight average molecular weight of the relatively high molecular weight one (Mw, 3.0x10^4) was determined by viscometry [28]. | NA | Yes | No | Soil | Soil | Japan | No | No
Stenotrophomonas sp. | 0 | Nylon | Tachibana, K., Hashimoto, K., Yoshikawa, M., & Okawa, H. (2010). Isolation and characterization of microorganisms degrading nylon 4 in the composted soil. Polymer degradation and stability, 95(6), 912-917. | No | No | NA | NA | 2010 | MS;SEM;BOD; Weight loss | Nylon 4 (Mn, 1.3x10^3 and Mw, 3.0x10^4) having benzamide and acyllactam at each chain end was prepared by the anionic ring-opening polymerization of 2-pyrrolidone using N-acyllactam and potassium t-butoxide as an initiator and a catalyst in a similar method to that described in our previous articles [17e19,25e27]. The average molecular weight was controlled by the mole ratio of the catalyst to the monomer to be from 1.3x10^3 to 3.0x10^4. The number average molecular weight of the low molecular weight nylon 4 (Mn, 1.3x10^3) was estimated from the 1H NMR and TOF-MS analyses and the weight average molecular weight of the relatively high molecular weight one (Mw, 3.0x10^4) was determined by viscometry [28]. | NA | Yes | No | Soil | Soil | Japan | No | No
Bjerkandera adusta | 0 | Nylon | Friedrich, J., Zalar, P., Mohorčič, M., Klun, U., & Kržan, A. (2007). Ability of fungi to degrade synthetic polymer nylon-6. Chemosphere, 67(10), 2089-2095. | No | No | NA | NA | 2007 | SEM;DSC;HPLC;Clear zone | The composition was as follows: 1.0 g nylon-6 powder with particles <0.5 mm diameter (washed with distilled water to eliminate monomers and soluble oligomers). | NA | NA | No | Culture collection | Culture collection | NA | No | No
Geobacillus thermocatenulatus | 0 | Nylon | Tomita, K., Ikeda, N., & Ueno, A. (2003). Isolation and characterization of a thermophilic bacterium, Geobacillus thermocatenulatus, degrading nylon 12 and nylon 66. Biotechnology letters, 25(20), 1743-1746. | No | No | NA | NA | 2003 | TOC;HPLC | Nylon 66 was used as references were as 30 μm thick films which had Mv of 43 000, Tg of 50 ◦C and Tm of 227 ◦C and 265 ◦C | Asahi Chemical Industry | NA | Yes | Soil | Soil | Japan | No | No
Sphingomonas sp. | 0 | O-PVA | Klomklang, W., Tani, A., Kimbara, K., Mamoto, R., Ueda, T., Shimao, M., & Kawai, F. (2005). Biochemical and molecular characterization of a periplasmic hydrolase for oxidized polyvinyl alcohol from Sphingomonas sp. strain 113P3. Microbiology, 151(4), 1255-1262. | O-PVA-hydrolase | Yes | BAD95542.3 | MFKPVVKSRSSRSFCYLAGCLAMVAATLSSTAQAKSEWACPEGFTPKAGLNTDFPSDGKKRAFVVVPPKDSAGGAPVWVPMVGTVEATNWNLNVPRSGNNAKLAEHGYMVISPVRQCAEQDPNLGAGACNGVGKDGWTWNPWNDGRAPDASGDKYKTDAGDDVRFLEAMVRCVGTKWKLDRKRLFLGGISAGGTMTNRALLFDSEFWAGGMPISGEWYSTKDDGSTVPFQETRKMVAAAPAKIWQGRVGPYPLPSKLDPMVVITVWGGEKDLWDCGPPLGLCSDYRPTTQASSNYFSSISNVVHVACSATHGHMWPQVNTDAFNLWALNTMASHPKGSSPKDFKLTAPPEGYSCKIGRFTDHYK | 2005 | NA | PVA 117 [number-average molar mass (‘average molecular weight’, Mn) 75 000]. Oxidized PVA was prepared as described previously (Shimao et al., 2000) | Wako Pure Chemical Industries | NA | No | NA | NA | NA | Yes | Yes
Pseudomonas sp. | 0 | O-PVA | Shimao, M., Tamogami, T., Kishida, S., & Harayama, S. (2000). The gene pvaB encodes oxidized polyvinyl alcohol hydrolase of Pseudomonas sp. strain VM15C and forms an operon with the polyvinyl alcohol dehydrogenase gene pvaA. Microbiology, 146(3), 649-657. | Oxidized-PVA-hydrolase | Yes | BAA94192.1 | MNQSLGVLRLTRGVIALALASVASGCSSTGADRTAATPAAANPAATEPVKWECPAGYEVKEGLNVDFPHKGMKRAFIVYPAKNVSGPAPVWVPMTGSVESTNDNLTVARSGANSILADHGYTVIAPVRACANQDPNIRGERCNGPGSNGWNWNPWFEGRAADPSGEHWKNDEGPDSSFFVAMVQCVGTKYKLDARRLFLGGISSGGTMTNRALLFRSNFWAGGLPISGEWYVTSDDGTPLSFDDARAAVAAAPTKIHQGRVGPYPLPAKVGPLIVMTVWGGEKDLWNCTRPDGSRFLCADYRPSTQAGSNFFSAQPDVVHVACSSTHGHMWPQLNTQEFNRWALDTLASHPKGSDPRSFKLTQPPEGYTCHVGPFTGLY | 2000 | Spectrophotometry | PQQ and PVAs with degrees of polymerization of 500 (PVA500) and 1500 (PVA1500) have been described previously (Shimao et al., 1996). | NA | No | No | NA | NA | NA | Yes | Yes
Pleurotus ostreatus | 0 | Oxo-biodegradable PE | da Luz, J. M. R., Paes, S. A., Bazzolli, D. M. S., Tótola, M. R., Demuner, A. J., & Kasuya, M. C. M. (2014). Abiotic and biotic degradation of oxo-biodegradable plastic bags by Pleurotus ostreatus. PloS one, 9(11), e107438. | No | No | NA | NA | 2014 | SEM;CO2;Weight loss;Tensilometer | Oxo-biodegradable plastic bags | Fundação Arthur Bernandes | No | No | Culture collection | Culture collection | NA | No | Yes
Acidovorax sp. | 0 | P(3HB-co-3HP) | Wang, Y., Inagawa, Y., Saito, T., Kasuya, K. I., Doi, Y., & Inoue, Y. (2002). Enzymatic hydrolysis of bacterial poly (3-hydroxybutyrate-co-3-hydroxypropionate) s by poly (3-hydroxyalkanoate) depolymerase from Acidovorax sp. TP4. Biomacromolecules, 3(4), 828-834. | PHA depolymerases | No | NA | NA | 2002 | SEM;FTIR;X-ray;Tensilometer;CO2 | Oxo-biodegradable plastic bags | NA | NA | No | Culture collection | Culture collection | NA | No | No
Ralstonia pickettii | 0 | P(3HB-co-3HP) | Wang, Y., Inagawa, Y., Saito, T., Kasuya, K. I., Doi, Y., & Inoue, Y. (2002). Enzymatic hydrolysis of bacterial poly (3-hydroxybutyrate-co-3-hydroxypropionate) s by poly (3-hydroxyalkanoate) depolymerase from Acidovorax sp. TP4. Biomacromolecules, 3(4), 828-834. | PHA depolymerases | No | NA | NA | 2002 | HPLC;NMR;Weight loss | P(3HB-co-3HP) samples were biosynthesized by one-stage fermentation with Alcaligenes latus (ATCC 29713) at 30 C in a fermentor. | NA | Yes | No | NA | NA | NA | No | No
Pseudomonas indica | 0 | P(3HB-co-3MP) | Elbanna, K., Lütke-Eversloh, T., Jendrossek, D., Luftmann, H., & Steinbüchel, A. (2004). Studies on the biodegradability of polythioester copolymers and homopolymers by polyhydroxyalkanoate (PHA)-degrading bacteria and PHA depolymerases. Archives of microbiology, 182(2-3), 212-225. | PHA depolymerases | No | NA | NA | 2004 | GC;NMR;FTIR;MS;MALDI-TOF | Poly(3HB) and poly(3HB-co-3MP) were isolated from R. eutropha H16 (DSM428). | NA | Yes | No | NA | NA | NA | No | No
Schlegelella thermodepolymerans | 0 | P(3HB-co-3MP) | Elbanna, K., Lütke-Eversloh, T., Jendrossek, D., Luftmann, H., & Steinbüchel, A. (2004). Studies on the biodegradability of polythioester copolymers and homopolymers by polyhydroxyalkanoate (PHA)-degrading bacteria and PHA depolymerases. Archives of microbiology, 182(2-3), 212-225. | PHA depolymerases | Yes | NA | MRSIRLKRLIAAVALGGAAAATQAASPLPRLNVDKTQISVSGLSAGGFMANQLGYAYSGTFMGVGIFAGGPYMCAGHSNYTSCMYNATITSSMRSAMQASIDNWSGAHIDPKAHVANQRVFLFVGNSDTTVGPNPMDAVHAQYQHNGVRRTARVRGRNSTAHVFPTDFDATGNNACNSTASPYIANCGYDGAKAVLSRIYGTLQPRNDAPAGANYIEFDQTAFTNNPGMASTGWVYVPANCAAGAQCRLHVALHGCQQSTGHIGDRFVKNTGYTRWADTNNIIVLFPQAKTDNTPRNTAASGMLPNPNACWDWVGWYGSNFAQKTGTQAAAIKAMVDHVASARPRLRLPAPTGVQTSGATSSSMVISWAAVQGAAGYNVYRDGTKVNATAVSGTSYTDNGLSPGTTYQWTVRAVNAQGPRPAVGPATGTTTGTAAVCFTSSNYAHVSAGRAYVSMGYTYANASHQNMGLWNVFVTTTLKQTGPNYYVIGTCP | 2004 | GC;NMR;FTIR;MS;MALDI-TOF | Poly(3HB) and poly(3HB-co-3MP) were isolated from R. eutropha H16 (DSM428). | NA | Yes | No | NA | NA | NA | No | No
Pseudomonas mendocina | 0 | P(3HB-co-4HB) | Gao, Z., Su, T., Li, P., & Wang, Z. (2017). Biodegradation of P (3HB-co-4HB) powder by Pseudomonas mendocina for preparation low-molecular-mass P (3HB-co-4HB). 3 Biotech, 7(5), 281. | No | No | NA | NA | 2017 | GPC;DSC;X-ray;FTIR;NMR | P(3HB-co-4HB) containing 12 mol% 4-hydroxybutyrate. The average Mw of P(3HB-co4HB) was approximately 520 kDa. | Shandong Ecomann Technology | Yes | No | NA | NA | NA | Yes | No
Pseudomonas alcaligenes | 0 | P3HO | Gangoiti, J., Santos, M., Prieto, M. A., de la Mata, I., Serra, J. L., & Llama, M. J. (2012). Characterization of a novel subgroup of extracellular medium-chain-length polyhydroxyalkanoate depolymerases from actinobacteria. Appl. Environ. Microbiol., 78(20), 7229-7237. | No | No | NA | NA | 2012 | Clear zone | Poly(3-hydroxyoctanoate-co-3-hydroxyhexanoate [11%]) [P(3HO) or mcl PHA] | Biopolis | NA | No | NA | NA | Spain | No | No
Pseudomonas beteli | 0 | P3HO | Gangoiti, J., Santos, M., Prieto, M. A., de la Mata, I., Serra, J. L., & Llama, M. J. (2012). Characterization of a novel subgroup of extracellular medium-chain-length polyhydroxyalkanoate depolymerases from actinobacteria. Appl. Environ. Microbiol., 78(20), 7229-7237. | No | No | NA | NA | 2012 | Clear zone | Poly(3-hydroxyoctanoate-co-3-hydroxyhexanoate [11%]) [P(3HO) or mcl PHA] | Biopolis | NA | No | NA | NA | Spain | No | No
Pseudomonas fluorescens | 0 | P3HO | Gangoiti, J., Santos, M., Prieto, M. A., de la Mata, I., Serra, J. L., & Llama, M. J. (2012). Characterization of a novel subgroup of extracellular medium-chain-length polyhydroxyalkanoate depolymerases from actinobacteria. Appl. Environ. Microbiol., 78(20), 7229-7237. | No | No | NA | NA | 2012 | Clear zone | Poly(3-hydroxyoctanoate-co-3-hydroxyhexanoate [11%]) [P(3HO) or mcl PHA] | Biopolis | NA | No | NA | NA | Spain | No | No
Rhodococcus equi | 0 | P3HO | Gangoiti, J., Santos, M., Prieto, M. A., de la Mata, I., Serra, J. L., & Llama, M. J. (2012). Characterization of a novel subgroup of extracellular medium-chain-length polyhydroxyalkanoate depolymerases from actinobacteria. Appl. Environ. Microbiol., 78(20), 7229-7237. | No | No | NA | NA | 2012 | Clear zone | Poly(3-hydroxyoctanoate-co-3-hydroxyhexanoate [11%]) [P(3HO) or mcl PHA] | Biopolis | NA | No | NA | NA | Spain | No | No
Stenotrophomonas maltophilia | 0 | P3HO | Gangoiti, J., Santos, M., Prieto, M. A., de la Mata, I., Serra, J. L., & Llama, M. J. (2012). Characterization of a novel subgroup of extracellular medium-chain-length polyhydroxyalkanoate depolymerases from actinobacteria. Appl. Environ. Microbiol., 78(20), 7229-7237. | No | No | NA | NA | 2012 | Clear zone | Poly(3-hydroxyoctanoate-co-3-hydroxyhexanoate [11%]) [P(3HO) or mcl PHA] | Biopolis | NA | No | NA | NA | Spain | No | No
Streptomyces anulatus | 0 | P3HO | Gangoiti, J., Santos, M., Prieto, M. A., de la Mata, I., Serra, J. L., & Llama, M. J. (2012). Characterization of a novel subgroup of extracellular medium-chain-length polyhydroxyalkanoate depolymerases from actinobacteria. Appl. Environ. Microbiol., 78(20), 7229-7237. | No | No | NA | NA | 2012 | Clear zone | Poly(3-hydroxyoctanoate-co-3-hydroxyhexanoate [11%]) [P(3HO) or mcl PHA] | Biopolis | NA | No | NA | NA | Spain | No | No
Streptomyces atratus | 0 | P3HO | Gangoiti, J., Santos, M., Prieto, M. A., de la Mata, I., Serra, J. L., & Llama, M. J. (2012). Characterization of a novel subgroup of extracellular medium-chain-length polyhydroxyalkanoate depolymerases from actinobacteria. Appl. Environ. Microbiol., 78(20), 7229-7237. | No | No | NA | NA | 2012 | Clear zone | Poly(3-hydroxyoctanoate-co-3-hydroxyhexanoate [11%]) [P(3HO) or mcl PHA] | Biopolis | NA | No | NA | NA | Spain | No | No
Streptomyces beijiangensis | 0 | P3HO | Gangoiti, J., Santos, M., Prieto, M. A., de la Mata, I., Serra, J. L., & Llama, M. J. (2012). Characterization of a novel subgroup of extracellular medium-chain-length polyhydroxyalkanoate depolymerases from actinobacteria. Appl. Environ. Microbiol., 78(20), 7229-7237. | No | No | NA | NA | 2012 | Clear zone | Poly(3-hydroxyoctanoate-co-3-hydroxyhexanoate [11%]) [P(3HO) or mcl PHA] | Biopolis | NA | No | NA | NA | Spain | No | No
Streptomyces omiyaensis | 0 | P3HO | Gangoiti, J., Santos, M., Prieto, M. A., de la Mata, I., Serra, J. L., & Llama, M. J. (2012). Characterization of a novel subgroup of extracellular medium-chain-length polyhydroxyalkanoate depolymerases from actinobacteria. Appl. Environ. Microbiol., 78(20), 7229-7237. | No | No | NA | NA | 2012 | Clear zone | Poly(3-hydroxyoctanoate-co-3-hydroxyhexanoate [11%]) [P(3HO) or mcl PHA] | Biopolis | NA | No | NA | NA | Spain | No | No
Streptomyces pulveraceus | 0 | P3HO | Gangoiti, J., Santos, M., Prieto, M. A., de la Mata, I., Serra, J. L., & Llama, M. J. (2012). Characterization of a novel subgroup of extracellular medium-chain-length polyhydroxyalkanoate depolymerases from actinobacteria. Appl. Environ. Microbiol., 78(20), 7229-7237. | No | No | NA | NA | 2012 | Clear zone | Poly(3-hydroxyoctanoate-co-3-hydroxyhexanoate [11%]) [P(3HO) or mcl PHA] | Biopolis | NA | No | NA | NA | Spain | No | No
Streptomyces roseolus | 0 | P3HO | Gangoiti, J., Santos, M., Prieto, M. A., de la Mata, I., Serra, J. L., & Llama, M. J. (2012). Characterization of a novel subgroup of extracellular medium-chain-length polyhydroxyalkanoate depolymerases from actinobacteria. Appl. Environ. Microbiol., 78(20), 7229-7237. | PHA-depolymerase | No | NA | NA | 2012 | Clear zone | Poly(3-hydroxyoctanoate-co-3-hydroxyhexanoate [11%]) [P(3HO) or mcl PHA] | Biopolis | NA | No | NA | NA | Spain | No | No
Streptomyces anulatus | 0 | P3HP | Gangoiti, J., Santos, M., Prieto, M. A., de la Mata, I., Serra, J. L., & Llama, M. J. (2012). Characterization of a novel subgroup of extracellular medium-chain-length polyhydroxyalkanoate depolymerases from actinobacteria. Appl. Environ. Microbiol., 78(20), 7229-7237. | No | No | NA | NA | 2012 | Clear zone | P3HP | CIBA | NA | No | NA | NA | Spain | No | No
Streptomyces atratus | 0 | P3HP | Gangoiti, J., Santos, M., Prieto, M. A., de la Mata, I., Serra, J. L., & Llama, M. J. (2012). Characterization of a novel subgroup of extracellular medium-chain-length polyhydroxyalkanoate depolymerases from actinobacteria. Appl. Environ. Microbiol., 78(20), 7229-7237. | No | No | NA | NA | 2012 | Clear zone | P3HP | CIBA | NA | No | NA | NA | Spain | No | No
Streptomyces omiyaensis | 0 | P3HP | Gangoiti, J., Santos, M., Prieto, M. A., de la Mata, I., Serra, J. L., & Llama, M. J. (2012). Characterization of a novel subgroup of extracellular medium-chain-length polyhydroxyalkanoate depolymerases from actinobacteria. Appl. Environ. Microbiol., 78(20), 7229-7237. | No | No | NA | NA | 2012 | Clear zone | P3HP | CIBA | NA | No | NA | NA | Spain | No | No
Streptomyces roseolus | 0 | P3HP | Gangoiti, J., Santos, M., Prieto, M. A., de la Mata, I., Serra, J. L., & Llama, M. J. (2012). Characterization of a novel subgroup of extracellular medium-chain-length polyhydroxyalkanoate depolymerases from actinobacteria. Appl. Environ. Microbiol., 78(20), 7229-7237. | No | No | NA | NA | 2012 | Clear zone | P3HP | CIBA | NA | No | NA | NA | Spain | No | No
Comamonas acidovorans | 0 | P3HP | Kasuya, K. I., Ohura, T., Masuda, K., & Doi, Y. (1999). Substrate and binding specificities of bacterial polyhydroxybutyrate depolymerases. International journal of biological macromolecules, 24(4), 329-336. | PHB-depolymerase | Yes | BAA19791.1 | MAFNFIRAAAAGAAMALCGVGSVHAAVNLPALKIDKTQTTVSGLSSGGFMAVQLHVAYSATFAKGAGVVAGGPFYCAEGSIVNATGRCMASPAGIPTSTLVSTTNTWASQGVIDPVANLQNSKVYLFSGTLDSVVKTGVMDALRTYYNSFVPAANVVYKKDIAAEHAMVTDDYGNACSTKGAPYISDCNFDLAGAMLQHLYGTLNARNNATLPTGNYIEFNQSEFITNHGMATTGWAYVPQACQAGGTATCKLHVVLHGCKQNIGDVQQQYVRNTGYNRWADTNNIVMLYPQTSTAATNSCWDWWGYDSANYSKKSGPQMAAIKAMVDRVSSGTGGTTPPDPVALPAPTGVSTSGATASSMAIGWAAVMGAASYNVYRNANKVNALPVTATSYTDTGLAASTTYSWTVRAADANGAEGATSAAASGTTLAASGGGTATCTTASNYAHTLAGRAYAAGGYTYALGSNQNMGLWNVFVTNTLKQTSTNYYVIGTCP | 1999 | Weight loss | 4HB) was purchased from Polyscience Inc. Poly(3-hydroxypentanoate) ((P(3HV)) was produced by a recombinant Ralstonia eutropha from pentanoic acid [28]. Poly(3-hydroxyoctanoate) ((P(3HO)) was produced by Pseudomonas oleo6orans ATCC 29347 from octanoic acid [29]. Poly(4-hydroxybutyrate) ((P(4HB)) was produced by C. acido6orans IFO 13582 from 1,4-butanediol [30]. Poly(3-hydroxypropionate) ((P(3HP)), poly(5-hydroxypentanoate) (P(5HV)), and poly(6-hydroxyhexanoate) (P(6HH) were prepared at 60°C by ring-opening polymerizations of b-propiolactone, d-valelolactone, and o-caprolactone in the presence of poly(methylaluminoxane) catalyst, respectively [31]. Poly(2-hydroxypropionate) (P(2HP)) was purchased from Shimadzu Inc. Poly(ethylene adipate) (PEA), poly(ethylene succinate) (PESU), poly(butylene adipate) (PBA), and poly(- butylene succinate) (PBSU) were kind gifts of Showa High Polymer Inc. | NA | Yes | No | NA | NA | NA | No | Yes
Pseudomonas stutzeri | 0 | P3HP | Kasuya, K. I., Ohura, T., Masuda, K., & Doi, Y. (1999). Substrate and binding specificities of bacterial polyhydroxybutyrate depolymerases. International journal of biological macromolecules, 24(4), 329-336. | PHB-depolymerase | Yes | BAA32541.1 | MTKQSLPQGMADQRLCRFFTAALCSLLMLLLWPTTVTAGQTFSYTSPQQAYSGSRERSYKVYVPTGLSTPAPMVMALHGCRQTNDDVLNDWGLKAAADRYGFILVAPFITSYDGLRNENCWGFWFEQHIHQGGGEVADLHRIAQQVEANFVIDANRRFITGLSSGGAMALVAAVAYNEYWAAAAPAAGLPYRETASSVSLSGQCPGSATFRSVSQVAADMRSEVNDAYPIPLMILQNRNDCTVLQTAANNMRDAHLQVFGSASRNTPATTKASDTGCSPYHQNDYGCRHIAYTQDGTTATRSLVETVIYDGPLATPNPQDTNHGHYWIGGAQGNNGKWSLQVGPSYPDIIWDFFSRHSRDGSQPQGHPVIVLQGDNPLSVPLGSTFNDPGASASDAEDGSLPVSADCSAVNPSVVGSYSCLYSATDSDGNRSTLTRTVEVYDPNAPVETCQVVSASPSAHIGAGRAYAGGTSNLRAYAKDDGVDIGGSFDTWSNVPLYEGEPGRWYAQRPAACGGSGQAFTCQEWNASNLSHVMAGRAYYGYYTVGGNQYLGSLSGLSTWVRETAQGHFQAGRCSN | 1999 | Weight loss | 9HB) was purchased from Polyscience Inc. Poly(3-hydroxypentanoate) ((P(3HV)) was produced by a recombinant Ralstonia eutropha from pentanoic acid [28]. Poly(3-hydroxyoctanoate) ((P(3HO)) was produced by Pseudomonas oleo6orans ATCC 29347 from octanoic acid [29]. Poly(4-hydroxybutyrate) ((P(4HB)) was produced by C. acido6orans IFO 13582 from 1,4-butanediol [30]. Poly(3-hydroxypropionate) ((P(3HP)), poly(5-hydroxypentanoate) (P(5HV)), and poly(6-hydroxyhexanoate) (P(6HH) were prepared at 60°C by ring-opening polymerizations of b-propiolactone, d-valelolactone, and o-caprolactone in the presence of poly(methylaluminoxane) catalyst, respectively [31]. Poly(2-hydroxypropionate) (P(2HP)) was purchased from Shimadzu Inc. Poly(ethylene adipate) (PEA), poly(ethylene succinate) (PESU), poly(butylene adipate) (PBA), and poly(- butylene succinate) (PBSU) were kind gifts of Showa High Polymer Inc. | NA | Yes | No | NA | NA | NA | Yes | Yes
Ralstonia pickettii | 0 | P3HP | Kasuya, K. I., Ohura, T., Masuda, K., & Doi, Y. (1999). Substrate and binding specificities of bacterial polyhydroxybutyrate depolymerases. International journal of biological macromolecules, 24(4), 329-336. | PHB-depolymerase | Yes | AAA21974.1 | MVRRLWRRIAGWLAACVAILCAFPLHAATAGPGAWSSQQTWAADSVNGGNLTGYFYWPASQPTTPNGKRALVLVLHGCVQTASGDVIDNANGAGFNWKSVADQYGAVILAPNATGNVYSNHCWDYANASPSRTAGHVGVLLDLVNRFVTNSQYAIDPNQVYVAGLSSGGGMTMVLGCIAPDIFAGIGINAGPPPGTTTAQIGYVPSGFTATTAANKCNAWAGSNAGKFSTQIAGAVWGTSDYTVAQAYGPMDAAAMRLVYGGNFTQGSQVSISGGGTNTPYTDSNGKVRTHEISVSGMAHAWPAGTGGDNTNYVDATHINYPVFVMDYWVKNNLRAGSGTGQAGSAPTGLAVTATTSTSVSLSWNAVANASSYGVYRNGSKVGSATATAYTDSGLIAGTTYSYTVTAVDPTAGESQPSAAVSATTKSAFTCTATTASNYAHVQAGRAHDSGGIAYANGSNQSMGLDNLFYTSTLAQTAAGYYIVGNCP | 1999 | Weight loss | 14HB) was purchased from Polyscience Inc. Poly(3-hydroxypentanoate) ((P(3HV)) was produced by a recombinant Ralstonia eutropha from pentanoic acid [28]. Poly(3-hydroxyoctanoate) ((P(3HO)) was produced by Pseudomonas oleo6orans ATCC 29347 from octanoic acid [29]. Poly(4-hydroxybutyrate) ((P(4HB)) was produced by C. acido6orans IFO 13582 from 1,4-butanediol [30]. Poly(3-hydroxypropionate) ((P(3HP)), poly(5-hydroxypentanoate) (P(5HV)), and poly(6-hydroxyhexanoate) (P(6HH) were prepared at 60°C by ring-opening polymerizations of b-propiolactone, d-valelolactone, and o-caprolactone in the presence of poly(methylaluminoxane) catalyst, respectively [31]. Poly(2-hydroxypropionate) (P(2HP)) was purchased from Shimadzu Inc. Poly(ethylene adipate) (PEA), poly(ethylene succinate) (PESU), poly(butylene adipate) (PBA), and poly(- butylene succinate) (PBSU) were kind gifts of Showa High Polymer Inc. | NA | Yes | No | NA | NA | NA | Yes | Yes
Pseudomonas stutzeri | 0 | P3HP | Kasuya, T., Nakajima, H., & Kitamoto, K. (1999). Cloning and characterization of the bipA gene encoding ER chaperone BiP from Aspergillus oryzae. Journal of bioscience and bioengineering, 88(5), 472-478. | No | No | NA | NA | 1999 | Spectrophotometry | Poly (3-hydroxyoctanoate) (PHO) | NA | NA | No | Water | Marine | South Korea | No | No
Paracoccus denitrificans | 0 | P3HV Oligomers | Lu, J., Takahashi, A., & Ueda, S. (2014). 3-Hydroxybutyrate oligomer hydrolase and 3-hydroxybutyrate dehydrogenase participate in intracellular polyhydroxybutyrate and polyhydroxyvalerate degradation in Paracoccus denitrificans. Appl. Environ. Microbiol., 80(3), 986-993. | 3HV_Dehydrogenase | Yes | NA | MFEKFLSGKTAVVTGSNSGIGLGIAHELARAGADLVLNSFTDMPEDHALAESLAAEHGVEVRYVQADMSKGADCRALIEKAGACDILVNNAGIQHVAPIPDFPGEKWDAIIAINLSSAFHTTAAALPLMRKAGWGRVINIASAHGLTASEYKSAYVAAKHGIVGLTKVTALETAKEPITCNAICPGYVLTPIVEKQIPDQMKTHNMSREDVIAKVMLQRQPSGQFATVEQMGGTAVFLCSPAAEQITGTTISVDGGWTAL | 2014 | HPLC | 3HV oligomer | Sigma Aldrich | Yes | No | Culture collection | Culture collection | NA | No | Yes
Comamonas acidovorans | 0 | P4HB | Kasuya, K. I., Ohura, T., Masuda, K., & Doi, Y. (1999). Substrate and binding specificities of bacterial polyhydroxybutyrate depolymerases. International journal of biological macromolecules, 24(4), 329-336. | PHB-depolymerase | Yes | BAA19791.1 | MAFNFIRAAAAGAAMALCGVGSVHAAVNLPALKIDKTQTTVSGLSSGGFMAVQLHVAYSATFAKGAGVVAGGPFYCAEGSIVNATGRCMASPAGIPTSTLVSTTNTWASQGVIDPVANLQNSKVYLFSGTLDSVVKTGVMDALRTYYNSFVPAANVVYKKDIAAEHAMVTDDYGNACSTKGAPYISDCNFDLAGAMLQHLYGTLNARNNATLPTGNYIEFNQSEFITNHGMATTGWAYVPQACQAGGTATCKLHVVLHGCKQNIGDVQQQYVRNTGYNRWADTNNIVMLYPQTSTAATNSCWDWWGYDSANYSKKSGPQMAAIKAMVDRVSSGTGGTTPPDPVALPAPTGVSTSGATASSMAIGWAAVMGAASYNVYRNANKVNALPVTATSYTDTGLAASTTYSWTVRAADANGAEGATSAAASGTTLAASGGGTATCTTASNYAHTLAGRAYAAGGYTYALGSNQNMGLWNVFVTNTLKQTSTNYYVIGTCP | 1999 | Weight loss | 5HB) was purchased from Polyscience Inc. Poly(3-hydroxypentanoate) ((P(3HV)) was produced by a recombinant Ralstonia eutropha from pentanoic acid [28]. Poly(3-hydroxyoctanoate) ((P(3HO)) was produced by Pseudomonas oleo6orans ATCC 29347 from octanoic acid [29]. Poly(4-hydroxybutyrate) ((P(4HB)) was produced by C. acido6orans IFO 13582 from 1,4-butanediol [30]. Poly(3-hydroxypropionate) ((P(3HP)), poly(5-hydroxypentanoate) (P(5HV)), and poly(6-hydroxyhexanoate) (P(6HH) were prepared at 60°C by ring-opening polymerizations of b-propiolactone, d-valelolactone, and o-caprolactone in the presence of poly(methylaluminoxane) catalyst, respectively [31]. Poly(2-hydroxypropionate) (P(2HP)) was purchased from Shimadzu Inc. Poly(ethylene adipate) (PEA), poly(ethylene succinate) (PESU), poly(butylene adipate) (PBA), and poly(- butylene succinate) (PBSU) were kind gifts of Showa High Polymer Inc. | NA | Yes | No | NA | NA | NA | No | Yes
Pseudomonas stutzeri | 0 | P4HB | Kasuya, K. I., Ohura, T., Masuda, K., & Doi, Y. (1999). Substrate and binding specificities of bacterial polyhydroxybutyrate depolymerases. International journal of biological macromolecules, 24(4), 329-336. | PHB-depolymerase | Yes | BAA32541.1 | MTKQSLPQGMADQRLCRFFTAALCSLLMLLLWPTTVTAGQTFSYTSPQQAYSGSRERSYKVYVPTGLSTPAPMVMALHGCRQTNDDVLNDWGLKAAADRYGFILVAPFITSYDGLRNENCWGFWFEQHIHQGGGEVADLHRIAQQVEANFVIDANRRFITGLSSGGAMALVAAVAYNEYWAAAAPAAGLPYRETASSVSLSGQCPGSATFRSVSQVAADMRSEVNDAYPIPLMILQNRNDCTVLQTAANNMRDAHLQVFGSASRNTPATTKASDTGCSPYHQNDYGCRHIAYTQDGTTATRSLVETVIYDGPLATPNPQDTNHGHYWIGGAQGNNGKWSLQVGPSYPDIIWDFFSRHSRDGSQPQGHPVIVLQGDNPLSVPLGSTFNDPGASASDAEDGSLPVSADCSAVNPSVVGSYSCLYSATDSDGNRSTLTRTVEVYDPNAPVETCQVVSASPSAHIGAGRAYAGGTSNLRAYAKDDGVDIGGSFDTWSNVPLYEGEPGRWYAQRPAACGGSGQAFTCQEWNASNLSHVMAGRAYYGYYTVGGNQYLGSLSGLSTWVRETAQGHFQAGRCSN | 1999 | Weight loss | 10HB) was purchased from Polyscience Inc. Poly(3-hydroxypentanoate) ((P(3HV)) was produced by a recombinant Ralstonia eutropha from pentanoic acid [28]. Poly(3-hydroxyoctanoate) ((P(3HO)) was produced by Pseudomonas oleo6orans ATCC 29347 from octanoic acid [29]. Poly(4-hydroxybutyrate) ((P(4HB)) was produced by C. acido6orans IFO 13582 from 1,4-butanediol [30]. Poly(3-hydroxypropionate) ((P(3HP)), poly(5-hydroxypentanoate) (P(5HV)), and poly(6-hydroxyhexanoate) (P(6HH) were prepared at 60°C by ring-opening polymerizations of b-propiolactone, d-valelolactone, and o-caprolactone in the presence of poly(methylaluminoxane) catalyst, respectively [31]. Poly(2-hydroxypropionate) (P(2HP)) was purchased from Shimadzu Inc. Poly(ethylene adipate) (PEA), poly(ethylene succinate) (PESU), poly(butylene adipate) (PBA), and poly(- butylene succinate) (PBSU) were kind gifts of Showa High Polymer Inc. | NA | Yes | No | NA | NA | NA | Yes | Yes
Ralstonia pickettii | 0 | P4HB | Kasuya, K. I., Ohura, T., Masuda, K., & Doi, Y. (1999). Substrate and binding specificities of bacterial polyhydroxybutyrate depolymerases. International journal of biological macromolecules, 24(4), 329-336. | PHB-depolymerase | Yes | AAA21974.1 | MVRRLWRRIAGWLAACVAILCAFPLHAATAGPGAWSSQQTWAADSVNGGNLTGYFYWPASQPTTPNGKRALVLVLHGCVQTASGDVIDNANGAGFNWKSVADQYGAVILAPNATGNVYSNHCWDYANASPSRTAGHVGVLLDLVNRFVTNSQYAIDPNQVYVAGLSSGGGMTMVLGCIAPDIFAGIGINAGPPPGTTTAQIGYVPSGFTATTAANKCNAWAGSNAGKFSTQIAGAVWGTSDYTVAQAYGPMDAAAMRLVYGGNFTQGSQVSISGGGTNTPYTDSNGKVRTHEISVSGMAHAWPAGTGGDNTNYVDATHINYPVFVMDYWVKNNLRAGSGTGQAGSAPTGLAVTATTSTSVSLSWNAVANASSYGVYRNGSKVGSATATAYTDSGLIAGTTYSYTVTAVDPTAGESQPSAAVSATTKSAFTCTATTASNYAHVQAGRAHDSGGIAYANGSNQSMGLDNLFYTSTLAQTAAGYYIVGNCP | 1999 | Weight loss | 15HB) was purchased from Polyscience Inc. Poly(3-hydroxypentanoate) ((P(3HV)) was produced by a recombinant Ralstonia eutropha from pentanoic acid [28]. Poly(3-hydroxyoctanoate) ((P(3HO)) was produced by Pseudomonas oleo6orans ATCC 29347 from octanoic acid [29]. Poly(4-hydroxybutyrate) ((P(4HB)) was produced by C. acido6orans IFO 13582 from 1,4-butanediol [30]. Poly(3-hydroxypropionate) ((P(3HP)), poly(5-hydroxypentanoate) (P(5HV)), and poly(6-hydroxyhexanoate) (P(6HH) were prepared at 60°C by ring-opening polymerizations of b-propiolactone, d-valelolactone, and o-caprolactone in the presence of poly(methylaluminoxane) catalyst, respectively [31]. Poly(2-hydroxypropionate) (P(2HP)) was purchased from Shimadzu Inc. Poly(ethylene adipate) (PEA), poly(ethylene succinate) (PESU), poly(butylene adipate) (PBA), and poly(- butylene succinate) (PBSU) were kind gifts of Showa High Polymer Inc. | NA | Yes | No | NA | NA | NA | Yes | Yes
Pelosinus fermentans | 0 | PBAT | Biundo, A., Hromic, A., Pavkov-Keller, T., Gruber, K., Quartinello, F., Haernvall, K., ... & Guebitz, G. M. (2016). Characterization of a poly (butylene adipate-co-terephthalate)-hydrolyzing lipase from Pelosinus fermentans. Applied microbiology and biotechnology, 100(4), 1753-1764. | Lipase | Yes | EIW29778.1 | MDSVMQTKEMVMKSNVNSYPIVLVHGFMGWGRNEVLGLKYWGGITDYEQELSSYGYTAYTATVGPVSSNWDRACELYAYIKGGTVDYGHAHSTQKGHSRYGRTYPGLYPEWGNLTTEGKVNKIHLVAHSMGGQTVRTLVQLLKEGSEEERNTTPSQLSSLFAGGKSWVHSITTIASPHDGTTLADGINIFGDFAKNLVASLASFTGAGEKLIYDFKLDQWGLNRKSGESLTDYTNRVFNSAIWNSTNDLANWDLSTDGARVLNQWVKAQSDIYYFSYSTCATVPSILTSNELPHVIYMTPLLYPFGRFIGSYTRNEQGRVIIDNSWKPNDGVVNTISQNGPKIWSSDKIVNYNGVPQIGKWNSMPLLDTIDHMDACGIGTNALTLSWYKGLAEKLSQLTISN | 2016 | Spectrophotometry;MS | PBAT | BASF | Yes | No | NA | NA | NA | Yes | Yes
Uncultured bacterium | 0 | PBAT | Müller, C. A., Perz, V., Provasnek, C., Quartinello, F., Guebitz, G. M., & Berg, G. (2017). Discovery of polyesterases from moss-associated microorganisms. Appl. Environ. Microbiol., 83(4), e02641-16. | Carboxylesterase | Yes | AOR05748.1 | MTTRPESLGLSAERLKRLDAHFDAKYVQTGKLPFAMTLVSRKGEVAHHGFSGLMDEARGKKVEADSLFRIYSMTKPLTSVLFMMLVEEGKVALDDPVHSLIPSWKNLGVYAGGWDMMASKPCARPMQMVDLLRHTSGLTYGFQQRTNVDAAYRKHNIGVFERQISLDATIEALAALPLEFSPGEAWNYSVSTDILGYLIGKIEGRPFEEVLKARLTGPLGMDDTDFQVKASERGRFAACSAINAKGERVLNDDPEKSSYLQPPVLVSGGGGLVSTAGDYLKFCQMMLNGGEANGTRFLSPKTIALMTSNHLPGGVDLPQLSKSLFSEVAYDGVGFGLGFSVTMDPAKTLLPGTAGEYAWGGAASTAFWIDPKEELIVIFMTQLIPSSFYPIRRELRTLAYSAITESFV | 2017 | Clear zone;HPLC | Milled PBAT, with a melting point of 125.3°C, a glass transition temperature of _x0006_34°C, a molecular number average of 19,000 g mol_x0006_1, and a molecular weight average of 65,000 g mol_x0006_1, milled to a particle size of 100 to 300 m as described elsewhere (12), and PBAT foil (ecoflex, with a film thickness of 50 m) were kindly provided by BASF SE. | BASF | Yes | No | NA | NA | NA | No | Yes
Uncultured bacterium | 0 | PBAT | Müller, C. A., Perz, V., Provasnek, C., Quartinello, F., Guebitz, G. M., & Berg, G. (2017). Discovery of polyesterases from moss-associated microorganisms. Appl. Environ. Microbiol., 83(4), e02641-16. | Carboxylesterase | Yes | AOR05749.1 | MNEAMIRGVLEEAVASGGIAGAVVTVTDANATLFQLAVGRQSVAAPDPMRADSVFWIASMTKAITTVAALQLVEQGKLTLDEPIGDVLPELAEPVVLKGFGADGAPVVEPAQAKLTLKHLLTHTSGFSYEFANGDLARYLERTGHPSAATGLKAGLRQPLMFEPGARWEYGIGIDWAGQAVEAASGMTLDAYFAAYVTGPLGMTDTLFLPRADQAARRVAMHQRQPDGSLTAVPFEPRPAPEYLAGGAGLYSTAPDYAAFLRMILNKGMGLLKPETVAAMGTNQIGALRAGKIGSVNPGLTAEADFYPGMDSKWGLGFLINPEKGSFGRSADSLTWAGLPNCYYWIDREKGIGAVILMQSLPSGDMGALKAAAGFEYALYASL | 2017 | Clear zone;HPLC | Milled PBAT, with a melting point of 125.3°C, a glass transition temperature of _x0006_34°C, a molecular number average of 19,000 g mol_x0006_1, and a molecular weight average of 65,000 g mol_x0006_1, milled to a particle size of 100 to 300 m as described elsewhere (12), and PBAT foil (ecoflex, with a film thickness of 50 m) were kindly provided by BASF SE. | BASF | Yes | No | NA | NA | NA | No | Yes
Uncultured bacterium | 0 | PBAT | Müller, C. A., Perz, V., Provasnek, C., Quartinello, F., Guebitz, G. M., & Berg, G. (2017). Discovery of polyesterases from moss-associated microorganisms. Appl. Environ. Microbiol., 83(4), e02641-16. | Carboxylesterase | Yes | AOR05750.1 | MRTVDGRIGMVERRTRLVSLLAAAALAVSLSGCSATTVLNTLEPRWDVAATRDVAYAPGPRHDVDVYAPKKIGPHTPVVVFIYGGGWDSGEKSKYAFVGSALASHGYLVFIPNYRIYPEAHYPDFLQDCALAVRWAKDHAAQYGGDPGELFLMGHSAGAYNAAMLATDPQWLGAVGMDPHRDLKGMVGLAGPYDFLPLQSDELKAIFGAVGQEPASQPINHVDGREPPMFLAHDLGDTVVYPKNTINMAAKIQAAGGEVETKYYKGLSHALMIGVFAAPLRFLGPVFRDSTQFIDAHASSSASKP | 2017 | Clear zone;HPLC | Milled PBAT, with a melting point of 125.3°C, a glass transition temperature of _x0006_34°C, a molecular number average of 19,000 g mol_x0006_1, and a molecular weight average of 65,000 g mol_x0006_1, milled to a particle size of 100 to 300 m as described elsewhere (12), and PBAT foil (ecoflex, with a film thickness of 50 m) were kindly provided by BASF SE. | BASF | Yes | No | NA | NA | NA | No | Yes
Uncultured bacterium | 0 | PBAT | Müller, C. A., Perz, V., Provasnek, C., Quartinello, F., Guebitz, G. M., & Berg, G. (2017). Discovery of polyesterases from moss-associated microorganisms. Appl. Environ. Microbiol., 83(4), e02641-16. | Carboxylesterase | Yes | AOR05751.1 | MGKQDLVRAVLENAVASGAVAGAVAAVTTASGTVLEVAAGQQSAEVPAPMAVDSVFWVASMTKALTTVAAMQLVEDGRLTLNDPIETILPDLANPMVLEGFADDGSPITRPARKKITLGQLLTHTAGFSYDFASADLARYLAVTGTPSAATGLKAGLRQPLLFEPGERWEYSIGIDWAGQAVEAVSGRRLDDYFAAYVTGPLGMKDTVFQPGKARDSRRAAMHQRTEDGGLKVVPFDPRPAPEFLSGGGGLYSTAPDYLAFMRMILNQGGDILAPETVEAMGRNQIGKLRAGRIGSANPAVIAPSDFYPGMDAKWGLGFLLNPAPGPFGRSAGSLTWAGLPNCYYWIDPAKGIAAVILMQLLPSGDPGALKTYAGFEAAVYASL | 2017 | Clear zone;HPLC | Milled PBAT, with a melting point of 125.3°C, a glass transition temperature of _x0006_34°C, a molecular number average of 19,000 g mol_x0006_1, and a molecular weight average of 65,000 g mol_x0006_1, milled to a particle size of 100 to 300 m as described elsewhere (12), and PBAT foil (ecoflex, with a film thickness of 50 m) were kindly provided by BASF SE. | BASF | Yes | No | NA | NA | NA | No | Yes
Uncultured bacterium | 0 | PBAT | Müller, C. A., Perz, V., Provasnek, C., Quartinello, F., Guebitz, G. M., & Berg, G. (2017). Discovery of polyesterases from moss-associated microorganisms. Appl. Environ. Microbiol., 83(4), e02641-16. | Carboxylesterase | Yes | AOR05752.1 | MASWQSKILNPVIRALVKRKLLKTHDAAGIRKAFGGVLPPPRGAQFSADVVGGMPGEWAKSGGAAAGTMLYLHGGGYVGGSTATHRPITAAFAIRGLDVFVPDYRLAPENAFPAAVDDGLAAYKGLLDAGIAPAKLTIAGDSAGGGLALAILLAAKAEGVTMPACAILLSPWTDLAVTGETVRTNLDRDPMLTDSVLKDNAAFYLNGADPKNPLASPLYGDLAGLPPLMITAGDTEVLLEDSTRFAARAREHGVAVSLKIWEGMPHVWQLFQRVLPEARAAIEEAARFAKAHFST | 2017 | Clear zone;HPLC | Milled PBAT, with a melting point of 125.3°C, a glass transition temperature of _x0006_34°C, a molecular number average of 19,000 g mol_x0006_1, and a molecular weight average of 65,000 g mol_x0006_1, milled to a particle size of 100 to 300 m as described elsewhere (12), and PBAT foil (ecoflex, with a film thickness of 50 m) were kindly provided by BASF SE. | BASF | Yes | No | NA | NA | NA | No | Yes
Uncultured bacterium | 0 | PBAT | Müller, C. A., Perz, V., Provasnek, C., Quartinello, F., Guebitz, G. M., & Berg, G. (2017). Discovery of polyesterases from moss-associated microorganisms. Appl. Environ. Microbiol., 83(4), e02641-16. | Carboxylesterase | Yes | AOR05753.1 | MKKVIVFLVFMLFCTATYAQKVSKVVFFGDSLTDNGNLFRLVELIPKTPPYYQGRFSNGPTWAENLGEYFVKTNGAKYEIYAYAGATAAAHNIFETLAPTLLVDQVARYLETNPSDDKSKVLFVFWIGANDYLFLPTGNADELTTAAIQKTANGITTLLDQGAQNFLILDLPDLSKTPFAADLNMVSQMGSFTILHNQKLASLVDKMQKEHPQAQLMLFQLLQFSELIENPAKYNAKYHLNLSNTRAACWQGSVFDDIDTDNLANKTNKAISNPQPEVKEPILCEHPEQYVFFDHLHPTATVHQLLAALVEEAMNNRWS | 2017 | Clear zone;HPLC | Milled PBAT, with a melting point of 125.3°C, a glass transition temperature of _x0006_34°C, a molecular number average of 19,000 g mol_x0006_1, and a molecular weight average of 65,000 g mol_x0006_1, milled to a particle size of 100 to 300 m as described elsewhere (12), and PBAT foil (ecoflex, with a film thickness of 50 m) were kindly provided by BASF SE. | BASF | Yes | No | NA | NA | NA | No | Yes
Bacillus pumilus | 0 | PBAT | Muroi, F., Tachibana, Y., Soulenthone, P., Yamamoto, K., Mizuno, T., Sakurai, T., ... & Kasuya, K. I. (2017). Characterization of a poly (butylene adipate-co-terephthalate) hydrolase from the aerobic mesophilic bacterium Bacillus pumilus. Polymer Degradation and Stability, 137, 11-22. | PBAT hydrolase | No | NA | NA | 2017 | Clear zone;Weight loss;SEM | Poly(butylene adipate-co-terephthalate) | BASF | NA | No | Soil | Soil | Japan | No | No
Clostridium botulinum | 0 | PBAT | Perz, V., Baumschlager, A., Bleymaier, K., Zitzenbacher, S., Hromic, A., Steinkellner, G., ... & Küper, U. (2016). Hydrolysis of synthetic polyesters by Clostridium botulinum esterases. Biotechnology and bioengineering, 113(5), 1024-1034. | Estarase | Yes | AKZ20828.1;AKZ20829.1 | MAEPKAQGTQKVESSTTKKEVKDAEETIKIPTLEDIDNLIDSAEEVKSEEDINKMPPLKFPVEFPEVNTRSIIGGNNYPIVLVHGFMGFGRDELLGYKYWGGVVDLQEKLNASGHETYTATVGPVSSNWDRACELYAYIVGGTVDYGEAHAKKFKHNRYGRTYPGIYKNISNENKIHLIGHSMGGQTIRTLTQLLSEGSEEEINCGQENISPLFEGGKHWIHSVSTISTPNDGTTLSDLMPAKDLISYTFGVLGTITGKNKLFSSIYDLKLDQWGLKKQNGESQRDYIERVLDSNIWNSTKDIATYDLSTEGAQELNTWVKAQPDVYYFSWTTQATKESILTGHSVAQIGPMNPIFYPTANLMGRYSRNQKDLPIIDKKWFPNDGVVNCISQDGPKLGSNDVIEQYNGGVKIGQWNAMPR;MAGNSDAMGVGNNYPIVMVHGCFGWGSNEGAGLYYWGGKESLTQKLTEKGYTVYSPSIGPVSSNWDRACELYTYIVGGTVDYGESHSKKYGHERYGRSYPGVYKQIGTKDSSGNVQKIHLIGHSMGGQTIRLLAQLLENGDPNELSFTTDGSINSLFTGGKSWVSSITSIATPHDGSQEAHIKCDIEPLTHQFVAAIAAIKGKNVNLDDLNYDFQLDQWGLKRKPGESRLAYNNRVIKSEIWKKTKDLSVWDLSPEGAREFNSYVKAQSDIDYFSIACVNTHEDKLTHFQVPNKKMNPVLVKSSIFMGMYTNNKSGEVPIDKSWWRNDGVVSVISAINPKVGSTDKIVDYSGTAVKGTWNYLGELDNTDHIEVCGMKYDRKGIEQMYFNVAEMLSKLPVEIINTDHMDIVGTFGNVKDWYMDYASFLSNLSR | 2016 | HPLC | PBAT (poly(butylene adipate-co-butylene terephthalate) was kindly provided by BASF SE. | BASF | NA | No | NA | Culture collection | NA | No | Yes
Clostridium hathewayi | 0 | PBAT | Perz, V., Hromic, A., Baumschlager, A., Steinkellner, G., Pavkov-Keller, T., Gruber, K., ... & Sinkel, C. (2016). An esterase from anaerobic Clostridium hathewayi can hydrolyze aliphatic–aromatic polyesters. Environmental science & technology, 50(6), 2899-2907. | Esterase | Yes | EFC94627.1 | MAKQFLYDNLPVVETKAGKLRGYQWEGTYIFKGIRYARANRFQLPEEVEPWEGVKEAASYGFVCPMLTRDHPQGELLVPHRYWPQDEDCLSLNIWSQSLDRSAKKPVMFWIHGGAFSMGSSIEQKAYNGENMSRYGDVVVVTVNHRLNILGYLDLSPYGERYAGSANAGQADLVAALKWVRDNIEAFGGDPDNVTIFGQSGGGMKVSGLMQTPEADGLFHRAMIMSGVAGDVLPYSTGDSRPLIQAMLKELGLAEQEAGRLETVPYYDLAAAYNRVSPAIARAGGYIGCTPRPDDFYKGEGPAVGFTDHAKTIPVMVGTVFGEFAMMPLPFNKETISEAELDEILDKRFQGHGKELKTVFAEAYPGKSPVDLLTLDTIFRGPTKEFVRSLAAAGGSVYSYLFALEFPYQNQKTA | 2016 | HPLC;SEM | Milled PBAT | BASF | Yes | No | NA | NA | NA | No | No
Pseudomonas pseudoalcaligenes | 0 | PBAT | Wallace, P. W., Haernvall, K., Ribitsch, D., Zitzenbacher, S., Schittmayer, M., Steinkellner, G., ... & Birner-Gruenberger, R. (2017). PpEst is a novel PBAT degrading polyesterase identified by proteomic screening of Pseudomonas pseudoalcaligenes. Applied microbiology and biotechnology, 101(6), 2291-2303. | Polyesterase | Yes | AMW89397.1 | MGTLLVVGDSISAAFGLDSRQGWVALLEKRLSEEGFEHSVVNASISGDTSAGGAARLSALLAEHKPELVIIELGGNDGLRGQPPAQLQQNLASMVEQSQQAGAKVLLLGMKLPPNYGVRYTTAFAQVFTDLAEQKQVSLVPFFLEGVGGVPGMMQADGIHPAEAAQEILLDNVWPTLKPML | 2017 | MS | The PBAT film and aromatic polyester mimicking oligomer bis(4-(benzoyloxybutyl)terephthalate (BABuTABuBA) were synthesised as previously described (Perz et al. 2016a) and kindly provided by BASF SE (Germany) | BASF | Yes | No | NA | NA | NA | Yes | Yes
Fusarium solani | 0 | PBAT | Zumstein, M. T., Rechsteiner, D., Roduner, N., Perz, V., Ribitsch, D., Guebitz, G. M., ... & Sander, M. (2017). Enzymatic hydrolysis of polyester thin films at the nanoscale: effects of polyester structure and enzyme active-site accessibility. Environmental science & technology, 51(13), 7476-7485. | Cutinase | No | NA | NA | 2017 | NMR;Spectrophotometry;QCM-D | All polyesters were provided by BASF SE and synthesized as previously described.37,38 | BASF | Yes | No | NA | NA | NA | Yes | Yes
Rhizopus oryzae | 0 | PBAT | Zumstein, M. T., Rechsteiner, D., Roduner, N., Perz, V., Ribitsch, D., Guebitz, G. M., ... & Sander, M. (2017). Enzymatic hydrolysis of polyester thin films at the nanoscale: effects of polyester structure and enzyme active-site accessibility. Environmental science & technology, 51(13), 7476-7485. | Lipase | No | NA | NA | 2017 | NMR;Spectrophotometry;QCM-D | All polyesters were provided by BASF SE and synthesized as previously described.37,38 | BASF | Yes | No | NA | NA | NA | Yes | Yes
Fusarium solani | 0 | PBS | Abe, M., Kobayashi, K., Honma, N., & Nakasaki, K. (2010). Microbial degradation of poly (butylene succinate) by Fusarium solani in soil environments. Polymer Degradation and Stability, 95(2), 138-143. | No | No | NA | NA | 2010 | CO2 | The biodegradable plastic used in this study was GS Pla_x0003_ (AZ-91TN grade, Mitsubishi Chemical Corporation, Tokyo, Japan), which is a commercial plastic made of PBS. | Mitsubishi Gas Chemical | NA | No | PBS Film | Soil | Japan | No | No
Streptomyces sp. | 0 | PBS | Calabia, B. P., & Tokiwa, Y. (2004). Microbial degradation of poly (D-3-hydroxybutyrate) by a new thermophilic Streptomyces isolate. Biotechnology letters, 26(1), 15-19. | No | No | NA | NA | 2004 | Clear zone | poly(butylene succinate (PBS), Bionolle 1020, (Mn 4.8 × 104) from Showa Highpolymer | Showa Denko | NA | Yes | Soil | Soil | Japan | No | No
Bacillus pumilus | 0 | PBS | Hayase, N., Yano, H., Kudoh, E., Tsutsumi, C., Ushio, K., Miyahara, Y., ... & Nakagawa, K. (2004). Isolation and characterization of poly (butylene succinate-co-butylene adipate)-degrading microorganism. Journal of Bioscience and Bioengineering, 97(2), 131-133. | No | No | NA | NA | 2004 | Clear zone;X-ray;NMR | PBS (Bionolle #1001; Showa High-Polymer) | Showa Denko | No | No | Soil | Soil | NA | No | No
Aspergillus niger | 0 | PBS | Ishii, N., Inoue, Y., Tagaya, T., Mitomo, H., Nagai, D., & Kasuya, K. I. (2008). Isolation and characterization of poly (butylene succinate)-degrading fungi. Polymer Degradation and Stability, 93(5), 883-888. | No | No | NA | NA | 2008 | Clear zone;Weight loss;Microscopy;SEM;GPC;MS | PBSu (1,4-Butanediol/succinic acid;Tm 117;Mw 17.6x10-4) | Showa Denko | NA | No | Soil | Soil | Japan | No | No
Cordyceps fumosorosea | 0 | PBS | Ishii, N., Inoue, Y., Tagaya, T., Mitomo, H., Nagai, D., & Kasuya, K. I. (2008). Isolation and characterization of poly (butylene succinate)-degrading fungi. Polymer Degradation and Stability, 93(5), 883-888. | No | No | NA | NA | 2008 | Clear zone;Weight loss;Microscopy;SEM;GPC;MS | PBSu (1,4-Butanediol/succinic acid;Tm 117;Mw 17.6x10-4) | Showa Denko | NA | No | Soil | Soil | Japan | No | No
Fusarium solani | 0 | PBS | Ishii, N., Inoue, Y., Tagaya, T., Mitomo, H., Nagai, D., & Kasuya, K. I. (2008). Isolation and characterization of poly (butylene succinate)-degrading fungi. Polymer Degradation and Stability, 93(5), 883-888. | No | No | NA | NA | 2008 | Clear zone;Weight loss;Microscopy;SEM;GPC;MS | PBSu (1,4-Butanediol/succinic acid;Tm 117;Mw 17.6x10-4) | Showa Denko | NA | No | Soil | Soil | Japan | No | No
Aspergillus fumigatus | 0 | PBS | Jung, H. W., Yang, M. K., & Su, R. C. (2018). Purification, characterization, and gene cloning of an Aspergillus fumigatus polyhydroxybutyrate depolymerase used for degradation of polyhydroxybutyrate, polyethylene succinate, and polybutylene succinate. Polymer degradation and stability, 154, 186-194. | Esterase | Yes | NA | MRGVWRYMPVYYYKCMLIPLLTFTKISIISKPQESRISLIICRTMPTVATFLGLAISGAAMASGAALGAYNVDPNSISVSGLSSGGFMSAQLGVAYSDTFKVGFGVFAGGPYDCARGQSYTTCMYNQNPSITTPVANMKSWSGNKINPVSNLQSRKIYMWTGTADTTVGPNVMSQLKTQLANFASAANVSYITTSGAAHTFPTDFDAAGDNSCSSSVSPYISNCQCDGAGAVLQWMYGPLNARNPGTLSGSIVSFSQTGEYGASGMDTTGYLYVPRACQPGSSTVCKLHVALHGCKQSYSMIGSKFVSNTGYNMWADTNDIIILYPQAVADNTMHTIWTGMPLPNPNGCWDWVGWYGANADQVGGVQMAAIVNQVARVVSGYGAGSSSSTTAATPTTTTGSITTTTTTTATVTTTAVAPLYGQCGGIGWTGPTACATGVCTAYSPYYAQCLLIV | 2018 | Clear zone;MS;Weight loss;SEM | Poly (1,4-butylene succinate) (PBS, Mn: unknown) | Sigma Aldrich | Yes | No | Soil | Hot spring | Taiwan | No | No
Saccharomonospora viridis | 0 | PBS | Kawai, F., Oda, M., Tamashiro, T., Waku, T., Tanaka, N., Yamamoto, M., ... & Tanokura, M. (2014). A novel Ca 2+-activated, thermostabilized polyesterase capable of hydrolyzing polyethylene terephthalate from Saccharomonospora viridis AHK190. Applied microbiology and biotechnology, 98(24), 10053-10064. | Cutinase | Yes | BAO42836.1 | MRIRRQAGTGARASMARAIGVMTTALAVLVGAVGGVAGAEVSTAQDNPYERGPDPTEDSIEAIRGPFSVATERVSSFASGFGGGTIYYPRETDEGTFGAVAVAPGFTASQGSMSWYGERVASQGFIVFTIDTNTRLDQPGQRGRQLLAALDYLVERSDRKVRERLDPNRLAVMGHSMGGGGSLEATVMRPSLKASIPLTPWNLDKTWGQVQVPTFIIGAELDTIASVRTHAKPFYESLPSSLPKAYMELDGATHFAPNIPNTTIAKYVISWLKRFVDEDTRYSQFLCPNPTDRAIEEYRSTCPY | 2014 | Clear zone | The poly(butylene succinate-co-adipate) (PBSA) (Bionolle™ #3001; weight-average MW=1.0×105 ), poly(butylene succinate) (PBS) (Bionolle™ #1020; weight-average MW=1.3× 105 ), and PBSA suspension (Bionolle™ EM-301; weightaverage MW=1.0×105 ) are products of Showa Denko K. K. (Tokyo, Japan) | Showa Denko | NA | No | Compost | Compost | Japan | No | Yes
Paraphoma chrysanthemicola | 0 | PBS | Koitabashi, M., Noguchi, M. T., Sameshima-Yamashita, Y., Hiradate, S., Suzuki, K., Yoshida, S., ... & Kitamoto, H. K. (2012). Degradation of biodegradable plastic mulch films in soil environment by phylloplane fungi isolated from gramineous plants. AMB express, 2(1), 40. | No | No | NA | NA | 2012 | NMR;SEM;Clear zone | PBS film (Bionolle 1001G) have an average molecular weight 104 of 20 to 25 × and a thickness of 20 µm. | Showa Denko | No | No | Leaf | Plant associated | Japan | No | No
Paraphoma chrysanthemicola | 0 | PBS | Koitabashi, M., Sameshima–Yamashita, Y., Koike, H., Sato, T., Moriwaki, J., Morita, T., ... & Kitamoto, H. (2016). Biodegradable plastic-degrading activity of various species of Paraphoma. Journal of oleo science, 65(7), 621-627. | No | No | NA | NA | 2016 | Luminance | PBS mulch film Bionolle 1001G, MW 20x10^4, thickness 20 um | Showa Denko | No | No | Barley | Plant associated | Japan | No | No
Paraphoma radicina | 0 | PBS | Koitabashi, M., Sameshima–Yamashita, Y., Koike, H., Sato, T., Moriwaki, J., Morita, T., ... & Kitamoto, H. (2016). Biodegradable plastic-degrading activity of various species of Paraphoma. Journal of oleo science, 65(7), 621-627. | No | No | NA | NA | 2016 | Luminance | PBS mulch film Bionolle 1001G, MW 20x10^4, thickness 20 um | Showa Denko | No | No | Barley | Plant associated | Japan | No | No
Paraphoma sp. | 0 | PBS | Koitabashi, M., Sameshima–Yamashita, Y., Koike, H., Sato, T., Moriwaki, J., Morita, T., ... & Kitamoto, H. (2016). Biodegradable plastic-degrading activity of various species of Paraphoma. Journal of oleo science, 65(7), 621-627. | No | No | NA | NA | 2016 | Spectrophotometry | Bionolle1001G | Showa Denko | NA | No | Barley | Plant associated | Japan | Yes | No
Aspergillus sp. | 0 | PBS | Li, F., Hu, X., Guo, Z., Wang, Z., Wang, Y., Liu, D., ... & Chen, S. (2011). Purification and characterization of a novel poly (butylene succinate)-degrading enzyme from Aspergillus sp. XH0501-a. World Journal of Microbiology and Biotechnology, 27(11), 2591-2596. | PBS-degrading enzyme | No | NA | NA | 2011 | Clear zone;Spectrophotometry;MS | PBS powder with a molecular weight of 9.02 9 10 was obtained from Showa Highpolymer Co. (Japan). | Showa Denko | NA | No | Soil | Soil | NA | No | No
Aspergillus oryzae | 0 | PBS | Maeda, H., Yamagata, Y., Abe, K., Hasegawa, F., Machida, M., Ishioka, R., ... & Nakajima, T. (2005). Purification and characterization of a biodegradable plastic-degrading enzyme from Aspergillus oryzae. Applied microbiology and biotechnology, 67(6), 778-788. | Cutinase | Yes | NA | MHLRNIVIALAATAVASPVDLQDRQLTGGDELRDGPCKPITFIFARASTEPGLLGISTGPAVCNRLKLARSGDVACQGVGPRYTADLPSNALPEGTSQAAIAEAQGLFEQAVSKCPDTQIVAGGYSQGTAVMNGAIKRLSADVQDKIKGVVLFGYTRNAQERGQIANFPKDKVKVYCAVGDLVCLGTLIVAPPHFSYLSDTGDASDFLLSQLG | 2005 | Clear zone | PBS film (Bionolle #1001; weight-average molecular weight, 1.0×105; thickness, 20-μm) and emulsified PBS (Bionolle EM-150; weight average molecular weight, 1.0×105) were obtained from Showa Highpolymer (Tokyo, Japan). | Showa Denko | No | No | Culture collection | Culture collection | NA | No | No
Cryptococcus sp. | 2046349 | PBS | Masaki, K., Kamini, N. R., Ikeda, H., & Iefuji, H. (2005). Cutinase-like enzyme from the yeast Cryptococcus sp. strain S-2 hydrolyzes polylactic acid and other biodegradable plastics. Appl. Environ. Microbiol., 71(11), 7548-7550. | Cutinase | Yes | BAC67242.1 | MLVSALALAVLSAASLGRAAPTPESAEAHELEARATSSACPQYVLINTRGTGEPQGQSAGFRTMNSQITAALSGGTIYNTVYTADFSQNSAAGTADIIRRINSGLAANPNVCYILQGYSQGAAATVVALQQLGTSGAAFAVKGVFLIGNPDHKSGLTCNVDSNGGTTTRNVNGLSVAYQGSVPSGWVSKTLDVCAYGDGVCDTAHGFGINAQHLSYPSDQGVQTMGYKFAVNKLGGSA | 2005 | Spectrophotometry | PBS Bionolle; no. 1001; Showa Highpolymer Co., Ltd., Tokyo, Japan | Showa Denko | NA | No | NA | NA | NA | Yes | Yes
Uncultured bacterium | 0 | PBS | Mayumi, D., Akutsu-Shigeno, Y., Uchiyama, H., Nomura, N., & Nakajima-Kambe, T. (2008). Identification and characterization of novel poly (DL-lactic acid) depolymerases from metagenome. Applied microbiology and biotechnology, 79(5), 743-750. | PLA-depolymerase | Yes | BAF57210.1 | MLLKKRWLIFISFLLAFTLLIPTAASASEKHYKPNIALEPIENSEGNEHPIILVHGLGGFGRDELGGIIKMWGGIHDIEKKLREKGYKVYTAAVGPVSSNRDRAIELYYQIKGGTVDYGEAHAKKYGHDRYGRTYPGFYPEWGEINPKTGKPNKVHLIGHSMGGQTIRTLAQLLYEGDPEEHKTGGNDISPLLSGEKQPWLHSVLSISSPHDGSTATYLVNDVIPIIQELVIGAAIFAGNIDQNLYDFKLDHWGIKKRPGESFHSYVQRVRNSPGWKTKDTANWDLKPEGAYELNRWVKAQPDVYYFSVSNTQSRRSLLTGYYVPDLFMNPFLHPTAYYIGSKTFRKSNFVLDKTWWENDGLVSVKAMKGPNIGSNDVIVEYNGTPRKGVWNHLGTMRQFDHLDIIGWGVRDVTSWYEDVARFLYSLPDDY | 2008 | Spectrophotometry | PBS (BIONOLLE 1001™; PBS1001; weight-average molecular weight, 2.6×105 ) and PBSA (BIONOLLE emulsion EM-301™ were purchased from Showa Highpolymer (Tokyo, Japan). | Showa Denko | NA | Yes | NA | NA | NA | Yes | Yes
Uncultured bacterium | 0 | PBS | Mayumi, D., Akutsu-Shigeno, Y., Uchiyama, H., Nomura, N., & Nakajima-Kambe, T. (2008). Identification and characterization of novel poly (DL-lactic acid) depolymerases from metagenome. Applied microbiology and biotechnology, 79(5), 743-750. | PLA-depolymerase | Yes | BAF57212.1 | METVKGVHLAIAALLFLCVLPGNADASEKQFDLVLVHGLTNKHRWSDSFLRALVNEWGSGNVYVIYTNQSMQVSKRTIDGKTITFIGKNDFSAGDDSVKDQAEIMAEKIEVLKRDHGLSPQFYIIAHSMGGLVSRQYIYDHPNTVAGLVTLGTPHHGSPLASDFDWLGFFIGAEAAMDNLRPEWVEDFNRRFPVENAPLYNGGKIYTIRGDSDGKIWEWGAMGELYVGWHILHKKHGTDSDGLVPHASAVIEGAVHLADFPNYHHLDLVTREEVAKKAAEVLR | 2008 | Spectrophotometry | PBS (BIONOLLE 1001™; PBS1001; weight-average molecular weight, 2.6×105 ) and PBSA (BIONOLLE emulsion EM-301™ were purchased from Showa Highpolymer (Tokyo, Japan). | Showa Denko | NA | No | NA | NA | NA | Yes | Yes
Uncultured bacterium | 0 | PBS | Mayumi, D., Akutsu-Shigeno, Y., Uchiyama, H., Nomura, N., & Nakajima-Kambe, T. (2008). Identification and characterization of novel poly (DL-lactic acid) depolymerases from metagenome. Applied microbiology and biotechnology, 79(5), 743-750. | PLA-depolymerase | Yes | BAF57214.1 | MHESVHAESLWLTMDDGAEVYVRVWEPAARAAADSSDDAPAPPAAAGGPRAVLQLAHGMTEHSGRYDDFARFLAGRGFAVVGNDHRGHGHTGERADSMGYLADQDGFERLVDDLRAVHEWACRRWPGAPRFLMGHSMGSFLVRRYIQRYGDTVAGVIIMGTAGNPGLPGKIGRRLARLEMRRRGPRHPSMLLTSLVFGGYNKKIRSPKTAFDWLSRDAEAVKAYVADPWCGFVPSAGFYFDLLTGLLLIHDEREIARIPKDLPMLFLSGDADPVTGYGKGVERVIAQYERHGLRRMTSILYKDARHELLNELNKEEVYGDILKWLENTQAGILRNLSK | 2008 | Spectrophotometry | PBS (BIONOLLE 1001™; PBS1001; weight-average molecular weight, 2.6×105 ) and PBSA (BIONOLLE emulsion EM-301™ were purchased from Showa Highpolymer (Tokyo, Japan). | Showa Denko | NA | No | NA | NA | NA | Yes | Yes
Streptomyces sp. | 0 | PBS | Phithakrotchanakoon, C., Rudeekit, Y., Tanapongpipat, S., Leejakpai, T., Aiba, S. I., Noda, I., & Champreda, V. (2009). Microbial degradation and physico-chemical alteration of polyhydroxyalkanoates by a thermophilic Streptomyces sp. Biologia, 64(2), 246-251. | No | No | NA | NA | 2009 | DSC;SEM;Clear zone;HPLC;GPC | Polybutylene-succinate (PBS) | Sigma Aldrich | Yes | Yes | NA | Landfill | Thailand | No | No
Amycolatopsis alba | 0 | PBS | Pranamuda, H., & Tokiwa, Y. (1999). Degradation of poly (L-lactide) by strains belonging to genus Amycolatopsis. Biotechnology Letters, 21(10), 901-905. | No | No | NA | NA | 1999 | Clear zone;TOC | PTMS (BIONOLLE 1020; Mn D 2:9 _ 104) pellet | Showa Denko | NA | No | Culture collection | Culture collection | NA | No | No
Amycolatopsis azurea | 0 | PBS | Pranamuda, H., & Tokiwa, Y. (1999). Degradation of poly (L-lactide) by strains belonging to genus Amycolatopsis. Biotechnology Letters, 21(10), 901-905. | No | No | NA | NA | 1999 | Clear zone;TOC | PTMS (BIONOLLE 1020; Mn D 2:9 _ 104) pellet | Showa Denko | NA | No | Culture collection | Culture collection | NA | No | No
Amycolatopsis fastidiosa | 0 | PBS | Pranamuda, H., & Tokiwa, Y. (1999). Degradation of poly (L-lactide) by strains belonging to genus Amycolatopsis. Biotechnology Letters, 21(10), 901-905. | No | No | NA | NA | 1999 | Clear zone;TOC | PTMS (BIONOLLE 1020; Mn D 2:9 _ 104) pellet | Showa Denko | NA | No | Culture collection | Culture collection | NA | No | No
Amycolatopsis mediterranei | 0 | PBS | Pranamuda, H., & Tokiwa, Y. (1999). Degradation of poly (L-lactide) by strains belonging to genus Amycolatopsis. Biotechnology Letters, 21(10), 901-905. | No | No | NA | NA | 1999 | Clear zone;TOC | PTMS (BIONOLLE 1020; Mn D 2:9 _ 104) pellet | Showa Denko | NA | No | Culture collection | Culture collection | NA | No | No
Amycolatopsis methanolica | 0 | PBS | Pranamuda, H., & Tokiwa, Y. (1999). Degradation of poly (L-lactide) by strains belonging to genus Amycolatopsis. Biotechnology Letters, 21(10), 901-905. | No | No | NA | NA | 1999 | Clear zone;TOC | PTMS (BIONOLLE 1020; Mn D 2:9 _ 104) pellet | Showa Denko | NA | No | Culture collection | Culture collection | NA | No | No
Amycolatopsis orientalis | 0 | PBS | Pranamuda, H., & Tokiwa, Y. (1999). Degradation of poly (L-lactide) by strains belonging to genus Amycolatopsis. Biotechnology Letters, 21(10), 901-905. | No | No | NA | NA | 1999 | Clear zone;TOC | PTMS (BIONOLLE 1020; Mn D 2:9 _ 104) pellet | Showa Denko | NA | No | Culture collection | Culture collection | NA | No | No
Amycolatopsis rugosa | 0 | PBS | Pranamuda, H., & Tokiwa, Y. (1999). Degradation of poly (L-lactide) by strains belonging to genus Amycolatopsis. Biotechnology Letters, 21(10), 901-905. | No | No | NA | NA | 1999 | Clear zone;TOC | PTMS (BIONOLLE 1020; Mn D 2:9 _ 104) pellet | Showa Denko | NA | No | Culture collection | Culture collection | NA | No | No
Amycolatopsis sp. | 0 | PBS | Pranamuda, H., & Tokiwa, Y. (1999). Degradation of poly (L-lactide) by strains belonging to genus Amycolatopsis. Biotechnology Letters, 21(10), 901-905. | No | No | NA | NA | 1999 | Clear zone;TOC | PTMS (BIONOLLE 1020; Mn D 2:9 _ 104) pellet | Showa Denko | NA | No | Culture collection | Culture collection | NA | No | No
Amycolatopsis sulphurea | 0 | PBS | Pranamuda, H., & Tokiwa, Y. (1999). Degradation of poly (L-lactide) by strains belonging to genus Amycolatopsis. Biotechnology Letters, 21(10), 901-905. | No | No | NA | NA | 1999 | Clear zone;TOC | PTMS (BIONOLLE 1020; Mn D 2:9 _ 104) pellet | Showa Denko | NA | No | Culture collection | Culture collection | NA | No | No
Amycolatopsis tolypomycina | 0 | PBS | Pranamuda, H., & Tokiwa, Y. (1999). Degradation of poly (L-lactide) by strains belonging to genus Amycolatopsis. Biotechnology Letters, 21(10), 901-905. | No | No | NA | NA | 1999 | Clear zone;TOC | PTMS (BIONOLLE 1020; Mn D 2:9 _ 104) pellet | Showa Denko | NA | No | Culture collection | Culture collection | NA | No | No
Pseudozyma antarctica | 0 | PBS | Sameshima-Yamashita, Y., Watanabe, T., Tanaka, T., Tsuboi, S., Yarimizu, T., Morita, T., ... & Kitamoto, H. (2019). Construction of a Pseudozyma antarctica strain without foreign DNA sequences (self-cloning strain) for high yield production of a biodegradable plastic-degrading enzyme. Bioscience, biotechnology, and biochemistry, 83(8), 1547-1556. | Pseudozyma antarctica GB-4(0) esterase | Yes | BBB03504.1 | MQFKSTFAALVLAAAGLVQAAPLQERAGCSSYVIINTRGTSEPQGPSVGFRTMNTRIRSAVSGGSEYDTVYPAGIDQNSAQGTANIVAQVKAGLARNPNTCFLLEGYSQGAAATCNALPQLTGAAFDAVKGVILIGNPEHKPNLACNVDGNGGKTTFSARGISAAFTQGVPSNWVSKTLDICIYGDGVCDVSSGFGITPQHLTYGYNTNVQTMGANFGIKALQG | 2019 | Clear zone;Spectrophotometry | Bionolle EM-301 | Showa Denko | NA | No | Seeds | Plant associated | Japan | Yes | No
Thermoascus aurantiacus | 0 | PBS | Sanchez, J. G., Tsuchii, A., & Tokiwa, Y. (2000). Degradation of polycaprolactone at 50° C by a thermotolerant Aspergillus sp. Biotechnology Letters, 22(10), 849-853. | No | No | NA | NA | 2000 | TOC;Clear zone;HPLC;SEM | Poly[tetramethylene succinate] (mw 2.0x10^4) | Showa Denko | NA | Yes | Culture collection | Culture collection | NA | No | No
Actinomadura sp. | 0 | PBS | Sriyapai, P., Chansiri, K., & Sriyapai, T. (2018). Isolation and Characterization of Polyester-Based Plastics-Degrading Bacteria from Compost Soils. Microbiology, 87(2), 290-300. | No | No | NA | NA | 2018 | Clear zone;SEM | BPS | Sigma Aldrich | Yes | Yes | Soil | Compost | Thailand | No | No
Laceyella sp. | 0 | PBS | Sriyapai, P., Chansiri, K., & Sriyapai, T. (2018). Isolation and Characterization of Polyester-Based Plastics-Degrading Bacteria from Compost Soils. Microbiology, 87(2), 290-300. | No | No | NA | NA | 2018 | Clear zone;SEM | BPS | Sigma Aldrich | Yes | Yes | Soil | Compost | Thailand | No | No
Streptomyces sp. | 0 | PBS | Sriyapai, P., Chansiri, K., & Sriyapai, T. (2018). Isolation and Characterization of Polyester-Based Plastics-Degrading Bacteria from Compost Soils. Microbiology, 87(2), 290-300. | No | No | NA | NA | 2018 | Clear zone;SEM | BPS | Sigma Aldrich | Yes | Yes | Soil | Compost | Thailand | No | No
Bacillus sp. | 0 | PBS | Tansengco, M. L., & Tokiwa, Y. (1997). Thermophilic microbial degradation of polyethylene succinate. World Journal of Microbiology and Biotechnology, 14(1), 133-138. | No | No | NA | NA | 1997 | Clear zone;SEM;Weight loss | poly(butylene succinate) (PBS, Mn 3.5 ´ 104 , Tm 114 °C, BIONOLLE #1020, Showa High Polymer Co., Ltd.) | Showa Denko | NA | Yes | Soil | Soil | Japan | Yes | No
Paenibacillus amylolyticus | 0 | PBS | Teeraphatpornchai, T., Nakajima-Kambe, T., Shigeno-Akutsu, Y., Nakayama, M., Nomura, N., Nakahara, T., & Uchiyama, H. (2003). Isolation and characterization of a bacterium that degrades various polyester-based biodegradable plastics. Biotechnology letters, 25(1), 23-28. | Protease and esterase | No | NA | NA | 2003 | Clear zone | Cylindrical shaped poly(butylene succinate) (Bionolle no. 1020; MW = 1.4×10^5) | Showa Denko | NA | No | Soil | Soil | Japan | No | No
Acidovorax delafieldii | 0 | PBS | Uchida, H., Shigeno-Akutsu, Y., Nomura, N., Nakahara, T., & Nakajima-Kambe, T. (2002). Cloning and sequence analysis of poly (tetramethylene succinate) depolymerase from Acidovorax delafieldii strain BS-3. Journal of bioscience and bioengineering, 93(2), 245-247. | PBS depolymerase | Yes | BAB86909.1 | MHLPRSRWDIPFKEETTMTHHFSVRALLAAGALLASAAVSAQTNPYERGPAPTTSSLEASRGPFSYQSFTVSRPSGYRAGTVYYPTNAGGPVGAIAIVPGFTARQSSINWWGPRLASHGFVVITIDTNSTLDQPDSRSRQQMAALSQVATLSRTSSSPIYNKVDTSRLGVMGWSMGGGGSLISARNNPSIKAAAPQAPWSASKNFSSLTVPTLIIACENDTIAPVNQHADTFYDSMSRNPREFLEINNGSHSCANSGNSNQALLGKKGVAWMKRFMDNDRRYTSFACSNPNSYNVSDFRVAACN | 2002 | Clear zone | PBS (Bionolle #1020). The number average molecular weight of PBS is approximately 60,000. | Showa Denko | NA | No | NA | NA | NA | No | No
Bacillus pumilus | 0 | PBS | Urbanek, A. K., Rymowicz, W., Strzelecki, M. C., Kociuba, W., Franczak, Ł., & Mirończuk, A. M. (2017). Isolation and characterization of Arctic microorganisms decomposing bioplastics. AMB Express, 7(1), 148. | No | No | NA | NA | 2017 | Clear zone | PBS (Bionolle 1020MD) | Showa Denko | NA | No | Soil | Soil | Svalbard | Yes | No
Pseudomonas frederiksbergensis | 0 | PBS | Urbanek, A. K., Rymowicz, W., Strzelecki, M. C., Kociuba, W., Franczak, Ł., & Mirończuk, A. M. (2017). Isolation and characterization of Arctic microorganisms decomposing bioplastics. AMB Express, 7(1), 148. | No | No | NA | NA | 2017 | Clear zone | PBS (Bionolle 1020MD) | Showa Denko | NA | No | Soil | Soil | Svalbard | Yes | No
Pseudomonas sp. | 0 | PBS | Urbanek, A. K., Rymowicz, W., Strzelecki, M. C., Kociuba, W., Franczak, Ł., & Mirończuk, A. M. (2017). Isolation and characterization of Arctic microorganisms decomposing bioplastics. AMB Express, 7(1), 148. | No | No | NA | NA | 2017 | Clear zone | PBS (Bionolle 1020MD) | Showa Denko | NA | No | Soil | Soil | Svalbard | Yes | No
Rhizopus oryzae | 0 | PBS | Zumstein, M. T., Kohler, H. P. E., McNeill, K., & Sander, M. (2016). Enzymatic hydrolysis of polyester thin films: real-time analysis of film mass changes and dissipation dynamics. Environmental science & technology, 50(1), 197-206. | Lipase | No | NA | NA | 2016 | QCM-D;Spectrophotometry | The polyesters included in this study were PBS (obtained as film), PBA, PET, and PLA (containing 11−13% Dlactide) (obtained as granules). These materials were kindly provided by BASF SE. | BASF | Yes | No | NA | NA | NA | Yes | Yes
Bacillus pumilus | 0 | PBS Blend | Hayase, N., Yano, H., Kudoh, E., Tsutsumi, C., Ushio, K., Miyahara, Y., ... & Nakagawa, K. (2004). Isolation and characterization of poly (butylene succinate-co-butylene adipate)-degrading microorganism. Journal of Bioscience and Bioengineering, 97(2), 131-133. | No | No | NA | NA | 2004 | Clear zone;X-ray;NMR | PBS blend | Daicel Chemical Industries | No | No | Soil | Soil | NA | No | No
Pseudozyma antarctica | 0 | PBS blend | Shinozaki, Y., Morita, T., Cao, X. H., Yoshida, S., Koitabashi, M., Watanabe, T., ... & Kitamoto, H. K. (2013). Biodegradable plastic-degrading enzyme from Pseudozyma antarctica: cloning, sequencing, and characterization. Applied microbiology and biotechnology, 97(7), 2951-2959. | Cutinase | Yes | NA | MSIDKYSPKTRGLINSRRHKMKQSTNNSASPSGLVVQHLDEKAHLRHQNRMDEATICLSLKSLDTEVGAHGLNVGVVSVGKVLGGDSESGADVANSVAVDADVERLGDPVGGDALGESSRDTSSAEGGLATVTIDVASEVGLVFGVADKNDTLDGVERRTSKLRKGIAGGSGTLGVALEEEARVGVAGQTGLDLGHDVGSTLGRVLVDTGWVDGVVFGATRNGGANAGVHGAEADRGTLRLAGTASVDDDVRRTASTLLERSSLHETSGGKDEGGKGRLELHLEIDRKGG | 2013 | SEM;NMR;TOC | PBS film Bionolle 1001G, MW 2.0-2.5x10^5, thickness 20um | Bayer | No | No | Culture collection | Culture collection | NA | No | No
Roseateles depolymerans | 0 | PBSA | Ahmad, A., Tsutsui, A., Iijima, S., Suzuki, T., Shah, A. A., & Nakajima-Kambe, T. (2019). Gene structure and comparative study of two different plastic-degrading esterases from Roseateles depolymerans strain TB-87. Polymer Degradation and Stability, 164, 109-117. | No | No | NA | NA | 2019 | Clear zone | NA | NA | NA | No | NA | NA | NA | No | No
Aspergillus oryzae | 0 | PBSA | Garrido, S. M., Kitamoto, N., Watanabe, A., Shintani, T., & Gomi, K. (2012). Functional analysis of FarA transcription factor in the regulation of the genes encoding lipolytic enzymes and hydrophobic surface binding protein for the degradation of biodegradable plastics in Aspergillus oryzae. Journal of bioscience and bioengineering, 113(5), 549-555. | Cutinase | Yes | NA | MHLRNIVIALAATAVASPVDLQDRQLTGGDELRDGPCKPITFIFARASTEPGLLGISTGPAVCNRLKLARSGDVACQGVGPRYTADLPSNALPEGTSQAAIAEAQGLFEQAVSKCPDTQIVAGGYSQGTAVMNGAIKRLSADVQDKIKGVVLFGYTRNAQERGQIANFPKDKVKVYCAVGDLVCLGTLIVAPPHFSYLSDTGDASDFLLSQLG | 2012 | Clear zone | NA | NA | NA | No | Culture collection | Culture collection | NA | No | No
Bacillus pumilus | 0 | PBSA | Hayase, N., Yano, H., Kudoh, E., Tsutsumi, C., Ushio, K., Miyahara, Y., ... & Nakagawa, K. (2004). Isolation and characterization of poly (butylene succinate-co-butylene adipate)-degrading microorganism. Journal of Bioscience and Bioengineering, 97(2), 131-133. | No | No | NA | NA | 2004 | Clear zone;X-ray;NMR | PBSA (Bionolle #3001; Showa High-Polymer) | Showa Denko | No | No | Soil | Soil | NA | No | No
Aspergillus fumigatus | 0 | PBSA | Ishii, N., Inoue, Y., Tagaya, T., Mitomo, H., Nagai, D., & Kasuya, K. I. (2008). Isolation and characterization of poly (butylene succinate)-degrading fungi. Polymer Degradation and Stability, 93(5), 883-888. | No | No | NA | NA | 2008 | Clear zone;Weight loss;Microscopy;SEM;GPC;MS | PBSA (1,4-Butanediol/succinic acid/adipic acid; Tm 92;Mw x10-4) | Showa Denko | NA | No | Soil | Soil | Japan | No | No
Saccharomonospora viridis | 0 | PBSA | Kawai, F., Oda, M., Tamashiro, T., Waku, T., Tanaka, N., Yamamoto, M., ... & Tanokura, M. (2014). A novel Ca 2+-activated, thermostabilized polyesterase capable of hydrolyzing polyethylene terephthalate from Saccharomonospora viridis AHK190. Applied microbiology and biotechnology, 98(24), 10053-10064. | Cutinase | Yes | BAO42836.1 | MRIRRQAGTGARASMARAIGVMTTALAVLVGAVGGVAGAEVSTAQDNPYERGPDPTEDSIEAIRGPFSVATERVSSFASGFGGGTIYYPRETDEGTFGAVAVAPGFTASQGSMSWYGERVASQGFIVFTIDTNTRLDQPGQRGRQLLAALDYLVERSDRKVRERLDPNRLAVMGHSMGGGGSLEATVMRPSLKASIPLTPWNLDKTWGQVQVPTFIIGAELDTIASVRTHAKPFYESLPSSLPKAYMELDGATHFAPNIPNTTIAKYVISWLKRFVDEDTRYSQFLCPNPTDRAIEEYRSTCPY | 2014 | Clear zone | The poly(butylene succinate-co-adipate) (PBSA) (Bionolle™ #3001; weight-average MW=1.0×105 ), poly(butylene succinate) (PBS) (Bionolle™ #1020; weight-average MW=1.3× 105 ), and PBSA suspension (Bionolle™ EM-301; weightaverage MW=1.0×105 ) are products of Showa Denko K. K. (Tokyo, Japan) | Showa Denko | NA | No | Compost | Compost | Japan | No | Yes
Paraphoma chrysanthemicola | 0 | PBSA | Koitabashi, M., Noguchi, M. T., Sameshima-Yamashita, Y., Hiradate, S., Suzuki, K., Yoshida, S., ... & Kitamoto, H. K. (2012). Degradation of biodegradable plastic mulch films in soil environment by phylloplane fungi isolated from gramineous plants. AMB express, 2(1), 40. | No | No | NA | NA | 2012 | NMR;SEM;Clear zone | PBSA (Bionolle EM- 104). 301, average molecular weight, 12 to 15 ×4;Bionelle 3001 G) | Showa Denko | No | No | Leaf | Plant associated | Japan | No | No
Paraphoma chrysanthemicola | 0 | PBSA | Koitabashi, M., Sameshima–Yamashita, Y., Koike, H., Sato, T., Moriwaki, J., Morita, T., ... & Kitamoto, H. (2016). Biodegradable plastic-degrading activity of various species of Paraphoma. Journal of oleo science, 65(7), 621-627. | No | No | NA | NA | 2016 | Luminance | PBSA mulch film Bionolle 3001G, MW 25x10^4, thickness 20 um | Showa Denko | No | No | Barley | Plant associated | Japan | No | No
Paraphoma radicina | 0 | PBSA | Koitabashi, M., Sameshima–Yamashita, Y., Koike, H., Sato, T., Moriwaki, J., Morita, T., ... & Kitamoto, H. (2016). Biodegradable plastic-degrading activity of various species of Paraphoma. Journal of oleo science, 65(7), 621-627. | No | No | NA | NA | 2016 | Luminance | PBSA mulch film Bionolle 3001G, MW 25x10^4, thickness 20 um | Showa Denko | No | No | Barley | Plant associated | Japan | No | No
Paraphoma sp. | 0 | PBSA | Koitabashi, M., Sameshima–Yamashita, Y., Koike, H., Sato, T., Moriwaki, J., Morita, T., ... & Kitamoto, H. (2016). Biodegradable plastic-degrading activity of various species of Paraphoma. Journal of oleo science, 65(7), 621-627. | No | No | NA | NA | 2016 | Spectrophotometry | Bionolle3001G | Showa Denko | NA | No | Barley | Plant associated | Japan | Yes | No
Burkholderia cepacia | 0 | PBSA | Lee, S. H., & Kim, M. N. (2010). Isolation of bacteria degrading poly (butylene succinate-co-butylene adipate) and their lip A gene. International Biodeterioration & Biodegradation, 64(3), 184-190. | Lipase | Yes | NA | MVRSMRSRVVAAAVACAMSGAQFAGTTAVMTLATTHAATAATAATAATAATDDYAATRYPVVLVHGLTGTDKYAGVLEYWYGIQEDLQRHGATVYVANLSGFQSDDGPNGRGEQLLAYVKTVLAATGATKVNLIGHSQGGLTSRYVAAVAPDLVASVTTIGTPHRGSEFADFVQSVLAYDPTGLSSSVIATFFNVFGILTSSSNNTNQDALAALKTLTTSQAAAYNQNYPSAGLGAPGSCQTGAPTETVGGNTHLLYSWAGTAIQPTVSMFGVTGAKDVSTIPVIDPANALDLSTLALLGTGTVMINRGAGQNDGLVSKCSALYGQVLGTRYKWNHLDEINQLLGVRGAYAEDPVAVIRTHANRLKLAGV | 2010 | CO2;Clear zone | PBSA was supplied in pellet shape from IRE Chemical Co. The number average molecular weight and weight average molecular weight of PBSAwas 60,000 gmol^-1 and 130,000 gmol^-1 respectively. | IRE Chemical | NA | No | Soil | Sewage/Sludge | South Korea | No | No
Pseudomonas aeruginosa | 0 | PBSA | Lee, S. H., & Kim, M. N. (2010). Isolation of bacteria degrading poly (butylene succinate-co-butylene adipate) and their lip A gene. International Biodeterioration & Biodegradation, 64(3), 184-190. | Lipase | Yes | NA | MNLVGHSQGGLTSRYVAAVAPDLVASVTTIGTPHRGSEFADFVQSVLAYDPTGLSSSVIAAFANVFGILTSSSNNTNQDALAALKTLTTSQAATYNQNYPSAGLGAPGSCQTGAPTETVGGNTHLLYSWAGTAIQPTISAFGVTGATDTSTIPLIDPANALDLSTLALFGTGTVMINRASGQNDGLVSKCSALYGKVLSTSYKWNHLDEINQLLGVRGANAEDPVAVIRTHANRLKLAGV | 2010 | CO2;Clear zone | PBSA was supplied in pellet shape from IRE Chemical Co. The number average molecular weight and weight average molecular weight of PBSAwas 60,000 gmol^-1 and 130,000 gmol^-1 respectively. | IRE Chemical | NA | No | Soil | Soil | South Korea | No | No
Aspergillus oryzae | 0 | PBSA | Maeda, H., Yamagata, Y., Abe, K., Hasegawa, F., Machida, M., Ishioka, R., ... & Nakajima, T. (2005). Purification and characterization of a biodegradable plastic-degrading enzyme from Aspergillus oryzae. Applied microbiology and biotechnology, 67(6), 778-788. | Cutinase | Yes | NA | MHLRNIVIALAATAVASPVDLQDRQLTGGDELRDGPCKPITFIFARASTEPGLLGISTGPAVCNRLKLARSGDVACQGVGPRYTADLPSNALPEGTSQAAIAEAQGLFEQAVSKCPDTQIVAGGYSQGTAVMNGAIKRLSADVQDKIKGVVLFGYTRNAQERGQIANFPKDKVKVYCAVGDLVCLGTLIVAPPHFSYLSDTGDASDFLLSQLG | 2005 | Clear zone | PBSA film (Bionolle #3001; weight-average molecular weight, 2.2×105; thickness, 50-μm) and PBSA (Bionolle EM-301; weight-average molecular weight, 1.0×105) were purchased from Nacalai Tesque (Kyoto, Japan). | Showa Denko | No | No | Culture collection | Culture collection | NA | No | No
Uncultured bacterium | 0 | PBSA | Mayumi, D., Akutsu-Shigeno, Y., Uchiyama, H., Nomura, N., & Nakajima-Kambe, T. (2008). Identification and characterization of novel poly (DL-lactic acid) depolymerases from metagenome. Applied microbiology and biotechnology, 79(5), 743-750. | PLA-depolymerase | Yes | BAF57210.1 | MLLKKRWLIFISFLLAFTLLIPTAASASEKHYKPNIALEPIENSEGNEHPIILVHGLGGFGRDELGGIIKMWGGIHDIEKKLREKGYKVYTAAVGPVSSNRDRAIELYYQIKGGTVDYGEAHAKKYGHDRYGRTYPGFYPEWGEINPKTGKPNKVHLIGHSMGGQTIRTLAQLLYEGDPEEHKTGGNDISPLLSGEKQPWLHSVLSISSPHDGSTATYLVNDVIPIIQELVIGAAIFAGNIDQNLYDFKLDHWGIKKRPGESFHSYVQRVRNSPGWKTKDTANWDLKPEGAYELNRWVKAQPDVYYFSVSNTQSRRSLLTGYYVPDLFMNPFLHPTAYYIGSKTFRKSNFVLDKTWWENDGLVSVKAMKGPNIGSNDVIVEYNGTPRKGVWNHLGTMRQFDHLDIIGWGVRDVTSWYEDVARFLYSLPDDY | 2008 | Spectrophotometry | PBS (BIONOLLE 1001™; PBS1001; weight-average molecular weight, 2.6×105 ) and PBSA (BIONOLLE emulsion EM-301™ were purchased from Showa Highpolymer (Tokyo, Japan). | Showa Denko | NA | Yes | NA | NA | NA | Yes | Yes
Uncultured bacterium | 0 | PBSA | Mayumi, D., Akutsu-Shigeno, Y., Uchiyama, H., Nomura, N., & Nakajima-Kambe, T. (2008). Identification and characterization of novel poly (DL-lactic acid) depolymerases from metagenome. Applied microbiology and biotechnology, 79(5), 743-750. | PLA-depolymerase | Yes | BAF57212.1 | METVKGVHLAIAALLFLCVLPGNADASEKQFDLVLVHGLTNKHRWSDSFLRALVNEWGSGNVYVIYTNQSMQVSKRTIDGKTITFIGKNDFSAGDDSVKDQAEIMAEKIEVLKRDHGLSPQFYIIAHSMGGLVSRQYIYDHPNTVAGLVTLGTPHHGSPLASDFDWLGFFIGAEAAMDNLRPEWVEDFNRRFPVENAPLYNGGKIYTIRGDSDGKIWEWGAMGELYVGWHILHKKHGTDSDGLVPHASAVIEGAVHLADFPNYHHLDLVTREEVAKKAAEVLR | 2008 | Spectrophotometry | PBS (BIONOLLE 1001™; PBS1001; weight-average molecular weight, 2.6×105 ) and PBSA (BIONOLLE emulsion EM-301™ were purchased from Showa Highpolymer (Tokyo, Japan). | Showa Denko | NA | No | NA | NA | NA | Yes | Yes
Uncultured bacterium | 0 | PBSA | Mayumi, D., Akutsu-Shigeno, Y., Uchiyama, H., Nomura, N., & Nakajima-Kambe, T. (2008). Identification and characterization of novel poly (DL-lactic acid) depolymerases from metagenome. Applied microbiology and biotechnology, 79(5), 743-750. | PLA-depolymerase | Yes | BAF57214.1 | MHESVHAESLWLTMDDGAEVYVRVWEPAARAAADSSDDAPAPPAAAGGPRAVLQLAHGMTEHSGRYDDFARFLAGRGFAVVGNDHRGHGHTGERADSMGYLADQDGFERLVDDLRAVHEWACRRWPGAPRFLMGHSMGSFLVRRYIQRYGDTVAGVIIMGTAGNPGLPGKIGRRLARLEMRRRGPRHPSMLLTSLVFGGYNKKIRSPKTAFDWLSRDAEAVKAYVADPWCGFVPSAGFYFDLLTGLLLIHDEREIARIPKDLPMLFLSGDADPVTGYGKGVERVIAQYERHGLRRMTSILYKDARHELLNELNKEEVYGDILKWLENTQAGILRNLSK | 2008 | Spectrophotometry | PBS (BIONOLLE 1001™; PBS1001; weight-average molecular weight, 2.6×105 ) and PBSA (BIONOLLE emulsion EM-301™ were purchased from Showa Highpolymer (Tokyo, Japan). | Showa Denko | NA | No | NA | NA | NA | Yes | Yes
Acidovorax avenae | 0 | PBSA | Mergaert, J., Ruffieux, K., Bourban, C., Storms, V., Wagemans, W., Wintermantel, E., & Swings, J. (2000). In vitro biodegradation of polyester-based plastic materials by selected bacterial cultures. Journal of Polymers and the Environment, 8(1), 17-27. | No | No | NA | NA | 2000 | Tensilometer;Weight loss;Clear zone | PBSBA, Poly(butylene succinate-co-butylene-adipate), Granules, films, test bars, Bionolle #3020 | Showa Denko | NA | No | Water | NA | NA | No | No
Leptothrix sp. | 0 | PBSA | Nakajima-Kambe, T., Toyoshima, K., Saito, C., Takaguchi, H., Akutsu-Shigeno, Y., Sato, M., ... & Uchiyama, H. (2009). Rapid monomerization of poly (butylene succinate)-co-(butylene adipate) by Leptothrix sp. Journal of bioscience and bioengineering, 108(6), 513-516. | Esterase | No | NA | NA | 2009 | Clear zone;HPLC | The PBSA (Bionolle #3001 and #3020, mw 85,000 and 58,000) | Showa Denko | NA | No | NA | NA | Japan | No | No
Aspergillus sp. | 0 | PBSA | Nishide, H., Toyota, K., & Kimura, M. (1999). Effects of soil temperature and anaerobiosis on degradation of biodegradable plastics in soil and their degrading microorganisms. Soil Science and Plant Nutrition, 45(4), 963-972. | No | No | NA | NA | 1999 | Weight loss | PBSA (poly-butylene succinate and agipate copolymer, Showa Highpolymer Co.) | Showa Denko | NA | Yes | Soil | Soil | Japan | No | No
Cunninghamella sp. | 0 | PBSA | Nishide, H., Toyota, K., & Kimura, M. (1999). Effects of soil temperature and anaerobiosis on degradation of biodegradable plastics in soil and their degrading microorganisms. Soil Science and Plant Nutrition, 45(4), 963-972. | No | No | NA | NA | 1999 | Weight loss | PBSA (poly-butylene succinate and agipate copolymer, Showa Highpolymer Co.) | Showa Denko | NA | Yes | Soil | Soil | Japan | No | No
Paraphoma sp. | 0 | PBSA | Sameshima-Yamashita, Y., Koitabashi, M., Tsuchiya, W., Suzuki, K., Watanabe, T., Shinozaki, Y., ... & Kitamoto, H. (2016). Enhancement of biodegradable plastic-degrading enzyme production from Paraphoma-like fungus, strain B47-9. Journal of oleo science, ess15207. | No | No | NA | NA | 2016 | Spectrophotometry | NA | NA | NA | No | Culture collection | Culture collection | NA | No | No
Pseudozyma antarctica | 0 | PBSA | Sameshima-Yamashita, Y., Watanabe, T., Tanaka, T., Tsuboi, S., Yarimizu, T., Morita, T., ... & Kitamoto, H. (2019). Construction of a Pseudozyma antarctica strain without foreign DNA sequences (self-cloning strain) for high yield production of a biodegradable plastic-degrading enzyme. Bioscience, biotechnology, and biochemistry, 83(8), 1547-1556. | Pseudozyma antarctica GB-4(0) esterase | Yes | BBB03504.1 | MQFKSTFAALVLAAAGLVQAAPLQERAGCSSYVIINTRGTSEPQGPSVGFRTMNTRIRSAVSGGSEYDTVYPAGIDQNSAQGTANIVAQVKAGLARNPNTCFLLEGYSQGAAATCNALPQLTGAAFDAVKGVILIGNPEHKPNLACNVDGNGGKTTFSARGISAAFTQGVPSNWVSKTLDICIYGDGVCDVSSGFGITPQHLTYGYNTNVQTMGANFGIKALQG | 2019 | Clear zone;Spectrophotometry | Bionolle EM-301 | Showa Denko | NA | No | Seeds | Plant associated | Japan | Yes | No
Aspergillus fumigatus | 0 | PBSA | Sanchez, J. G., Tsuchii, A., & Tokiwa, Y. (2000). Degradation of polycaprolactone at 50° C by a thermotolerant Aspergillus sp. Biotechnology Letters, 22(10), 849-853. | No | No | NA | NA | 2000 | TOC;Clear zone;HPLC;SEM | Poly[tetramethylene succinate] (PTMS/A, Bionolle, mw 2.0x10^4) | Showa Denko | NA | Yes | Culture collection | Culture collection | NA | No | No
Actinomadura sp. | 0 | PBSA | Sriyapai, P., Chansiri, K., & Sriyapai, T. (2018). Isolation and Characterization of Polyester-Based Plastics-Degrading Bacteria from Compost Soils. Microbiology, 87(2), 290-300. | No | No | NA | NA | 2018 | Clear zone;SEM | PBSA (Mn 1.0 ×105) | Sigma Aldrich | Yes | Yes | Soil | Compost | Thailand | No | No
Laceyella sp. | 0 | PBSA | Sriyapai, P., Chansiri, K., & Sriyapai, T. (2018). Isolation and Characterization of Polyester-Based Plastics-Degrading Bacteria from Compost Soils. Microbiology, 87(2), 290-300. | No | No | NA | NA | 2018 | Clear zone;SEM | PBSA (Mn 1.0 ×105) | Sigma Aldrich | Yes | Yes | Soil | Compost | Thailand | No | No
Paenibacillus amylolyticus | 0 | PBSA | Teeraphatpornchai, T., Nakajima-Kambe, T., Shigeno-Akutsu, Y., Nakayama, M., Nomura, N., Nakahara, T., & Uchiyama, H. (2003). Isolation and characterization of a bacterium that degrades various polyester-based biodegradable plastics. Biotechnology letters, 25(1), 23-28. | Protease and esterase | No | NA | NA | 2003 | Clear zone | Poly(butylenes succinateco- adipate) (Bionolle no. 3020; MW = 1.4×10^5) | Showa Denko | NA | No | Soil | Soil | Japan | No | No
Bacillus pumilus | 0 | PBSA | Tezuka, Y., Ishii, N., Kasuya, K. I., & Mitomo, H. (2004). Degradation of poly (ethylene succinate) by mesophilic bacteria. Polymer degradation and stability, 84(1), 115-121. | No | No | NA | NA | 2004 | Clear zone;SEM;Weight loss | Poly(butylene succinate/adipate) (PBSA) | Showa Denko | NA | No | Freshwater | River/Lake | Japan | No | No
Acidovorax delafieldii | 0 | PBSA | Uchida, H., Nakajima-Kambe, T., Shigeno-Akutsu, Y., Nomura, N., Tokiwa, Y., & Nakahara, T. (2000). Properties of a bacterium which degrades solid poly (tetramethylene succinate)-co-adipate, a biodegradable plastic. FEMS Microbiology letters, 189(1), 25-29. | Lipase | No | NA | NA | 2000 | Weight loss | Cylindrical-shaped PBSA (Bionolle #3020) was used with a size of 2.5 mm diameter x 4 mm. The Mns of PBSA (Bionolle #3020) is 58 000. | Bayer | No | No | Soil | Soil | Japan | No | No
Aspergillus versicolor | 0 | PBSA | Urbanek, A. K., Rymowicz, W., Strzelecki, M. C., Kociuba, W., Franczak, Ł., & Mirończuk, A. M. (2017). Isolation and characterization of Arctic microorganisms decomposing bioplastics. AMB Express, 7(1), 148. | No | No | NA | NA | 2017 | Clear zone | PBSA (Bionolle 3020MD) | Showa Denko | NA | No | Soil | Soil | Svalbard | Yes | No
Bacillus pumilus | 0 | PBSA | Urbanek, A. K., Rymowicz, W., Strzelecki, M. C., Kociuba, W., Franczak, Ł., & Mirończuk, A. M. (2017). Isolation and characterization of Arctic microorganisms decomposing bioplastics. AMB Express, 7(1), 148. | No | No | NA | NA | 2017 | Clear zone | PBSA (Bionolle 3020MD) | Showa Denko | NA | No | Soil | Soil | Svalbard | Yes | No
Pseudomonas frederiksbergensis | 0 | PBSA | Urbanek, A. K., Rymowicz, W., Strzelecki, M. C., Kociuba, W., Franczak, Ł., & Mirończuk, A. M. (2017). Isolation and characterization of Arctic microorganisms decomposing bioplastics. AMB Express, 7(1), 148. | No | No | NA | NA | 2017 | Clear zone | PBSA (Bionolle 3020MD) | Showa Denko | NA | No | Soil | Soil | Svalbard | Yes | No
Pseudomonas sp. | 0 | PBSA | Urbanek, A. K., Rymowicz, W., Strzelecki, M. C., Kociuba, W., Franczak, Ł., & Mirończuk, A. M. (2017). Isolation and characterization of Arctic microorganisms decomposing bioplastics. AMB Express, 7(1), 148. | No | No | NA | NA | 2017 | Clear zone | PBSA (Bionolle 3020MD) | Showa Denko | NA | No | Soil | Soil | Svalbard | Yes | No
Aspergillus udagawae | 0 | PBSA | Yamamoto-Tamura, K., Hoshino, Y. T., Tsuboi, S., Huang, C., Kishimoto-Mo, A. W., Sameshima-Yamashita, Y., & Kitamoto, H. (2020). Fungal community dynamics during degradation of poly (butylene succinate-co-adipate) film in two cultivated soils in Japan. Bioscience, Biotechnology, and Biochemistry, 1-11. | No | No | NA | NA | 2020 | Luminance | PBSA films used in this study were composed of Bionolle® 3001 (Showa Denko K. K., Tokyo, Japan) | Showa Denko | No | No | Soil | Soil | Japan | No | No
Cladosporium sp. | 0 | PBSA | Yamamoto-Tamura, K., Hoshino, Y. T., Tsuboi, S., Huang, C., Kishimoto-Mo, A. W., Sameshima-Yamashita, Y., & Kitamoto, H. (2020). Fungal community dynamics during degradation of poly (butylene succinate-co-adipate) film in two cultivated soils in Japan. Bioscience, Biotechnology, and Biochemistry, 1-11. | No | No | NA | NA | 2020 | Luminance | PBSA films used in this study were composed of Bionolle® 3001 (Showa Denko K. K., Tokyo, Japan) | Showa Denko | No | No | Soil | Soil | Japan | No | No
Fusarium oxysporum | 0 | PBSA | Yamamoto-Tamura, K., Hoshino, Y. T., Tsuboi, S., Huang, C., Kishimoto-Mo, A. W., Sameshima-Yamashita, Y., & Kitamoto, H. (2020). Fungal community dynamics during degradation of poly (butylene succinate-co-adipate) film in two cultivated soils in Japan. Bioscience, Biotechnology, and Biochemistry, 1-11. | No | No | NA | NA | 2020 | Luminance | PBSA films used in this study were composed of Bionolle® 3001 (Showa Denko K. K., Tokyo, Japan) | Showa Denko | No | No | Soil | Soil | Japan | No | No
Gibellulopsis nigrescens | 0 | PBSA | Yamamoto-Tamura, K., Hoshino, Y. T., Tsuboi, S., Huang, C., Kishimoto-Mo, A. W., Sameshima-Yamashita, Y., & Kitamoto, H. (2020). Fungal community dynamics during degradation of poly (butylene succinate-co-adipate) film in two cultivated soils in Japan. Bioscience, Biotechnology, and Biochemistry, 1-11. | No | No | NA | NA | 2020 | Luminance | PBSA films used in this study were composed of Bionolle® 3001 (Showa Denko K. K., Tokyo, Japan) | Showa Denko | No | No | Soil | Soil | Japan | No | No
Monocillium mucidum | 0 | PBSA | Yamamoto-Tamura, K., Hoshino, Y. T., Tsuboi, S., Huang, C., Kishimoto-Mo, A. W., Sameshima-Yamashita, Y., & Kitamoto, H. (2020). Fungal community dynamics during degradation of poly (butylene succinate-co-adipate) film in two cultivated soils in Japan. Bioscience, Biotechnology, and Biochemistry, 1-11. | No | No | NA | NA | 2020 | Luminance | PBSA films used in this study were composed of Bionolle® 3001 (Showa Denko K. K., Tokyo, Japan) | Showa Denko | No | No | Soil | Soil | Japan | No | No
Papiliotrema laurentii | 0 | PBSA | Yamamoto-Tamura, K., Hoshino, Y. T., Tsuboi, S., Huang, C., Kishimoto-Mo, A. W., Sameshima-Yamashita, Y., & Kitamoto, H. (2020). Fungal community dynamics during degradation of poly (butylene succinate-co-adipate) film in two cultivated soils in Japan. Bioscience, Biotechnology, and Biochemistry, 1-11. | No | No | NA | NA | 2020 | Luminance | PBSA films used in this study were composed of Bionolle® 3001 (Showa Denko K. K., Tokyo, Japan) | Showa Denko | No | No | Soil | Soil | Japan | No | No
Plectosphaerella cucumerina | 0 | PBSA | Yamamoto-Tamura, K., Hoshino, Y. T., Tsuboi, S., Huang, C., Kishimoto-Mo, A. W., Sameshima-Yamashita, Y., & Kitamoto, H. (2020). Fungal community dynamics during degradation of poly (butylene succinate-co-adipate) film in two cultivated soils in Japan. Bioscience, Biotechnology, and Biochemistry, 1-11. | No | No | NA | NA | 2020 | Luminance | PBSA films used in this study were composed of Bionolle® 3001 (Showa Denko K. K., Tokyo, Japan) | Showa Denko | No | No | Soil | Soil | Japan | No | No
Purpureocillium lilacinum | 0 | PBSA | Yamamoto-Tamura, K., Hoshino, Y. T., Tsuboi, S., Huang, C., Kishimoto-Mo, A. W., Sameshima-Yamashita, Y., & Kitamoto, H. (2020). Fungal community dynamics during degradation of poly (butylene succinate-co-adipate) film in two cultivated soils in Japan. Bioscience, Biotechnology, and Biochemistry, 1-11. | No | No | NA | NA | 2020 | Luminance | PBSA films used in this study were composed of Bionolle® 3001 (Showa Denko K. K., Tokyo, Japan) | Showa Denko | No | No | Soil | Soil | Japan | No | No
Pyrenochaetopsis sp. | 0 | PBSA | Yamamoto-Tamura, K., Hoshino, Y. T., Tsuboi, S., Huang, C., Kishimoto-Mo, A. W., Sameshima-Yamashita, Y., & Kitamoto, H. (2020). Fungal community dynamics during degradation of poly (butylene succinate-co-adipate) film in two cultivated soils in Japan. Bioscience, Biotechnology, and Biochemistry, 1-11. | No | No | NA | NA | 2020 | Luminance | PBSA films used in this study were composed of Bionolle® 3001 (Showa Denko K. K., Tokyo, Japan) | Showa Denko | No | No | Soil | Soil | Japan | No | No
Sarocladium strictum | 0 | PBSA | Yamamoto-Tamura, K., Hoshino, Y. T., Tsuboi, S., Huang, C., Kishimoto-Mo, A. W., Sameshima-Yamashita, Y., & Kitamoto, H. (2020). Fungal community dynamics during degradation of poly (butylene succinate-co-adipate) film in two cultivated soils in Japan. Bioscience, Biotechnology, and Biochemistry, 1-11. | No | No | NA | NA | 2020 | Luminance | PBSA films used in this study were composed of Bionolle® 3001 (Showa Denko K. K., Tokyo, Japan) | Showa Denko | No | No | Soil | Soil | Japan | No | No
Trichoderma hamatum | 0 | PBSA | Yamamoto-Tamura, K., Hoshino, Y. T., Tsuboi, S., Huang, C., Kishimoto-Mo, A. W., Sameshima-Yamashita, Y., & Kitamoto, H. (2020). Fungal community dynamics during degradation of poly (butylene succinate-co-adipate) film in two cultivated soils in Japan. Bioscience, Biotechnology, and Biochemistry, 1-11. | No | No | NA | NA | 2020 | Luminance | PBSA films used in this study were composed of Bionolle® 3001 (Showa Denko K. K., Tokyo, Japan) | Showa Denko | No | No | Soil | Soil | Japan | No | No
Aspergillus versicolor | 0 | PBSA | Zhao, J. H., Wang, X. Q., Zeng, J., Yang, G., Shi, F. H., & Yan, Q. (2005). Biodegradation of poly (butylene succinate-co-butylene adipate) by Aspergillus versicolor. Polymer Degradation and Stability, 90(1), 173-179. | No | No | NA | NA | 2005 | Clear zone;DSC;SEM;Weight loss;NMR | PBSA (number average molecular weight, Mn= 5.59x10^4 g/mol) was synthesized by polycondensation of 1,4-butanediol (B) with succinic acid (S) and adipic acid (A). The molecular structure is shown in Scheme 1. The composition in copolyester (BS/BA) is 60/40 and is determined by 1H NMR. PBSA film was prepared by the hot-pressing method at 150 MPa and 120 _C. The film (about 40 mm thick) was cut into pieces of about 2 cm x 2 cm and sterilized with 5% (wt/vol) sodium hypochlorite before testing. PBSA powder with an average particle size of 42 um was obtained by precipitation with methanol after being dissolved in chloroform. | NA | Yes | No | Compost | Compost | NA | No | No
Rhizopus oryzae | 0 | PBSA | Zumstein, M. T., Kohler, H. P. E., McNeill, K., & Sander, M. (2016). Enzymatic hydrolysis of polyester thin films: real-time analysis of film mass changes and dissipation dynamics. Environmental science & technology, 50(1), 197-206. | Lipase | No | NA | NA | 2016 | QCM-D;Spectrophotometry | The polyesters included in this study were PBS (obtained as film), PBA, PET, and PLA (containing 11−13% Dlactide) (obtained as granules). These materials were kindly provided by BASF SE. | BASF | Yes | No | NA | NA | NA | Yes | Yes
Pseudozyma antarctica | 0 | PBSA blend | Shinozaki, Y., Morita, T., Cao, X. H., Yoshida, S., Koitabashi, M., Watanabe, T., ... & Kitamoto, H. K. (2013). Biodegradable plastic-degrading enzyme from Pseudozyma antarctica: cloning, sequencing, and characterization. Applied microbiology and biotechnology, 97(7), 2951-2959. | Cutinase | Yes | NA | MSIDKYSPKTRGLINSRRHKMKQSTNNSASPSGLVVQHLDEKAHLRHQNRMDEATICLSLKSLDTEVGAHGLNVGVVSVGKVLGGDSESGADVANSVAVDADVERLGDPVGGDALGESSRDTSSAEGGLATVTIDVASEVGLVFGVADKNDTLDGVERRTSKLRKGIAGGSGTLGVALEEEARVGVAGQTGLDLGHDVGSTLGRVLVDTGWVDGVVFGATRNGGANAGVHGAEADRGTLRLAGTASVDDDVRRTASTLLERSSLHETSGGKDEGGKGRLELHLEIDRKGG | 2013 | SEM;NMR;TOC | PBSA (Bionolle EM-301, MW 1.2-1.5x10^5;Bionolle #3020, MW 1.4x10^5;PBSA film Bionolle 3001G, MW 2.0-2.5x10^5, thickness 20um) | Bayer | No | No | Culture collection | Culture collection | NA | No | No
Leptothrix sp. | 0 | PBST55 | Nakajima-Kambe, T., Ichihashi, F., Matsuzoe, R., Kato, S., & Shintani, N. (2009). Degradation of aliphatic–aromatic copolyesters by bacteria that can degrade aliphatic polyesters. Polymer degradation and stability, 94(11), 1901-1905. | No | No | NA | NA | 2009 | HPLC;Clear zone;Weight loss | PBST55 is copolyester of 1,4-butanediol, succinic acid, and terephthalic acid | NA | NA | No | NA | NA | NA | No | No
Roseateles depolymerans | 0 | PBSTIL | Shah, A. A., Eguchi, T., Mayumi, D., Kato, S., Shintani, N., Kamini, N. R., & Nakajima-Kambe, T. (2013). Purification and properties of novel aliphatic-aromatic co-polyesters degrading enzymes from newly isolated Roseateles depolymerans strain TB-87. Polymer degradation and stability, 98(2), 609-618. | Esterase | No | NA | NA | 2013 | Clear zone | Poly[(butylene succinate/terephthalate/isophthalate)-co-(lactate)] (PBSTIL) is a co-polyester of 1,4-butanediol, succinic acid, terephthalic acid, isophthalic acid and lactic acid. Poly (butylene succinate/terephthalate)(PBST: PBST46 and PBST55) are co-polyesters of 1,4-butanediol, succinic acid, and terephthalic acid. These plastics were synthesized by our group and the details are summarized in the previous report [1]. | NA | NA | No | Freshwater | River/Lake | Japan | No | No
Bacillus cereus | 0 | PC | Arefian, M., Tahmourespour, A., & Zia, M. (2020). Polycarbonate biodegradation by newly isolated Bacillus strains. Archives of Environmental Protection, 46. | No | No | NA | NA | 2020 | Clear zone;AFM;FTIR | PC was used as granules (Petrochimi Co. Iran). | Petrochimi | NA | No | Plastic debris | Landfill | Iran | No | No
Bacillus megaterium | 0 | PC | Arefian, M., Tahmourespour, A., & Zia, M. (2020). Polycarbonate biodegradation by newly isolated Bacillus strains. Archives of Environmental Protection, 46. | No | No | NA | NA | 2020 | Clear zone;AFM;FTIR | PC was used as granules (Petrochimi Co. Iran). | Petrochimi | NA | No | Plastic debris | Landfill | Iran | No | No
Chrysosporium sp. | 0 | PC | Arefian, M., Zia, M., Tahmourespour, A., & Bayat, M. (2013). Polycarbonate biodegradation by isolated molds using clear-zone and atomic force microscopic methods. International Journal of Environmental Science and Technology, 10(6), 1319-1324. | No | No | NA | NA | 2013 | Clear zone;AFM | NA | NA | NA | No | Soil | Soil | Iran | No | No
Fusarium sp. | 0 | PC | Arefian, M., Zia, M., Tahmourespour, A., & Bayat, M. (2013). Polycarbonate biodegradation by isolated molds using clear-zone and atomic force microscopic methods. International Journal of Environmental Science and Technology, 10(6), 1319-1324. | No | No | NA | NA | 2013 | Clear zone;AFM | NA | NA | NA | No | Soil | Soil | Iran | No | No
Penicillium sp. | 0 | PC | Arefian, M., Zia, M., Tahmourespour, A., & Bayat, M. (2013). Polycarbonate biodegradation by isolated molds using clear-zone and atomic force microscopic methods. International Journal of Environmental Science and Technology, 10(6), 1319-1324. | No | No | NA | NA | 2013 | Clear zone;AFM | NA | NA | NA | No | Soil | Soil | Iran | No | No
Ulocladium sp. | 1914427 | PC | Arefian, M., Zia, M., Tahmourespour, A., & Bayat, M. (2013). Polycarbonate biodegradation by isolated molds using clear-zone and atomic force microscopic methods. International Journal of Environmental Science and Technology, 10(6), 1319-1324. | No | No | NA | NA | 2013 | Clear zone;AFM | NA | NA | NA | No | Soil | Soil | Iran | No | No
Arthrobacter sp. | 0 | PC | Goel, R., Zaidi, M. G. H., Soni, R., Lata, K., & Shouche, Y. S. (2008). Implication of Arthrobacter and Enterobacter species for polycarbonate degradation. International Biodeterioration & Biodegradation, 61(2), 167-172. | Esterase | No | NA | NA | 2008 | FTIR;Spectrophotometry | Polybisphenol A carbonate with melt index 7, density 1.2 g/c was purchased from Aldrich Chemical Company, USA. | Sigma Aldrich | NA | No | Soil | Plastic waste dumping site | India | No | No
Enterobacter sp. | 0 | PC | Goel, R., Zaidi, M. G. H., Soni, R., Lata, K., & Shouche, Y. S. (2008). Implication of Arthrobacter and Enterobacter species for polycarbonate degradation. International Biodeterioration & Biodegradation, 61(2), 167-172. | Esterase | No | NA | NA | 2008 | FTIR;Spectrophotometry | Polybisphenol A carbonate with melt index 7, density 1.2 g/c was purchased from Aldrich Chemical Company, USA. | Sigma Aldrich | NA | No | Soil | Plastic waste dumping site | India | No | No
Pseudozyma sp. | 0 | PCL | Abdel-Motaal, F. F., El-Sayed, M. A., El-Zayat, S. A., & Ito, S. I. (2014). Biodegradation of poly (ε-caprolactone)(PCL) film and foam plastic by Pseudozyma japonica sp. nov., a novel cutinolytic ustilaginomycetous yeast species. 3 Biotech, 4(5), 507-512. | No | No | NA | NA | 2014 | Weight loss | Poly (e-caprolactone) (PCL) with molecular weight 70,000–100,000 Da | Sigma Aldrich | Yes | No | NA | NA | NA | No | No
Amycolatopsis sp. | 0 | PCL | Abou-Zeid, D. M., Müller, R. J., & Deckwer, W. D. (2001). Degradation of natural and synthetic polyesters under anaerobic conditions. Journal of biotechnology, 86(2), 113-126. | No | No | NA | NA | 2001 | Clear zone;Weight loss;Spectrophotometry | Poly(o-caprolactone) (PCL) from Polysciences, Inc. (Warrington, USA). | Polysciences | NA | No | Film | Sewage/Sludge | Germany | No | No
Brevibacillus brevis | 0 | PCL | Abou-Zeid, D. M., Müller, R. J., & Deckwer, W. D. (2001). Degradation of natural and synthetic polyesters under anaerobic conditions. Journal of biotechnology, 86(2), 113-126. | No | No | NA | NA | 2001 | Weight loss;Clear zone;CO2 | Poly(o-caprolactone) (PCL) | Polysciences | NA | No | Sludge | Sewage/Sludge | Germany | No | No
Clostridium acetobutylicum | 0 | PCL | Abou-Zeid, D. M., Müller, R. J., & Deckwer, W. D. (2001). Degradation of natural and synthetic polyesters under anaerobic conditions. Journal of biotechnology, 86(2), 113-126. | No | No | NA | NA | 2001 | Clear zone;Weight loss;Spectrophotometry | Poly(o-caprolactone) (PCL) from Polysciences, Inc. (Warrington, USA). | Polysciences | NA | No | Film | Sewage/Sludge | Germany | No | No
Clostridium botulinum | 0 | PCL | Abou-Zeid, D. M., Müller, R. J., & Deckwer, W. D. (2001). Degradation of natural and synthetic polyesters under anaerobic conditions. Journal of biotechnology, 86(2), 113-126. | No | No | NA | NA | 2001 | Clear zone;Weight loss;Spectrophotometry | Poly(o-caprolactone) (PCL) from Polysciences, Inc. (Warrington, USA). | Polysciences | NA | No | Film | Sewage/Sludge | Germany | No | No
Propionispora sp. | 0 | PCL | Abou-Zeid, D. M., Müller, R. J., & Deckwer, W. D. (2001). Degradation of natural and synthetic polyesters under anaerobic conditions. Journal of biotechnology, 86(2), 113-126. | No | No | NA | NA | 2004 | Weight loss;Clear zone;CO2 | PLC (_x000F_-caprolactone), 50000 MW, Polyscence Inc., Warrington, USA | Polyscence | NA | No | Film | NA | Germany | No | No
Arthrobacter sp. | 0 | PCL | Adıgüzel, A. O., & Tunçer, M. (2017). Purification and characterization of cutinase from Bacillus sp. KY0701 isolated from plastic wastes. Preparative Biochemistry and Biotechnology, 47(9), 925-933. | No | No | NA | NA | 2017 | Weight loss;Clear zone | Plastic Waste | NA | No | No | Plastic debris | Soil | Turkey | No | No
Bacillus sp. | 0 | PCL | Adıgüzel, A. O., & Tunçer, M. (2017). Purification and characterization of cutinase from Bacillus sp. KY0701 isolated from plastic wastes. Preparative Biochemistry and Biotechnology, 47(9), 925-933. | Cutinase | No | NA | NA | 2017 | Weight loss;Clear zone | Plastic Waste | NA | No | No | Plastic debris | Soil | Turkey | No | No
Brevibacillus sp. | 0 | PCL | Adıgüzel, A. O., & Tunçer, M. (2017). Purification and characterization of cutinase from Bacillus sp. KY0701 isolated from plastic wastes. Preparative Biochemistry and Biotechnology, 47(9), 925-933. | No | No | NA | NA | 2017 | Weight loss;Clear zone | Plastic Waste | NA | No | No | Plastic debris | Soil | Turkey | No | No
Kineococcus sp. | 0 | PCL | Adıgüzel, A. O., & Tunçer, M. (2017). Purification and characterization of cutinase from Bacillus sp. KY0701 isolated from plastic wastes. Preparative Biochemistry and Biotechnology, 47(9), 925-933. | No | No | NA | NA | 2017 | Weight loss;Clear zone | Plastic Waste | NA | No | No | Plastic debris | Soil | Turkey | No | No
Microbacterium sp. | 0 | PCL | Adıgüzel, A. O., & Tunçer, M. (2017). Purification and characterization of cutinase from Bacillus sp. KY0701 isolated from plastic wastes. Preparative Biochemistry and Biotechnology, 47(9), 925-933. | No | No | NA | NA | 2017 | Weight loss;Clear zone | Plastic Waste | NA | No | No | Plastic debris | Soil | Turkey | No | No
Pseudoxanthomonas sp. | 0 | PCL | Adıgüzel, A. O., & Tunçer, M. (2017). Purification and characterization of cutinase from Bacillus sp. KY0701 isolated from plastic wastes. Preparative Biochemistry and Biotechnology, 47(9), 925-933. | No | No | NA | NA | 2017 | Weight loss;Clear zone | Plastic Waste | NA | No | No | Plastic debris | Soil | Turkey | No | No
Rhodococcus sp. | 0 | PCL | Adıgüzel, A. O., & Tunçer, M. (2017). Purification and characterization of cutinase from Bacillus sp. KY0701 isolated from plastic wastes. Preparative Biochemistry and Biotechnology, 47(9), 925-933. | No | No | NA | NA | 2017 | Weight loss;Clear zone | Plastic Waste | NA | No | No | Plastic debris | Soil | Turkey | No | No
Staphylococcus sp. | 0 | PCL | Adıgüzel, A. O., & Tunçer, M. (2017). Purification and characterization of cutinase from Bacillus sp. KY0701 isolated from plastic wastes. Preparative Biochemistry and Biotechnology, 47(9), 925-933. | No | No | NA | NA | 2017 | Weight loss;Clear zone | Plastic Waste | NA | No | No | Plastic debris | Soil | Turkey | No | No
Streptomyces sp. | 0 | PCL | Adıgüzel, A. O., & Tunçer, M. (2017). Purification and characterization of cutinase from Bacillus sp. KY0701 isolated from plastic wastes. Preparative Biochemistry and Biotechnology, 47(9), 925-933. | No | No | NA | NA | 2017 | Weight loss;Clear zone | Plastic Waste | NA | No | No | Plastic debris | Soil | Turkey | No | No
Streptomyces sp. | 0 | PCL | Almeida, E. L., Carrillo Rincon, A. F., Jackson, S. A., & Dobson, A. D. (2019). In silico screening and heterologous expression of a Polyethylene Terephthalate hydrolase (PETase)-like enzyme (SM14est) with Polycaprolactone (PCL)-degrading activity, from the marine sponge-derived strain Streptomyces sp. SM14. Frontiers in microbiology, 10, 2187. | Hydrolase | Yes | DAC80635.1 | MFQRVWALTAALMLMLSLGATSSHAAQNPHERGPDPSNSYIEQARGSYSVSQRSISRLGSDGFRDGTMYYPTSTADGRFGVVAISPGYTASESTIAWLGPRLASFGFVVVTINTDSRYDQPRQRATQLHAALDHAIGDSVVGPRIDTSRQAVMGHSMGGGGALQAAEERDEIRAAVPLTPWNLKKGWSGVDAATLVIGAENDAIAPVRSHSIPFYESLTNAERRAYLELRREGHFAPNSSNTLIAKYSVSWLKRYVDNDLRYDQFIDPGPRTGITTGVSDYRLG | 2019 | Clear zone | PCL with an average molecular weight of 80,000 was used (Sigma-Aldrich®). | Sigma Aldrich | Yes | No | Sponge | Animal associated | Ireland | No | No
Fusarium solani | 0 | PCL | Antipova, T. V., Zhelifonova, V. P., Zaitsev, K. V., Nedorezova, P. M., Aladyshev, A. M., Klyamkina, A. N., ... & Kozlovsky, A. G. (2018). Biodegradation of Poly-ε-caprolactones and Poly-l-lactides by Fungi. Journal of Polymers and the Environment, 26(12), 4350-4359. | No | No | NA | NA | 2018 | Weight loss;MS | PLA was obtained upon ring-opening polymerization of l-lactide in the presence of catalytic amounts of aluminium complexes | NA | NA | No | Soil | Culture collection | Vietnam | No | No
Aspergillus fischeri | 0 | PCL | Benedict, C. V., Cameron, J. A., & Huang, S. J. (1983). Polycaprolactone degradation by mixed and pure cultures of bacteria and a yeast. Journal of Applied Polymer Science, 28(1), 335-342. | No | No | NA | NA | 1983 | Clear zone;GPC | Polycaprolactone 700 (PCL-700), PCL-300, and LPS-60 with molecular weights of 35,000,18,600, and 7,130 Wr, respectively, were obtained from Union Carbide Corp., New York, N.Y. The PCL designated LPS-60 by the manufacturer contains a phthalic acid residue covalently linked to the chain ends but otherwise is structurally identical to PCL-700 and PCL-300. No low molecular weight, contaminants were seen by chromatographic analysis of the polymers using THF, chloroform, or dichloromethane as solvents. Infrared spectroscopy of PCL-700 resulted in a spectrum identical to the published standard.6 All polymers showed broad molecular weight distributions. Polydispersities (Mv/Mn) ranged from 1.892 to 1.978. | Union Carbide | Yes | No | Culture collection | River/Lake | USA | No | No
Fusarium sp. | 0 | PCL | Benedict, C. V., Cameron, J. A., & Huang, S. J. (1983). Polycaprolactone degradation by mixed and pure cultures of bacteria and a yeast. Journal of Applied Polymer Science, 28(1), 335-342. | No | No | NA | NA | 1983 | Clear zone;GPC | Polycaprolactone 700 (PCL-700), PCL-300, and LPS-60 with molecular weights of 35,000,18,600, and 7,130 Wr, respectively, were obtained from Union Carbide Corp., New York, N.Y. The PCL designated LPS-60 by the manufacturer contains a phthalic acid residue covalently linked to the chain ends but otherwise is structurally identical to PCL-700 and PCL-300. No low molecular weight, contaminants were seen by chromatographic analysis of the polymers using THF, chloroform, or dichloromethane as solvents. Infrared spectroscopy of PCL-700 resulted in a spectrum identical to the published standard.6 All polymers showed broad molecular weight distributions. Polydispersities (Mv/Mn) ranged from 1.892 to 1.978. | Union Carbide | Yes | No | Culture collection | River/Lake | USA | No | No
Papiliotrema laurentii | 0 | PCL | Benedict, C. V., Cameron, J. A., & Huang, S. J. (1983). Polycaprolactone degradation by mixed and pure cultures of bacteria and a yeast. Journal of Applied Polymer Science, 28(1), 335-342. | No | No | NA | NA | 1983 | Clear zone;GPC | Polycaprolactone 700 (PCL-700), PCL-300, and LPS-60 with molecular weights of 35,000,18,600, and 7,130 Wr, respectively, were obtained from Union Carbide Corp., New York, N.Y. The PCL designated LPS-60 by the manufacturer contains a phthalic acid residue covalently linked to the chain ends but otherwise is structurally identical to PCL-700 and PCL-300. No low molecular weight, contaminants were seen by chromatographic analysis of the polymers using THF, chloroform, or dichloromethane as solvents. Infrared spectroscopy of PCL-700 resulted in a spectrum identical to the published standard.6 All polymers showed broad molecular weight distributions. Polydispersities (Mv/Mn) ranged from 1.892 to 1.978. | Union Carbide | NA | No | Sediment | River/Lake | USA | No | No
Talaromyces funiculosus | 28572 | PCL | Benedict, C. V., Cameron, J. A., & Huang, S. J. (1983). Polycaprolactone degradation by mixed and pure cultures of bacteria and a yeast. Journal of Applied Polymer Science, 28(1), 335-342. | No | No | NA | NA | 1983 | Clear zone;GPC | Polycaprolactone 700 (PCL-700), PCL-300, and LPS-60 with molecular weights of 35,000,18,600, and 7,130 Wr, respectively, were obtained from Union Carbide Corp., New York, N.Y. The PCL designated LPS-60 by the manufacturer contains a phthalic acid residue covalently linked to the chain ends but otherwise is structurally identical to PCL-700 and PCL-300. No low molecular weight, contaminants were seen by chromatographic analysis of the polymers using THF, chloroform, or dichloromethane as solvents. Infrared spectroscopy of PCL-700 resulted in a spectrum identical to the published standard.6 All polymers showed broad molecular weight distributions. Polydispersities (Mv/Mn) ranged from 1.892 to 1.978. | Union Carbide | Yes | No | Culture collection | River/Lake | USA | No | No
Aspergillus fischeri | 0 | PCL | Bentham, R. H., Morton, L. H. G., & Allen, N. G. (1987). Rapid assessment of the microbial deterioration of polyurethanes. International biodeterioration, 23(6), 377-386. | No | No | NA | NA | 1987 | Clear zone;Tensilometer;Weight loss | Two similar formulations of polyurethane foam were investigated, supplied as dumbbell-shaped test pieces. The materials were both polyester polyurethanes, one formulation, however, contained VINYZENE BP (10,10'-oxybis-phenoxarsine) as the formulation biocide. Another formulation was also available, an unprotected polyester polyurethane elastomer. | NA | No | No | Plastic debris | Compost | NA | No | No
Aspergillus niger | 0 | PCL | Bentham, R. H., Morton, L. H. G., & Allen, N. G. (1987). Rapid assessment of the microbial deterioration of polyurethanes. International biodeterioration, 23(6), 377-386. | No | No | NA | NA | 1987 | Clear zone;Tensilometer;Weight loss | Two similar formulations of polyurethane foam were investigated, supplied as dumbbell-shaped test pieces. The materials were both polyester polyurethanes, one formulation, however, contained VINYZENE BP (10,10'-oxybis-phenoxarsine) as the formulation biocide. Another formulation was also available, an unprotected polyester polyurethane elastomer. | NA | No | No | Plastic debris | Compost | NA | No | No
Aspergillus ustus | 0 | PCL | Bentham, R. H., Morton, L. H. G., & Allen, N. G. (1987). Rapid assessment of the microbial deterioration of polyurethanes. International biodeterioration, 23(6), 377-386. | No | No | NA | NA | 1987 | Clear zone;Tensilometer;Weight loss | Two similar formulations of polyurethane foam were investigated, supplied as dumbbell-shaped test pieces. The materials were both polyester polyurethanes, one formulation, however, contained VINYZENE BP (10,10'-oxybis-phenoxarsine) as the formulation biocide. Another formulation was also available, an unprotected polyester polyurethane elastomer. | NA | No | No | Plastic debris | Compost | NA | No | No
Aspergillus versicolor | 0 | PCL | Bentham, R. H., Morton, L. H. G., & Allen, N. G. (1987). Rapid assessment of the microbial deterioration of polyurethanes. International biodeterioration, 23(6), 377-386. | No | No | NA | NA | 1987 | Clear zone;Tensilometer;Weight loss | Two similar formulations of polyurethane foam were investigated, supplied as dumbbell-shaped test pieces. The materials were both polyester polyurethanes, one formulation, however, contained VINYZENE BP (10,10'-oxybis-phenoxarsine) as the formulation biocide. Another formulation was also available, an unprotected polyester polyurethane elastomer. | NA | No | No | Plastic debris | Compost | NA | No | No
Emericella nidulans | 0 | PCL | Bentham, R. H., Morton, L. H. G., & Allen, N. G. (1987). Rapid assessment of the microbial deterioration of polyurethanes. International biodeterioration, 23(6), 377-386. | No | No | NA | NA | 1987 | Clear zone;Tensilometer;Weight loss | Two similar formulations of polyurethane foam were investigated, supplied as dumbbell-shaped test pieces. The materials were both polyester polyurethanes, one formulation, however, contained VINYZENE BP (10,10'-oxybis-phenoxarsine) as the formulation biocide. Another formulation was also available, an unprotected polyester polyurethane elastomer. | NA | No | No | Plastic debris | Compost | NA | No | No
Fusarium culmorum | 0 | PCL | Bentham, R. H., Morton, L. H. G., & Allen, N. G. (1987). Rapid assessment of the microbial deterioration of polyurethanes. International biodeterioration, 23(6), 377-386. | No | No | NA | NA | 1987 | Clear zone;Tensilometer;Weight loss | Two similar formulations of polyurethane foam were investigated, supplied as dumbbell-shaped test pieces. The materials were both polyester polyurethanes, one formulation, however, contained VINYZENE BP (10,10'-oxybis-phenoxarsine) as the formulation biocide. Another formulation was also available, an unprotected polyester polyurethane elastomer. | NA | No | No | Plastic debris | Compost | NA | No | No
Fusarium solani | 0 | PCL | Bentham, R. H., Morton, L. H. G., & Allen, N. G. (1987). Rapid assessment of the microbial deterioration of polyurethanes. International biodeterioration, 23(6), 377-386. | No | No | NA | NA | 1987 | Clear zone;Tensilometer;Weight loss | Two similar formulations of polyurethane foam were investigated, supplied as dumbbell-shaped test pieces. The materials were both polyester polyurethanes, one formulation, however, contained VINYZENE BP (10,10'-oxybis-phenoxarsine) as the formulation biocide. Another formulation was also available, an unprotected polyester polyurethane elastomer. | NA | No | No | Plastic debris | Compost | NA | No | No
Gliocladium roseum | 0 | PCL | Bentham, R. H., Morton, L. H. G., & Allen, N. G. (1987). Rapid assessment of the microbial deterioration of polyurethanes. International biodeterioration, 23(6), 377-386. | No | No | NA | NA | 1987 | Clear zone;Tensilometer;Weight loss | Two similar formulations of polyurethane foam were investigated, supplied as dumbbell-shaped test pieces. The materials were both polyester polyurethanes, one formulation, however, contained VINYZENE BP (10,10'-oxybis-phenoxarsine) as the formulation biocide. Another formulation was also available, an unprotected polyester polyurethane elastomer. | NA | No | No | Plastic debris | Compost | NA | No | No
Penicillium chrysogenum | 0 | PCL | Bentham, R. H., Morton, L. H. G., & Allen, N. G. (1987). Rapid assessment of the microbial deterioration of polyurethanes. International biodeterioration, 23(6), 377-386. | No | No | NA | NA | 1987 | Clear zone;Tensilometer;Weight loss | Two similar formulations of polyurethane foam were investigated, supplied as dumbbell-shaped test pieces. The materials were both polyester polyurethanes, one formulation, however, contained VINYZENE BP (10,10'-oxybis-phenoxarsine) as the formulation biocide. Another formulation was also available, an unprotected polyester polyurethane elastomer. | NA | No | No | Plastic debris | Compost | NA | No | No
Penicillium sp. | 0 | PCL | Bentham, R. H., Morton, L. H. G., & Allen, N. G. (1987). Rapid assessment of the microbial deterioration of polyurethanes. International biodeterioration, 23(6), 377-386. | No | No | NA | NA | 1987 | Clear zone;Tensilometer;Weight loss | Two similar formulations of polyurethane foam were investigated, supplied as dumbbell-shaped test pieces. The materials were both polyester polyurethanes, one formulation, however, contained VINYZENE BP (10,10'-oxybis-phenoxarsine) as the formulation biocide. Another formulation was also available, an unprotected polyester polyurethane elastomer. | NA | No | No | Plastic debris | Compost | NA | No | No
Trichoderma harzianum | 0 | PCL | Bentham, R. H., Morton, L. H. G., & Allen, N. G. (1987). Rapid assessment of the microbial deterioration of polyurethanes. International biodeterioration, 23(6), 377-386. | No | No | NA | NA | 1987 | Clear zone;Tensilometer;Weight loss | Two similar formulations of polyurethane foam were investigated, supplied as dumbbell-shaped test pieces. The materials were both polyester polyurethanes, one formulation, however, contained VINYZENE BP (10,10'-oxybis-phenoxarsine) as the formulation biocide. Another formulation was also available, an unprotected polyester polyurethane elastomer. | NA | No | No | Plastic debris | Compost | NA | No | No
Streptomyces sp. | 0 | PCL | Calabia, B. P., & Tokiwa, Y. (2004). Microbial degradation of poly (D-3-hydroxybutyrate) by a new thermophilic Streptomyces isolate. Biotechnology letters, 26(1), 15-19. | No | No | NA | NA | 2004 | Clear zone | polycaprolactone (PCL), Tone P-767, (Mn 6.73 × 104) from Union Carbide | Union Carbide | NA | Yes | Soil | Soil | Japan | No | No
Streptomyces thermoviolaceus | 0 | PCL | Chua, T. K., Tseng, M., & Yang, M. K. (2013). Degradation of Poly (ε-caprolactone) by thermophilic Streptomyces thermoviolaceus subsp. thermoviolaceus 76T-2. AMB Express, 3(1), 8. | Chitinase | Yes | NA | MTASTTRQRISARRLGLRRATLGVATAGLVAAMFTAASAQAATGPVAGSTHVSASAAGSDTIQANFVVSEAQFNQMFPNRNPFYTYQGLVDALSAFPGFANTGDDTTKKQEAAAFLANVNHETGGLQYVVEQNTANYPAYCDWSQPYGCPAGQDAYYGRGPIQLSWNFNYKAAGDAIGVDLLNNPWLVENDPAIAWKTGLWYWNTQSGPGTMTPHDAMVNHAGFGQTIRSINGSLECDGRNPAQVQSRVDAYQRFTSILGVAPGDNLYC | 2013 | Clear zone | PLC powder | NA | NA | No | Soil | Soil | Taiwan | No | No
Oleispira antarctica | 0 | PCL | Danso, D., Schmeisser, C., Chow, J., Zimmermann, W., Wei, R., Leggewie, C., ... & Streit, W. R. (2018). New insights into the function and global distribution of polyethylene terephthalate (PET)-degrading bacteria and enzymes in marine and terrestrial metagenomes. Appl. Environ. Microbiol., 84(8), e02773-17. | PET-hydrolase | Yes | CCK74972.1 | MNKSILKKLSFGTSVLLVSMNALSWTPSPTPNPDPIPDPTPCQDDCDFTRGPNPTPSSLEASTGPYSVATRSVASSVSGFGGGTLHYPTNTTGTMGAIAVVPGFLLQESSIDFWGPKLASHGFVVITISANSGFDQPASRATQLGRALDYVINQSNGSNSPISGMVDTTRLGVVGWSMGGGGALQLASGDRLSAAIPIAPWNQGGNRFDQIETPTLVIACENDVVASVNSHASPFYNRIPSTTDKAYLEINGGSHFCANDGGSIGGLLGKYGVSWMKRFIDNDLRYDAFLCGPDHAANRSVSEYRDTCNY | 2018 | Clear zone | NA | NA | NA | NA | NA | NA | NA | No | Yes
Polyangium brachysporum | 0 | PCL | Danso, D., Schmeisser, C., Chow, J., Zimmermann, W., Wei, R., Leggewie, C., ... & Streit, W. R. (2018). New insights into the function and global distribution of polyethylene terephthalate (PET)-degrading bacteria and enzymes in marine and terrestrial metagenomes. Appl. Environ. Microbiol., 84(8), e02773-17. | PET-hydrolase | Yes | AKJ29164.1 | MPPDCVLPRRLAAAALLASATLVPLSAAAQTNPYQRGPDPTTRDLEDSRGPFRYASTNVRSPSGYGAGTIYYPTDVSGSVGAVAVVPGYLARQSSIRWWGPRLASHGFVVITLDTRSTSDQPASRSAQQMAALRQVVALSETRSSPIYGKVDPNRLAVMGWSMGGGGTLISARDNPSLKAAVPFAPWHNTANFSGVQVPTLVIACENDTVAPISRHASSFYNSFSSSLAKAYLEINNGSHTCANTGNSNQALIGKYGVAWIKRFVDNDTRYSPFLCGAPHQADLRSSRLSEYRESCPY | 2018 | Clear zone | NA | NA | NA | NA | NA | NA | NA | No | Yes
Uncultured bacterium | 0 | PCL | Danso, D., Schmeisser, C., Chow, J., Zimmermann, W., Wei, R., Leggewie, C., ... & Streit, W. R. (2018). New insights into the function and global distribution of polyethylene terephthalate (PET)-degrading bacteria and enzymes in marine and terrestrial metagenomes. Appl. Environ. Microbiol., 84(8), e02773-17. | PET-hydrolase | Yes | ACC95208.1 | MPITARNTLASLLLASSALLLSGTAFAANPPGGDPDPGCQTDCNYQRGPDPTDAYLEAASGPYTVSTIRVSSLVPGFGGGTIHYPTNAGGGKMAGIVVIPGYLSFESSIEWWGPRLASHGFVVMTIDTNTIYDQPSQRRDQIEAALQYLVNQSNSSSSPISGMVDSSRLAAVGWSMGGGGTLQLAADGGIKAAIALAPWNSSINDFNRIQVPTLIFACQLDAIAPVALHASPFYNRIPNTTPKAFFEMTGGDHWCANGGNIYSALLGKYGVSWMKLHLDQDTRYAPFLCGPNHAAQTLISEYRGNCPY | 2018 | Clear zone | NA | NA | NA | NA | NA | NA | NA | No | Yes
Vibrio gazogenes | 0 | PCL | Danso, D., Schmeisser, C., Chow, J., Zimmermann, W., Wei, R., Leggewie, C., ... & Streit, W. R. (2018). New insights into the function and global distribution of polyethylene terephthalate (PET)-degrading bacteria and enzymes in marine and terrestrial metagenomes. Appl. Environ. Microbiol., 84(8), e02773-17. | PET-hydrolase | Yes | ASA57064.1 | MMNVLTKCKLALGIIAIFFSLPSFAVPCSDCSNGFERGQVPRVDQLESSRGPYSVKTINVSRLARGFGGGTIHYSTESGGQQGIIAVVPGYVSLEGSIKWWGPRLASWGFTVITIDTNTIYDQPDSRASQLSAAIDYVIDKGNDRSSPIYGLVDPNRVGVIGWSMGGGGSLKLATDRKIDAVIPQAPWYLGLSRFSSITSPTMIIACQADVVAPVSVHASRFYNQIPGTTPKAYFEIALGSHFCANTGYPSEDILGRNGVAWMKRFIDKDERYTQFLCGQNFDSSLRVSEYRDNCSYY | 2018 | Clear zone | NA | NA | NA | NA | NA | NA | NA | No | Yes
Fusarium oxysporum | 0 | PCL | Dimarogona, M., Nikolaivits, E., Kanelli, M., Christakopoulos, P., Sandgren, M., & Topakas, E. (2015). Structural and functional studies of a Fusarium oxysporum cutinase with polyethylene terephthalate modification potential. Biochimica et Biophysica Acta (BBA)-General Subjects, 1850(11), 2308-2317. | Cutinase | Yes | 5AJH_A | MLPAGQDAAALEARQLGGSITRNDLANGNSGSCPGVIFIYARGSTESGNLGTLGPRVASKLEAKYGKNGVWIQGVGGAYRATLGDNALPRGTSSAAIREMLGHFSDANQKCPDAVLIAGGYSQGAALAAASVTDVDAGIREKIAGAVLFGYTKNLQNRGKIPSYPEDRTKVFCNTGDLVCTGSLIVAAPHLAYQSAASGAAPEFLIQKADAAGAAAAALEHHHHHH | 2015 | Weight loss | Polycaprolactone (PCL), was purchased from Sigma-Aldrich | Sigma Aldrich | No | No | NA | NA | NA | No | Yes
Aureobasidium pullulans | 0 | PCL | Fields, R. D., Rodriguez, F., & Finn, R. K. (1974). Microbial degradation of polyesters: polycaprolactone degraded by P. pullulans. Journal of Applied Polymer Science, 18(12), 3571-3579. | No | No | NA | NA | 1974 | Weight loss;Tensilometer;Clear zone | Films of 1,250, 2,000, 15,000, and 30,000 molecular weight polycaprolactone (Union Carbide’s PCP-0230, PCP-0240, PCL-300, and PCL-700) were degraded by the method just described. | Union Carbide | NA | No | Culture collection | Culture collection | NA | No | No
Pseudomonas alcaligenes | 0 | PCL | Gangoiti, J., Santos, M., Prieto, M. A., de la Mata, I., Serra, J. L., & Llama, M. J. (2012). Characterization of a novel subgroup of extracellular medium-chain-length polyhydroxyalkanoate depolymerases from actinobacteria. Appl. Environ. Microbiol., 78(20), 7229-7237. | No | No | NA | NA | 2012 | Clear zone | PCL | Sigma Aldrich | Yes | No | NA | NA | Spain | No | No
Streptomyces anulatus | 0 | PCL | Gangoiti, J., Santos, M., Prieto, M. A., de la Mata, I., Serra, J. L., & Llama, M. J. (2012). Characterization of a novel subgroup of extracellular medium-chain-length polyhydroxyalkanoate depolymerases from actinobacteria. Appl. Environ. Microbiol., 78(20), 7229-7237. | No | No | NA | NA | 2012 | Clear zone | PCL | Sigma Aldrich | Yes | No | NA | NA | Spain | No | No
Streptomyces beijiangensis | 0 | PCL | Gangoiti, J., Santos, M., Prieto, M. A., de la Mata, I., Serra, J. L., & Llama, M. J. (2012). Characterization of a novel subgroup of extracellular medium-chain-length polyhydroxyalkanoate depolymerases from actinobacteria. Appl. Environ. Microbiol., 78(20), 7229-7237. | No | No | NA | NA | 2012 | Clear zone | PCL | Sigma Aldrich | Yes | No | NA | NA | Spain | No | No
Streptomyces omiyaensis | 0 | PCL | Gangoiti, J., Santos, M., Prieto, M. A., de la Mata, I., Serra, J. L., & Llama, M. J. (2012). Characterization of a novel subgroup of extracellular medium-chain-length polyhydroxyalkanoate depolymerases from actinobacteria. Appl. Environ. Microbiol., 78(20), 7229-7237. | No | No | NA | NA | 2012 | Clear zone | PCL | Sigma Aldrich | Yes | No | NA | NA | Spain | No | No
Streptomyces pulveraceus | 0 | PCL | Gangoiti, J., Santos, M., Prieto, M. A., de la Mata, I., Serra, J. L., & Llama, M. J. (2012). Characterization of a novel subgroup of extracellular medium-chain-length polyhydroxyalkanoate depolymerases from actinobacteria. Appl. Environ. Microbiol., 78(20), 7229-7237. | No | No | NA | NA | 2012 | Clear zone | PCL | Sigma Aldrich | Yes | No | NA | NA | Spain | No | No
Streptomyces roseolus | 0 | PCL | Gangoiti, J., Santos, M., Prieto, M. A., de la Mata, I., Serra, J. L., & Llama, M. J. (2012). Characterization of a novel subgroup of extracellular medium-chain-length polyhydroxyalkanoate depolymerases from actinobacteria. Appl. Environ. Microbiol., 78(20), 7229-7237. | PHA-depolymerase | No | NA | NA | 2012 | Clear zone | PCL | Sigma Aldrich | Yes | No | NA | NA | Spain | No | No
Streptomyces sp. | 0 | PCL | Hoang, K. C., Lee, C. Y., Tseng, M., & Chu, W. S. (2007). Polyester-degrading actinomycetes isolated from the Touchien River of Taiwan. World Journal of Microbiology and Biotechnology, 23(2), 201-205. | No | No | NA | NA | 2007 | Clear zone | Poly(e-caprolactone) (PCL, Mn = 6.8x10^5) | Sigma Aldrich | Yes | No | Sediment | River/Lake | Taiwan | No | No
Bacillus thermoamylovorans | 0 | PCL | Hu, X., Thumarat, U., Zhang, X., Tang, M., & Kawai, F. (2010). Diversity of polyester-degrading bacteria in compost and molecular analysis of a thermoactive esterase from Thermobifida alba AHK119. Applied microbiology and biotechnology, 87(2), 771-779. | No | No | NA | NA | 2010 | Clear zone | Apexa® (formerly Biomax® 4026 and 4027) is a thermostable polyethylene terephthalate copolymer that is synthesized with terephthalic acid and ethylene glycol and an undisclosed component to be compostable; the product was kindly supplied by Dupont (Tokyo, Japan). | Apexa | NA | Yes | Film | Compost | NA | No | No
Saccharomonospora viridis | 0 | PCL | Hu, X., Thumarat, U., Zhang, X., Tang, M., & Kawai, F. (2010). Diversity of polyester-degrading bacteria in compost and molecular analysis of a thermoactive esterase from Thermobifida alba AHK119. Applied microbiology and biotechnology, 87(2), 771-779. | No | No | NA | NA | 2010 | Clear zone | Apexa® (formerly Biomax® 4026 and 4027) is a thermostable polyethylene terephthalate copolymer that is synthesized with terephthalic acid and ethylene glycol and an undisclosed component to be compostable; the product was kindly supplied by Dupont (Tokyo, Japan). | Apexa | NA | Yes | Film | Compost | NA | No | No
Streptomyces thermogriseus | 0 | PCL | Hu, X., Thumarat, U., Zhang, X., Tang, M., & Kawai, F. (2010). Diversity of polyester-degrading bacteria in compost and molecular analysis of a thermoactive esterase from Thermobifida alba AHK119. Applied microbiology and biotechnology, 87(2), 771-779. | No | No | NA | NA | 2010 | Clear zone | Apexa® (formerly Biomax® 4026 and 4027) is a thermostable polyethylene terephthalate copolymer that is synthesized with terephthalic acid and ethylene glycol and an undisclosed component to be compostable; the product was kindly supplied by Dupont (Tokyo, Japan). | Apexa | NA | Yes | Film | Compost | NA | No | No
Thermobifida alba | 0 | PCL | Hu, X., Thumarat, U., Zhang, X., Tang, M., & Kawai, F. (2010). Diversity of polyester-degrading bacteria in compost and molecular analysis of a thermoactive esterase from Thermobifida alba AHK119. Applied microbiology and biotechnology, 87(2), 771-779. | Esterase | Yes | BAI99230.2;BAK48590.1 | MSVTTPRREASLLSRAVAVAAAAAATVALAAPAQAANPYERGPNPTESMLEARSGPFSVSEERASRLGADGFGGGTIYYPRENNTYGAIAISPGYTGTQSSIAWLGERIASHGFVVIAIDTNTTLDQPDSRARQLNAALDYMLTDASSSVRNRIDASRLAVMGHSMGGGGTLRLASQRPDLKAAIPLTPWHLNKSWRDITVPTLIIGADLDTIAPVSSHSEPFYNSIPSSTDKAYLELNNATHFAPNITNKTIGMYSVAWLKRFVDEDTRYTQFLCPGPRTGLLSDVDEYRSTCPF;MSVTTPRRETSLLSRALRATAAAATAVVATVALAAPAQAANPYERGPNPTESMLEARSGPFSVSEERASRFGADGFGGGTIYYPRENNTYGAIAISPGYTGTQSSIAWLGERIASHGFVVIAIDTNTTLDQPDSRARQLNAALDYMLTDASSAVRNRIDASRLAVMGHSMGGGGTLRLASQRPDLKAAIPLTPWHLNKSWRDITVPTLIIGAEYDTIASVTLHSKPFYNSIPSPTDKAYLELDGASHFAPNITNKTIGMYSVAWLKRFVDEDTRYTQFLCPGPRTGLLSDVEEYRSTCPF | 2010 | Clear zone | Apexa® (formerly Biomax® 4026 and 4027) is a thermostable polyethylene terephthalate copolymer that is synthesized with terephthalic acid and ethylene glycol and an undisclosed component to be compostable; the product was kindly supplied by Dupont (Tokyo, Japan). | Apexa | NA | Yes | Film | Compost | NA | No | No
Thermobifida fusca | 0 | PCL | Hu, X., Thumarat, U., Zhang, X., Tang, M., & Kawai, F. (2010). Diversity of polyester-degrading bacteria in compost and molecular analysis of a thermoactive esterase from Thermobifida alba AHK119. Applied microbiology and biotechnology, 87(2), 771-779. | No | No | NA | NA | 2010 | Clear zone | Apexa® (formerly Biomax® 4026 and 4027) is a thermostable polyethylene terephthalate copolymer that is synthesized with terephthalic acid and ethylene glycol and an undisclosed component to be compostable; the product was kindly supplied by Dupont (Tokyo, Japan). | Apexa | NA | Yes | Film | Compost | NA | No | No
Aspergillus fumigatus | 0 | PCL | Ishii, N., Inoue, Y., Tagaya, T., Mitomo, H., Nagai, D., & Kasuya, K. I. (2008). Isolation and characterization of poly (butylene succinate)-degrading fungi. Polymer Degradation and Stability, 93(5), 883-888. | No | No | NA | NA | 2008 | Clear zone;Weight loss;Microscopy;SEM;GPC;MS | PCL (6-Hydroxyhexanoic acid; Tm 62; Mw 6.4x10^-4) | Daicel Chemical Industries | NA | No | Soil | Soil | Japan | No | No
Aspergillus niger | 0 | PCL | Ishii, N., Inoue, Y., Tagaya, T., Mitomo, H., Nagai, D., & Kasuya, K. I. (2008). Isolation and characterization of poly (butylene succinate)-degrading fungi. Polymer Degradation and Stability, 93(5), 883-888. | No | No | NA | NA | 2008 | Clear zone;Weight loss;Microscopy;SEM;GPC;MS | PCL (6-Hydroxyhexanoic acid; Tm 62; Mw 6.4x10^-4) | Daicel Chemical Industries | NA | No | Soil | Soil | Japan | No | No
Cordyceps fumosorosea | 0 | PCL | Ishii, N., Inoue, Y., Tagaya, T., Mitomo, H., Nagai, D., & Kasuya, K. I. (2008). Isolation and characterization of poly (butylene succinate)-degrading fungi. Polymer Degradation and Stability, 93(5), 883-888. | No | No | NA | NA | 2008 | Clear zone;Weight loss;Microscopy;SEM;GPC;MS | PCL (6-Hydroxyhexanoic acid; Tm 62; Mw 6.4x10^-4) | Daicel Chemical Industries | NA | No | Soil | Soil | Japan | No | No
Fusarium solani | 0 | PCL | Ishii, N., Inoue, Y., Tagaya, T., Mitomo, H., Nagai, D., & Kasuya, K. I. (2008). Isolation and characterization of poly (butylene succinate)-degrading fungi. Polymer Degradation and Stability, 93(5), 883-888. | No | No | NA | NA | 2008 | Clear zone;Weight loss;Microscopy;SEM;GPC;MS | PCL (6-Hydroxyhexanoic acid; Tm 62; Mw 6.4x10^-4) | Daicel Chemical Industries | NA | No | Soil | Soil | Japan | No | No
Aspergillus fumigatus | 0 | PCL | Jung, H. W., Yang, M. K., & Su, R. C. (2018). Purification, characterization, and gene cloning of an Aspergillus fumigatus polyhydroxybutyrate depolymerase used for degradation of polyhydroxybutyrate, polyethylene succinate, and polybutylene succinate. Polymer degradation and stability, 154, 186-194. | Esterase | Yes | NA | MRGVWRYMPVYYYKCMLIPLLTFTKISIISKPQESRISLIICRTMPTVATFLGLAISGAAMASGAALGAYNVDPNSISVSGLSSGGFMSAQLGVAYSDTFKVGFGVFAGGPYDCARGQSYTTCMYNQNPSITTPVANMKSWSGNKINPVSNLQSRKIYMWTGTADTTVGPNVMSQLKTQLANFASAANVSYITTSGAAHTFPTDFDAAGDNSCSSSVSPYISNCQCDGAGAVLQWMYGPLNARNPGTLSGSIVSFSQTGEYGASGMDTTGYLYVPRACQPGSSTVCKLHVALHGCKQSYSMIGSKFVSNTGYNMWADTNDIIILYPQAVADNTMHTIWTGMPLPNPNGCWDWVGWYGANADQVGGVQMAAIVNQVARVVSGYGAGSSSSTTAATPTTTTGSITTTTTTTATVTTTAVAPLYGQCGGIGWTGPTACATGVCTAYSPYYAQCLLIV | 2018 | Clear zone;MS;Weight loss;SEM | polycaprolactone (PCL, average Mn: 80,000 Da) | Sigma Aldrich | Yes | No | Soil | Hot spring | Taiwan | No | No
Saccharomonospora viridis | 0 | PCL | Kawai, F., Oda, M., Tamashiro, T., Waku, T., Tanaka, N., Yamamoto, M., ... & Tanokura, M. (2014). A novel Ca 2+-activated, thermostabilized polyesterase capable of hydrolyzing polyethylene terephthalate from Saccharomonospora viridis AHK190. Applied microbiology and biotechnology, 98(24), 10053-10064. | Cutinase | Yes | BAO42836.1 | MRIRRQAGTGARASMARAIGVMTTALAVLVGAVGGVAGAEVSTAQDNPYERGPDPTEDSIEAIRGPFSVATERVSSFASGFGGGTIYYPRETDEGTFGAVAVAPGFTASQGSMSWYGERVASQGFIVFTIDTNTRLDQPGQRGRQLLAALDYLVERSDRKVRERLDPNRLAVMGHSMGGGGSLEATVMRPSLKASIPLTPWNLDKTWGQVQVPTFIIGAELDTIASVRTHAKPFYESLPSSLPKAYMELDGATHFAPNIPNTTIAKYVISWLKRFVDEDTRYSQFLCPNPTDRAIEEYRSTCPY | 2014 | Clear zone | poly(caprolactone) (PCL; average molecular weight (MW)=40,000) was purchased from Wako Pure Chemical Industries (Osaka, Japan) | Wako Pure Chemical | NA | No | Compost | Compost | Japan | No | Yes
Pseudomonas alcaligenes | 0 | PCL | Kim, H. C., Kim, S. Y., & Rhee, Y. H. (2005). Molecular characterization of extracellular medium-chain-length poly (3-hydroxyalkanoate) depolymerase genes from Pseudomonas alcaligenes strains. The Journal of Microbiology, 43(3), 285-294. | MCL-PHA-Depolymerase | Yes | AAQ72538.1 | MLAPRSLLFCLLLFALPNAFADSRCSERAKTLLLPAKVSCSYKTTWIDSGLIGARQVIYQAPLGTPPAGGWPVVLIYQGSFFPLNNFTYYSNQPFGGYYEGKLVRALLDSGYAVIAPSAPADLFWQTNIPGLAQAYELTTDYDFLGNVFDAIASGHFGPLNSQRKYATGISSGGYNTSRMAVSFPGQFKALAIQSGSYATCSGPLCVVPDQLPADHXPTYFLHGFVDLTVPWWSMDLYYDRLLQQGIETARYTEPLGGHEWFAASPGKVLAWFNAHP | 2005 | Spectrophotometry | Polycaprolactone (PCL; number average molecular weight, 80,000) was purchased from the Aldrich Chemical (USA). | Sigma Aldrich | Yes | No | Water | Marine | South Korea | No | No
Roseateles depolymerans | 0 | PCL | Lee, S. H., Choe, H., Kim, S. G., Park, D. S., Nasir, A., Kim, B. K., & Kim, K. M. (2016). Complete genome of biodegradable plastics-decomposing Roseateles depolymerans KCTC 42856T (= 61AT). Journal of biotechnology, 220, 47-48. | No | No | NA | NA | 2016 | NA | NA | NA | NA | No | NA | River/Lake | Japan | No | No
Penicillium oxalicum | 0 | PCL | Li, F., Yu, D., Lin, X., Liu, D., Xia, H., & Chen, S. (2012). Biodegradation of poly (ε-caprolactone)(PCL) by a new Penicillium oxalicum strain DSYD05-1. World Journal of Microbiology and Biotechnology, 28(10), 2929-2935. | No | No | NA | NA | 2012 | MS;Clear zone;SEM;Weight loss; | Powdered PCL, molecular weight 8x10^4 Da, was obtained from the Solvay International Chemical Group (Belgium). | Solvay International Chemical Group | NA | No | Soil | Soil | China | No | No
Aspergillus oryzae | 0 | PCL | Liu, Z., Gosser, Y., Baker, P. J., Ravee, Y., Lu, Z., Alemu, G., ... & Montclare, J. K. (2009). Structural and functional studies of Aspergillus oryzae cutinase: enhanced thermostability and hydrolytic activity of synthetic ester and polyester degradation. Journal of the American chemical society, 131(43), 15711-15716. | Cutinase | Yes | 3GBS_A | SPVDLQDRQLTGGDELRDGPCKPITFIFARASTEPGLLGISTGPAVCNRLKLARSGDVACQGVGPRYTADLPSNALPEGTSQAAIAEAQGLFEQAVSKCPDTQIVAGGYSQGTAVMNGAIKRLSADVQDKIKGVVLFGYTRNAQERGQIANFPKDKVKVYCAVGDLVCLGTLIVAPPHFSYLSDTGDASDFLLSQLG | 2009 | Weight loss | Thin films of poly(εcaprolactone) (PCL) were cut to 1.0 cm × 1.0 cm with an approximate thickness of 250 µm | NA | NA | No | NA | NA | NA | No | Yes
Cryptococcus sp. | 2046349 | PCL | Masaki, K., Kamini, N. R., Ikeda, H., & Iefuji, H. (2005). Cutinase-like enzyme from the yeast Cryptococcus sp. strain S-2 hydrolyzes polylactic acid and other biodegradable plastics. Appl. Environ. Microbiol., 71(11), 7548-7550. | Cutinase | Yes | BAC67242.1 | MLVSALALAVLSAASLGRAAPTPESAEAHELEARATSSACPQYVLINTRGTGEPQGQSAGFRTMNSQITAALSGGTIYNTVYTADFSQNSAAGTADIIRRINSGLAANPNVCYILQGYSQGAAATVVALQQLGTSGAAFAVKGVFLIGNPDHKSGLTCNVDSNGGTTTRNVNGLSVAYQGSVPSGWVSKTLDVCAYGDGVCDTAHGFGINAQHLSYPSDQGVQTMGYKFAVNKLGGSA | 2005 | Spectrophotometry | PCL Mol wt, 1.0 104 ; Wako Pure Chemical Industries, Ltd., Osaka, Japan | Wako Pure Chemical | NA | No | NA | NA | NA | Yes | Yes
Uncultured bacterium | 0 | PCL | Mayumi, D., Akutsu-Shigeno, Y., Uchiyama, H., Nomura, N., & Nakajima-Kambe, T. (2008). Identification and characterization of novel poly (DL-lactic acid) depolymerases from metagenome. Applied microbiology and biotechnology, 79(5), 743-750. | PLA-depolymerase | Yes | BAF57210.1 | MLLKKRWLIFISFLLAFTLLIPTAASASEKHYKPNIALEPIENSEGNEHPIILVHGLGGFGRDELGGIIKMWGGIHDIEKKLREKGYKVYTAAVGPVSSNRDRAIELYYQIKGGTVDYGEAHAKKYGHDRYGRTYPGFYPEWGEINPKTGKPNKVHLIGHSMGGQTIRTLAQLLYEGDPEEHKTGGNDISPLLSGEKQPWLHSVLSISSPHDGSTATYLVNDVIPIIQELVIGAAIFAGNIDQNLYDFKLDHWGIKKRPGESFHSYVQRVRNSPGWKTKDTANWDLKPEGAYELNRWVKAQPDVYYFSVSNTQSRRSLLTGYYVPDLFMNPFLHPTAYYIGSKTFRKSNFVLDKTWWENDGLVSVKAMKGPNIGSNDVIVEYNGTPRKGVWNHLGTMRQFDHLDIIGWGVRDVTSWYEDVARFLYSLPDDY | 2008 | Spectrophotometry | Poly(DL-lactic acid) with weight-average molecular weights of 0.5×104 (PLA0005) and 2.0×104 (PLA0020) and poly(caprolactone) (PCL) were purchased from Wako Pure Chemical Industries (Tokyo, Japan). | Wako Pure Chemical | Yes | Yes | NA | NA | NA | Yes | Yes
Uncultured bacterium | 0 | PCL | Mayumi, D., Akutsu-Shigeno, Y., Uchiyama, H., Nomura, N., & Nakajima-Kambe, T. (2008). Identification and characterization of novel poly (DL-lactic acid) depolymerases from metagenome. Applied microbiology and biotechnology, 79(5), 743-750. | PLA-depolymerase | Yes | BAF57212.1 | METVKGVHLAIAALLFLCVLPGNADASEKQFDLVLVHGLTNKHRWSDSFLRALVNEWGSGNVYVIYTNQSMQVSKRTIDGKTITFIGKNDFSAGDDSVKDQAEIMAEKIEVLKRDHGLSPQFYIIAHSMGGLVSRQYIYDHPNTVAGLVTLGTPHHGSPLASDFDWLGFFIGAEAAMDNLRPEWVEDFNRRFPVENAPLYNGGKIYTIRGDSDGKIWEWGAMGELYVGWHILHKKHGTDSDGLVPHASAVIEGAVHLADFPNYHHLDLVTREEVAKKAAEVLR | 2008 | Spectrophotometry | Poly(DL-lactic acid) with weight-average molecular weights of 0.5×104 (PLA0005) and 2.0×104 (PLA0020) and poly(caprolactone) (PCL) were purchased from Wako Pure Chemical Industries (Tokyo, Japan). | Wako Pure Chemical | Yes | No | NA | NA | NA | Yes | Yes
Uncultured bacterium | 0 | PCL | Mayumi, D., Akutsu-Shigeno, Y., Uchiyama, H., Nomura, N., & Nakajima-Kambe, T. (2008). Identification and characterization of novel poly (DL-lactic acid) depolymerases from metagenome. Applied microbiology and biotechnology, 79(5), 743-750. | PLA-depolymerase | Yes | BAF57214.1 | MHESVHAESLWLTMDDGAEVYVRVWEPAARAAADSSDDAPAPPAAAGGPRAVLQLAHGMTEHSGRYDDFARFLAGRGFAVVGNDHRGHGHTGERADSMGYLADQDGFERLVDDLRAVHEWACRRWPGAPRFLMGHSMGSFLVRRYIQRYGDTVAGVIIMGTAGNPGLPGKIGRRLARLEMRRRGPRHPSMLLTSLVFGGYNKKIRSPKTAFDWLSRDAEAVKAYVADPWCGFVPSAGFYFDLLTGLLLIHDEREIARIPKDLPMLFLSGDADPVTGYGKGVERVIAQYERHGLRRMTSILYKDARHELLNELNKEEVYGDILKWLENTQAGILRNLSK | 2008 | Spectrophotometry | Poly(DL-lactic acid) with weight-average molecular weights of 0.5×104 (PLA0005) and 2.0×104 (PLA0020) and poly(caprolactone) (PCL) were purchased from Wako Pure Chemical Industries (Tokyo, Japan). | Wako Pure Chemical | Yes | No | NA | NA | NA | Yes | Yes
Acidovorax avenae | 0 | PCL | Mergaert, J., Ruffieux, K., Bourban, C., Storms, V., Wagemans, W., Wintermantel, E., & Swings, J. (2000). In vitro biodegradation of polyester-based plastic materials by selected bacterial cultures. Journal of Polymers and the Environment, 8(1), 17-27. | No | No | NA | NA | 2000 | Tensilometer;Weight loss;Clear zone | PCL, Poly(e-caprolactone), granules, films, test bars, TONE P787 | Union Carbide | NA | No | Water | NA | NA | No | No
Pseudomonas aestusnigri | 0 | PCL | Molitor, R., Bollinger, A., Kubicki, S., Loeschcke, A., Jaeger, K. E., & Thies, S. (2020). Agar plate‐based screening methods for the identification of polyester hydrolysis by Pseudomonas species. Microbial biotechnology, 13(1), 274-284. | No | No | NA | NA | 2020 | Clear zone | PCL (average Mn ~10 000 by GPC, density 1.146 g ml_x0001_1 , Sigma-Aldrich/Merck) | Sigma Aldrich | Yes | No | Sand | Soil | Spain | No | No
Pseudomonas bauzanensis | 0 | PCL | Molitor, R., Bollinger, A., Kubicki, S., Loeschcke, A., Jaeger, K. E., & Thies, S. (2020). Agar plate‐based screening methods for the identification of polyester hydrolysis by Pseudomonas species. Microbial biotechnology, 13(1), 274-284. | No | No | NA | NA | 2020 | Clear zone | PCL (average Mn ~10 000 by GPC, density 1.146 g ml_x0001_1 , Sigma-Aldrich/Merck) | Sigma Aldrich | Yes | No | Soil | Soil | Italy | No | No
Pseudomonas litoralis | 0 | PCL | Molitor, R., Bollinger, A., Kubicki, S., Loeschcke, A., Jaeger, K. E., & Thies, S. (2020). Agar plate‐based screening methods for the identification of polyester hydrolysis by Pseudomonas species. Microbial biotechnology, 13(1), 274-284. | No | No | NA | NA | 2020 | Clear zone | PCL (average Mn ~10 000 by GPC, density 1.146 g ml_x0001_1 , Sigma-Aldrich/Merck) | Sigma Aldrich | Yes | No | Water | Marine | Spain | No | No
Pseudomonas oceani | 0 | PCL | Molitor, R., Bollinger, A., Kubicki, S., Loeschcke, A., Jaeger, K. E., & Thies, S. (2020). Agar plate‐based screening methods for the identification of polyester hydrolysis by Pseudomonas species. Microbial biotechnology, 13(1), 274-284. | No | No | NA | NA | 2020 | Clear zone | PCL (average Mn ~10 000 by GPC, density 1.146 g ml_x0001_1 , Sigma-Aldrich/Merck) | Sigma Aldrich | Yes | No | Water | Marine | Pacific Ocean | No | No
Pseudomonas pelagia | 0 | PCL | Molitor, R., Bollinger, A., Kubicki, S., Loeschcke, A., Jaeger, K. E., & Thies, S. (2020). Agar plate‐based screening methods for the identification of polyester hydrolysis by Pseudomonas species. Microbial biotechnology, 13(1), 274-284. | No | No | NA | NA | 2020 | Clear zone | PCL (average Mn ~10 000 by GPC, density 1.146 g ml_x0001_1 , Sigma-Aldrich/Merck) | Sigma Aldrich | Yes | No | Algae | Marine | Antarctic Ocean | No | No
Fusarium moniliforme | 0 | PCL | Murphy, C. A., Cameron, J. A., Huang, S. J., & Vinopal, R. T. (1996). Fusarium polycaprolactone depolymerase is cutinase. Appl. Environ. Microbiol., 62(2), 456-460. | Cutinase | No | NA | NA | 1996 | Clear zone;Spectrophotometry | PCL (Cellomer Associates, Inc., Webster, N.Y.) with a molecular weight of approximately 10,000 was used. | Cellomer Associates | Yes | No | Culture collection | Culture collection | NA | Yes | No
Fusarium solani | 0 | PCL | Murphy, C. A., Cameron, J. A., Huang, S. J., & Vinopal, R. T. (1996). Fusarium polycaprolactone depolymerase is cutinase. Appl. Environ. Microbiol., 62(2), 456-460. | Cutinase | No | NA | NA | 1996 | Clear zone;Spectrophotometry | PCL (Cellomer Associates, Inc., Webster, N.Y.) with a molecular weight of approximately 10,000 was used. | Cellomer Associates | Yes | No | Culture collection | Culture collection | NA | Yes | No
Fusarium verticillioides | 0 | PCL | Murphy, C. A., Cameron, J. A., Huang, S. J., & Vinopal, R. T. (1996). Fusarium polycaprolactone depolymerase is cutinase. Appl. Environ. Microbiol., 62(2), 456-460. | Cutinase | Yes | NA | MKFFALTTLLAATASALPTSHPVQELEARQLGGGTTRNDLTNGNSASCADVIFIYARGSTETGNLGTLGPSIASKLESAFGRDGVWIQGVGGAYRATLGDNSLPRGTSSAAIREMLGLFQQANTKCPDATLIAGGYSQGAALGAASVEDLDSAIRDKIAGTVLFGYTKNLQNHGRIPNFPADRTKVFCNTGDLVCTGSLIIAAPHLTYGPDARGPAPEFLIEKVRAVRGSA;MKFFALTTLLAATDSALPTSHPVQELEARQLGGGTTRNDLTNGNSASCADVIFIYARGSTETGNLGTLGPSIASKLESAFGRDGVWIQGVGGAYRATLGDNSLPRGTSSAAIREMLGLFQQPNTKCPDATLIAGGYSQGAALAAASVEDLDSAIRDKIAGTVLFGYTKNLQNHGRIPNFPADRTKVFCNTGDLVCTGSLIIAAPHLTYGPDARGPAPEFLIEKVRAVRGSA | 1996 | Clear zone | PCL with a molecular weight of approximately 10,000 was used. | Cellomer Associates | NA | No | Culture collection | Culture collection | NA | No | No
Leptothrix sp. | 0 | PCL | Nakajima-Kambe, T., Toyoshima, K., Saito, C., Takaguchi, H., Akutsu-Shigeno, Y., Sato, M., ... & Uchiyama, H. (2009). Rapid monomerization of poly (butylene succinate)-co-(butylene adipate) by Leptothrix sp. Journal of bioscience and bioengineering, 108(6), 513-516. | Esterase | No | NA | NA | 2009 | Clear zone;HPLC | Poly(.-caprolactone) (PCL; Mn=70,000–100,000) | Wako Pure Chemical | NA | No | NA | NA | Japan | No | No
Streptomyces thermonitrificans | 0 | PCL | Nakasaki, K., Matsuura, H., Tanaka, H., & Sakai, T. (2006). Synergy of two thermophiles enables decomposition of poly-ɛ-caprolactone under composting conditions. FEMS microbiology ecology, 58(3), 373-383. | No | No | NA | NA | 2006 | CO2;GPC;MS;HPLC;Clear zone | The biodegradable polymer used in this study consisted of fine particles of poly caprolactone (PCL) with the trade TM name PLACCEL H7 (Daicel Chemical Industries Ltd Tokio). The molecular weight of the PCL was c. 70 000 and the diameter of the PCL particles ranged from 63 to 250 mm. | Daicel Chemical Industries | NA | Yes | NA | Compost | Japan | No | No
Brevundimonas sp. | 0 | PCL | Nawaz, A., Hasan, F., & Shah, A. A. (2015). Degradation of poly (ɛ-caprolactone)(PCL) by a newly isolated Brevundimonas sp. strain MRL-AN1 from soil. FEMS microbiology letters, 362(1), 1-7. | PCL-depolymerase | No | NA | NA | 2015 | Clear zone;SEM;FTIR | Poly( -caprolactone) [PCL; 8×104] | Sigma Aldrich | Yes | No | Soil | Soil | Pakistan | Yes | No
Fusarium solani | 0 | PCL | Nimchua, T., Eveleigh, D. E., & Punnapayak, H. (2008). Screening of tropical fungi producing polyethylene terephthalate-hydrolyzing enzyme for fabric modification. Journal of industrial microbiology & biotechnology, 35(8), 843. | Cutinase | No | NA | NA | 2008 | Clear zone | PCL (mol. wt. 14,000) | Sigma Aldrich | Yes | No | Leaf | Soil | Thailand | No | No
Fusarium solani | 0 | PCL | Nimchua, T., Punnapayak, H., & Zimmermann, W. (2007). Comparison of the hydrolysis of polyethylene terephthalate fibers by a hydrolase from Fusarium oxysporum LCH I and Fusarium solani f. sp. pisi. Biotechnology Journal: Healthcare Nutrition Technology, 2(3), 361-364. | Cutinase | No | NA | NA | 2007 | Clear zone | Polycaprolactone (500 mg/L, mol. wt. 10 000) | NA | NA | No | Culture collection | Culture collection | NA | No | No
Paecilomyces sp. | 40383 | PCL | Nishide, H., Toyota, K., & Kimura, M. (1999). Effects of soil temperature and anaerobiosis on degradation of biodegradable plastics in soil and their degrading microorganisms. Soil Science and Plant Nutrition, 45(4), 963-972. | No | No | NA | NA | 1999 | Weight loss | PCL (poly-caprolactone, Daicel Chemical Industries) | Daicel Chemical Industries | NA | Yes | Soil | Soil | Japan | No | No
Purpureocillium lilacinum | 0 | PCL | Oda, Y., Asari, H., Urakami, T., & Tonomura, K. (1995). Microbial degradation of poly (3-hydroxybutyrate) and polycaprolactone by filamentous fungi. Journal of fermentation and bioengineering, 80(3), 265-269. | PHB and PCL depolymerases | No | NA | NA | 2002 | HPLC | PCL was a commercial product (Placcel HIPTM) was in powder form and had average molecular weight of 10,001 | Daicel Chemical Industries | NA | No | Soil | Soil | NA | No | No
Talaromyces funiculosus | 28572 | PCL | Oda, Y., Asari, H., Urakami, T., & Tonomura, K. (1995). Microbial degradation of poly (3-hydroxybutyrate) and polycaprolactone by filamentous fungi. Journal of fermentation and bioengineering, 80(3), 265-269. | PHB and PCL depolymerases | No | NA | NA | 1995 | HPLC | PCL was a commercial product (Placcel HIPTM) was in powder form and had average molecular weight of 10,000 | Daicel Chemical Industries | NA | No | Soil | Soil | NA | No | No
Alcaligenes faecalis | 0 | PCL | Oda, Y., Oida, N., Urakami, T., & Tonomura, K. (1997). Polycaprolactone depolymerase produced by the bacterium Alcaligenes faecalis. FEMS Microbiology letters, 152(2), 339-343. | PCL Depolymerase | No | NA | NA | 1997 | HPLC;Clear zone;Spectrophotometry | A commercial product of PCL Placcel H1P with an average molecular mass of 10000 Da was treated as previously described (10) and used as the suspension (1.6 mg ml^-1), unless otherwise stated. | Daicel Chemical Industries | NA | No | NA | NA | NA | No | No
Streptomyces sp. | 0 | PCL | Phithakrotchanakoon, C., Rudeekit, Y., Tanapongpipat, S., Leejakpai, T., Aiba, S. I., Noda, I., & Champreda, V. (2009). Microbial degradation and physico-chemical alteration of polyhydroxyalkanoates by a thermophilic Streptomyces sp. Biologia, 64(2), 246-251. | No | No | NA | NA | 2009 | DSC;SEM;Clear zone;HPLC;GPC | Poly(ε-caprolactone) (PCL) | Sigma Aldrich | Yes | Yes | NA | Landfill | Thailand | No | No
Amycolatopsis alba | 0 | PCL | Pranamuda, H., & Tokiwa, Y. (1999). Degradation of poly (L-lactide) by strains belonging to genus Amycolatopsis. Biotechnology Letters, 21(10), 901-905. | No | No | NA | NA | 1999 | Clear zone;TOC | PCL (TONE P767; Mn D 1:8_104) pellet | Union Carbide | NA | No | Culture collection | Culture collection | NA | No | No
Amycolatopsis azurea | 0 | PCL | Pranamuda, H., & Tokiwa, Y. (1999). Degradation of poly (L-lactide) by strains belonging to genus Amycolatopsis. Biotechnology Letters, 21(10), 901-905. | No | No | NA | NA | 1999 | Clear zone;TOC | PCL (TONE P767; Mn D 1:8_104) pellet | Union Carbide | NA | No | Culture collection | Culture collection | NA | No | No
Amycolatopsis coloradensis | 0 | PCL | Pranamuda, H., & Tokiwa, Y. (1999). Degradation of poly (L-lactide) by strains belonging to genus Amycolatopsis. Biotechnology Letters, 21(10), 901-905. | No | No | NA | NA | 1999 | Clear zone;TOC | PCL (TONE P767; Mn D 1:8_104) pellet | Union Carbide | NA | No | Culture collection | Culture collection | NA | No | No
Amycolatopsis fastidiosa | 0 | PCL | Pranamuda, H., & Tokiwa, Y. (1999). Degradation of poly (L-lactide) by strains belonging to genus Amycolatopsis. Biotechnology Letters, 21(10), 901-905. | No | No | NA | NA | 1999 | Clear zone;TOC | PCL (TONE P767; Mn D 1:8_104) pellet | Union Carbide | NA | No | Culture collection | Culture collection | NA | No | No
Amycolatopsis mediterranei | 0 | PCL | Pranamuda, H., & Tokiwa, Y. (1999). Degradation of poly (L-lactide) by strains belonging to genus Amycolatopsis. Biotechnology Letters, 21(10), 901-905. | No | No | NA | NA | 1999 | Clear zone;TOC | PCL (TONE P767; Mn D 1:8_104) pellet | Union Carbide | NA | No | Culture collection | Culture collection | NA | No | No
Amycolatopsis methanolica | 0 | PCL | Pranamuda, H., & Tokiwa, Y. (1999). Degradation of poly (L-lactide) by strains belonging to genus Amycolatopsis. Biotechnology Letters, 21(10), 901-905. | No | No | NA | NA | 1999 | Clear zone;TOC | PCL (TONE P767; Mn D 1:8_104) pellet | Union Carbide | NA | No | Culture collection | Culture collection | NA | No | No
Amycolatopsis orientalis | 0 | PCL | Pranamuda, H., & Tokiwa, Y. (1999). Degradation of poly (L-lactide) by strains belonging to genus Amycolatopsis. Biotechnology Letters, 21(10), 901-905. | No | No | NA | NA | 1999 | Clear zone;TOC | PCL (TONE P767; Mn D 1:8_104) pellet | Union Carbide | NA | No | Culture collection | Culture collection | NA | No | No
Amycolatopsis rugosa | 0 | PCL | Pranamuda, H., & Tokiwa, Y. (1999). Degradation of poly (L-lactide) by strains belonging to genus Amycolatopsis. Biotechnology Letters, 21(10), 901-905. | No | No | NA | NA | 1999 | Clear zone;TOC | PCL (TONE P767; Mn D 1:8_104) pellet | Union Carbide | NA | No | Culture collection | Culture collection | NA | No | No
Amycolatopsis sp. | 0 | PCL | Pranamuda, H., & Tokiwa, Y. (1999). Degradation of poly (L-lactide) by strains belonging to genus Amycolatopsis. Biotechnology Letters, 21(10), 901-905. | No | No | NA | NA | 1999 | Clear zone;TOC | PCL (TONE P767; Mn D 1:8_104) pellet | Union Carbide | NA | No | Culture collection | Culture collection | NA | No | No
Amycolatopsis sulphurea | 0 | PCL | Pranamuda, H., & Tokiwa, Y. (1999). Degradation of poly (L-lactide) by strains belonging to genus Amycolatopsis. Biotechnology Letters, 21(10), 901-905. | No | No | NA | NA | 1999 | Clear zone;TOC | PCL (TONE P767; Mn D 1:8_104) pellet | Union Carbide | NA | No | Culture collection | Culture collection | NA | No | No
Amycolatopsis tolypomycina | 0 | PCL | Pranamuda, H., & Tokiwa, Y. (1999). Degradation of poly (L-lactide) by strains belonging to genus Amycolatopsis. Biotechnology Letters, 21(10), 901-905. | No | No | NA | NA | 1999 | Clear zone;TOC | PCL (TONE P767; Mn D 1:8_104) pellet | Union Carbide | NA | No | Culture collection | Culture collection | NA | No | No
Pseudozyma antarctica | 0 | PCL | Sameshima-Yamashita, Y., Watanabe, T., Tanaka, T., Tsuboi, S., Yarimizu, T., Morita, T., ... & Kitamoto, H. (2019). Construction of a Pseudozyma antarctica strain without foreign DNA sequences (self-cloning strain) for high yield production of a biodegradable plastic-degrading enzyme. Bioscience, biotechnology, and biochemistry, 83(8), 1547-1556. | Pseudozyma antarctica esterase | Yes | BBB03504.1 | MQFKSTFAALVLAAAGLVQAAPLQERAGCSSYVIINTRGTSEPQGPSVGFRTMNTRIRSAVSGGSEYDTVYPAGIDQNSAQGTANIVAQVKAGLARNPNTCFLLEGYSQGAAATCNALPQLTGAAFDAVKGVILIGNPEHKPNLACNVDGNGGKTTFSARGISAAFTQGVPSNWVSKTLDICIYGDGVCDVSSGFGITPQHLTYGYNTNVQTMGANFGIKALQG | 2019 | Clear zone;Spectrophotometry | Bionolle EM-301 | Showa Denko | NA | No | Seeds | Plant associated | Japan | Yes | No
Aspergillus fumigatus | 0 | PCL | Sanchez, J. G., Tsuchii, A., & Tokiwa, Y. (2000). Degradation of polycaprolactone at 50° C by a thermotolerant Aspergillus sp. Biotechnology Letters, 22(10), 849-853. | No | No | NA | NA | 2000 | TOC;Clear zone;HPLC;SEM | PCL pellet (mw 6.73x10^4) | Union Carbide | NA | Yes | Culture collection | Culture collection | NA | No | No
Rasamsonia argillacea | 0 | PCL | Sanchez, J. G., Tsuchii, A., & Tokiwa, Y. (2000). Degradation of polycaprolactone at 50° C by a thermotolerant Aspergillus sp. Biotechnology Letters, 22(10), 849-853. | No | No | NA | NA | 2000 | TOC;Clear zone;HPLC;SEM | PCL pellet (mw 6.73x10^4) | Union Carbide | NA | Yes | Culture collection | Culture collection | NA | No | No
Thermoascus aurantiacus | 0 | PCL | Sanchez, J. G., Tsuchii, A., & Tokiwa, Y. (2000). Degradation of polycaprolactone at 50° C by a thermotolerant Aspergillus sp. Biotechnology Letters, 22(10), 849-853. | No | No | NA | NA | 2000 | TOC;Clear zone;HPLC;SEM | PCL pellet (mw 6.73x10^4) | Union Carbide | NA | Yes | Culture collection | Culture collection | NA | No | No
Thermomyces dupontii | 0 | PCL | Sanchez, J. G., Tsuchii, A., & Tokiwa, Y. (2000). Degradation of polycaprolactone at 50° C by a thermotolerant Aspergillus sp. Biotechnology Letters, 22(10), 849-853. | No | No | NA | NA | 2000 | TOC;Clear zone;HPLC;SEM | PCL pellet (mw 6.73x10^4) | Union Carbide | NA | Yes | Culture collection | Culture collection | NA | No | No
Alcanivorax sp. | 0 | PCL | Sekiguchi, T., Saika, A., Nomura, K., Watanabe, T., Watanabe, T., Fujimoto, Y., ... & Kanehiro, H. (2011). Biodegradation of aliphatic polyesters soaked in deep seawaters and isolation of poly (ɛ-caprolactone)-degrading bacteria. Polymer degradation and stability, 96(7), 1397-1403. | No | No | NA | NA | 2011 | SEM;Tensilometer;Spectrophotometry;Clear zone | PCL fiber (Composition: Monofilament (300 denier); Strength (kgf): 1.02; Breaking elongation (%): 70) | Daicel Chemical Industries | NA | No | Fiber | Marine | Japan | No | No
Alcanivorax sp. | 0 | PCL | Sekiguchi, T., Saika, A., Nomura, K., Watanabe, T., Watanabe, T., Fujimoto, Y., ... & Kanehiro, H. (2011). Biodegradation of aliphatic polyesters soaked in deep seawaters and isolation of poly (ɛ-caprolactone)-degrading bacteria. Polymer Degradation and Stability, 96(7), 1397-1403. | No | No | NA | NA | 2011 | SEM;Tensilometer;Spectrophotometry;Clear zone | PCL fiber (Composition: Monofilament (300 denier); Strength (kgf): 1.02; Breaking elongation (%): 70) | Daicel Chemical Industries | NA | No | Fiber | Marine | Japan | No | No
Pseudomonas sp. | 0 | PCL | Sekiguchi, T., Saika, A., Nomura, K., Watanabe, T., Watanabe, T., Fujimoto, Y., ... & Kanehiro, H. (2011). Biodegradation of aliphatic polyesters soaked in deep seawaters and isolation of poly (ɛ-caprolactone)-degrading bacteria. Polymer degradation and stability, 96(7), 1397-1403. | No | No | NA | NA | 2011 | SEM;Tensilometer;Spectrophotometry;Clear zone | PCL fiber (Composition: Monofilament (300 denier); Strength (kgf): 1.02; Breaking elongation (%): 70) | Daicel Chemical Industries | NA | No | Fiber | Marine | Japan | No | No
Pseudomonas sp. | 0 | PCL | Sekiguchi, T., Saika, A., Nomura, K., Watanabe, T., Watanabe, T., Fujimoto, Y., ... & Kanehiro, H. (2011). Biodegradation of aliphatic polyesters soaked in deep seawaters and isolation of poly (ɛ-caprolactone)-degrading bacteria. Polymer Degradation and Stability, 96(7), 1397-1403. | No | No | NA | NA | 2011 | SEM;Tensilometer;Spectrophotometry;Clear zone | PCL fiber (Composition: Monofilament (300 denier); Strength (kgf): 1.02; Breaking elongation (%): 70) | Daicel Chemical Industries | NA | No | Fiber | Marine | Japan | No | No
Moritella sp. | 0 | PCL | Sekiguchi, T., Sato, T., Enoki, M., Kanehiro, H., Uematsu, K., & Kato, C. (2011). Isolation and characterization of biodegradable plastic degrading bacteria from deep-sea environments. JAMSTEC Report of Research and Development, 11, 33-41. | No | No | NA | NA | 2011 | Clear zone | PCL films | Sigma Aldrich | Yes | No | Sediment | Marine | Japan | No | No
Pseudomonas sp. | 0 | PCL | Sekiguchi, T., Sato, T., Enoki, M., Kanehiro, H., Uematsu, K., & Kato, C. (2011). Isolation and characterization of biodegradable plastic degrading bacteria from deep-sea environments. JAMSTEC Report of Research and Development, 11, 33-41. | No | No | NA | NA | 2011 | Clear zone | PCL films | Sigma Aldrich | Yes | No | Sediment | Marine | Japan | No | No
Psychrobacter sp. | 0 | PCL | Sekiguchi, T., Sato, T., Enoki, M., Kanehiro, H., Uematsu, K., & Kato, C. (2011). Isolation and characterization of biodegradable plastic degrading bacteria from deep-sea environments. JAMSTEC Report of Research and Development, 11, 33-41. | No | No | NA | NA | 2011 | Clear zone | PCL films | Sigma Aldrich | Yes | No | Sediment | Marine | Japan | No | No
Shewanella sp. | 0 | PCL | Sekiguchi, T., Sato, T., Enoki, M., Kanehiro, H., Uematsu, K., & Kato, C. (2011). Isolation and characterization of biodegradable plastic degrading bacteria from deep-sea environments. JAMSTEC Report of Research and Development, 11, 33-41. | No | No | NA | NA | 2011 | Clear zone | PCL films | Sigma Aldrich | Yes | No | Sediment | Marine | Japan | No | No
Actinomadura sp. | 0 | PCL | Sriyapai, P., Chansiri, K., & Sriyapai, T. (2018). Isolation and Characterization of Polyester-Based Plastics-Degrading Bacteria from Compost Soils. Microbiology, 87(2), 290-300. | No | No | NA | NA | 2018 | Clear zone;SEM | PCL (Mn 1.0 × 105) | Sigma Aldrich | Yes | Yes | Soil | Compost | Thailand | No | No
Laceyella sp. | 0 | PCL | Sriyapai, P., Chansiri, K., & Sriyapai, T. (2018). Isolation and Characterization of Polyester-Based Plastics-Degrading Bacteria from Compost Soils. Microbiology, 87(2), 290-300. | No | No | NA | NA | 2018 | Clear zone;SEM | PCL (Mn 1.0 × 105) | Sigma Aldrich | Yes | Yes | Soil | Compost | Thailand | No | No
Streptomyces sp. | 0 | PCL | Sriyapai, P., Chansiri, K., & Sriyapai, T. (2018). Isolation and Characterization of Polyester-Based Plastics-Degrading Bacteria from Compost Soils. Microbiology, 87(2), 290-300. | No | No | NA | NA | 2018 | Clear zone;SEM | PCL (Mn 1.0 × 105) | Sigma Aldrich | Yes | Yes | Soil | Compost | Thailand | No | No
Uncultured bacterium | 0 | PCL | Sulaiman, S., Yamato, S., Kanaya, E., Kim, J. J., Koga, Y., Takano, K., & Kanaya, S. (2012). Isolation of a novel cutinase homolog with polyethylene terephthalate-degrading activity from leaf-branch compost by using a metagenomic approach. Appl. Environ. Microbiol., 78(5), 1556-1562. | Cutinase | Yes | AEV21261.1 | MDGVLWRVRTAALMAALLALAAWALVWASPSVEAQSNPYQRGPNPTRSALTADGPFSVATYTVSRLSVSGFGGGVIYYPTGTSLTFGGIAMSPGYTADASSLAWLGRRLASHGFVVLVINTNSRFDYPDSRASQLSAALNYLRTSSPSAVRARLDANRLAVAGHSMGGGGTLRIAEQNPSLKAAVPLTPWHTDKTFNTSVPVLIVGAEADTVAPVSQHAIPFYQNLPSTTPKVYVELDNASHFAPNSNNAAISVYTISWMKLWVDNDTRYRQFLCNVNDPALSDFRTNNRHCQ | 2012 | Weight loss | PCL (Wako Pure Chemical, Osaka, Japan) | Wako Pure Chemical | Yes | No | NA | NA | NA | Yes | Yes
Acinetobacter calcoaceticus | 0 | PCL | Suyama, T., Tokiwa, Y., Ouichanpagdee, P., Kanagawa, T., & Kamagata, Y. (1998). Phylogenetic affiliation of soil bacteria that degrade aliphatic polyesters available commercially as biodegradable plastics. Appl. Environ. Microbiol., 64(12), 5008-5011. | No | No | NA | NA | 1998 | Clear zone | PCL (PLACCEL-230) | Daicel Chemical Industries | NA | No | Soil | Soil | Japan | No | No
Acinetobacter junii | 0 | PCL | Suyama, T., Tokiwa, Y., Ouichanpagdee, P., Kanagawa, T., & Kamagata, Y. (1998). Phylogenetic affiliation of soil bacteria that degrade aliphatic polyesters available commercially as biodegradable plastics. Appl. Environ. Microbiol., 64(12), 5008-5011. | No | No | NA | NA | 1998 | Clear zone | PCL (PLACCEL-230) | Daicel Chemical Industries | NA | No | Soil | Soil | Japan | No | No
Duganella zoogloeoides | 0 | PCL | Suyama, T., Tokiwa, Y., Ouichanpagdee, P., Kanagawa, T., & Kamagata, Y. (1998). Phylogenetic affiliation of soil bacteria that degrade aliphatic polyesters available commercially as biodegradable plastics. Appl. Environ. Microbiol., 64(12), 5008-5011. | No | No | NA | NA | 1998 | Clear zone | PCL (PLACCEL-230) | Daicel Chemical Industries | NA | No | Soil | Soil | Japan | No | No
Matsuebacter chitosanotabidus | 0 | PCL | Suyama, T., Tokiwa, Y., Ouichanpagdee, P., Kanagawa, T., & Kamagata, Y. (1998). Phylogenetic affiliation of soil bacteria that degrade aliphatic polyesters available commercially as biodegradable plastics. Appl. Environ. Microbiol., 64(12), 5008-5011. | No | No | NA | NA | 1998 | Clear zone | PCL (PLACCEL-230) | Daicel Chemical Industries | NA | No | Soil | Soil | Japan | No | No
Pseudomonas amygdali | 0 | PCL | Suyama, T., Tokiwa, Y., Ouichanpagdee, P., Kanagawa, T., & Kamagata, Y. (1998). Phylogenetic affiliation of soil bacteria that degrade aliphatic polyesters available commercially as biodegradable plastics. Appl. Environ. Microbiol., 64(12), 5008-5011. | No | No | NA | NA | 1998 | Clear zone | PCL (PLACCEL-230) | Daicel Chemical Industries | NA | No | Soil | Soil | Japan | No | No
Pseudomonas lemoignei | 0 | PCL | Suyama, T., Tokiwa, Y., Ouichanpagdee, P., Kanagawa, T., & Kamagata, Y. (1998). Phylogenetic affiliation of soil bacteria that degrade aliphatic polyesters available commercially as biodegradable plastics. Appl. Environ. Microbiol., 64(12), 5008-5011. | No | No | NA | NA | 1998 | Clear zone | PCL (PLACCEL-230) | Daicel Chemical Industries | NA | No | Soil | Soil | Japan | No | No
Pseudomonas pavonaceae | 0 | PCL | Suyama, T., Tokiwa, Y., Ouichanpagdee, P., Kanagawa, T., & Kamagata, Y. (1998). Phylogenetic affiliation of soil bacteria that degrade aliphatic polyesters available commercially as biodegradable plastics. Appl. Environ. Microbiol., 64(12), 5008-5011. | No | No | NA | NA | 1998 | Clear zone | PCL (PLACCEL-230) | Daicel Chemical Industries | NA | No | Soil | Soil | Japan | No | No
Pseudomonas rhodesiae | 0 | PCL | Suyama, T., Tokiwa, Y., Ouichanpagdee, P., Kanagawa, T., & Kamagata, Y. (1998). Phylogenetic affiliation of soil bacteria that degrade aliphatic polyesters available commercially as biodegradable plastics. Appl. Environ. Microbiol., 64(12), 5008-5011. | No | No | NA | NA | 1998 | Clear zone | PCL (PLACCEL-230) | Daicel Chemical Industries | NA | No | Soil | Soil | Japan | No | No
Pseudomonas veronii | 0 | PCL | Suyama, T., Tokiwa, Y., Ouichanpagdee, P., Kanagawa, T., & Kamagata, Y. (1998). Phylogenetic affiliation of soil bacteria that degrade aliphatic polyesters available commercially as biodegradable plastics. Appl. Environ. Microbiol., 64(12), 5008-5011. | No | No | NA | NA | 1998 | Clear zone | PCL (PLACCEL-230) | Daicel Chemical Industries | NA | No | Soil | Soil | Japan | No | No
Ralstonia pickettii | 0 | PCL | Suyama, T., Tokiwa, Y., Ouichanpagdee, P., Kanagawa, T., & Kamagata, Y. (1998). Phylogenetic affiliation of soil bacteria that degrade aliphatic polyesters available commercially as biodegradable plastics. Appl. Environ. Microbiol., 64(12), 5008-5011. | No | No | NA | NA | 1998 | Clear zone | PCL (PLACCEL-230) | Daicel Chemical Industries | NA | No | Soil | Soil | Japan | No | No
Roseateles depolymerans | 0 | PCL | Suyama, T., Tokiwa, Y., Ouichanpagdee, P., Kanagawa, T., & Kamagata, Y. (1998). Phylogenetic affiliation of soil bacteria that degrade aliphatic polyesters available commercially as biodegradable plastics. Appl. Environ. Microbiol., 64(12), 5008-5011. | No | No | NA | NA | 1998 | Clear zone | PCL (PLACCEL-230) | Daicel Chemical Industries | NA | No | Soil | Soil | Japan | No | No
Serratia marcescens | 0 | PCL | Suyama, T., Tokiwa, Y., Ouichanpagdee, P., Kanagawa, T., & Kamagata, Y. (1998). Phylogenetic affiliation of soil bacteria that degrade aliphatic polyesters available commercially as biodegradable plastics. Appl. Environ. Microbiol., 64(12), 5008-5011. | No | No | NA | NA | 1998 | Clear zone | PCL (PLACCEL-230) | Daicel Chemical Industries | NA | No | Soil | Soil | Japan | No | No
Variovorax paradoxus | 0 | PCL | Suyama, T., Tokiwa, Y., Ouichanpagdee, P., Kanagawa, T., & Kamagata, Y. (1998). Phylogenetic affiliation of soil bacteria that degrade aliphatic polyesters available commercially as biodegradable plastics. Appl. Environ. Microbiol., 64(12), 5008-5011. | No | No | NA | NA | 1998 | Clear zone | PCL (PLACCEL-230) | Daicel Chemical Industries | NA | No | Soil | Soil | Japan | No | No
Pseudomonas pachastrellae | 0 | PCL | Suzuki, M., Tachibana, Y., Oba, K., Takizawa, R., & Kasuya, K. I. (2018). Microbial degradation of poly (ε-caprolactone) in a coastal environment. Polymer Degradation and Stability, 149, 1-8. | No | No | NA | NA | 2018 | Weight loss;GPC;SEM;Clear zone | Poly(ε-caprolactone) (PCL, Mn=1.7×104, Mw/Mn=1.6) | Daicel Chemical Industries | NA | No | Plastic debris | Marine | Japan | No | No
Bacillus sp. | 0 | PCL | Tansengco, M. L., & Tokiwa, Y. (1997). Thermophilic microbial degradation of polyethylene succinate. World Journal of Microbiology and Biotechnology, 14(1), 133-138. | No | No | NA | NA | 1997 | Clear zone;Weight loss | (PCL TONE P-767, Mn 6.73 ´ 104 , Tm 62 °C, Union Carbide Corp.) | Union Carbide | NA | Yes | Soil | Soil | Japan | Yes | No
Paenibacillus amylolyticus | 0 | PCL | Teeraphatpornchai, T., Nakajima-Kambe, T., Shigeno-Akutsu, Y., Nakayama, M., Nomura, N., Nakahara, T., & Uchiyama, H. (2003). Isolation and characterization of a bacterium that degrades various polyester-based biodegradable plastics. Biotechnology letters, 25(1), 23-28. | Protease and esterase | No | NA | NA | 2003 | Clear zone | Poly(ε-caprolactone) (PCL) | Wako Pure Chemical | NA | No | Soil | Soil | Japan | No | No
Bacillus pumilus | 0 | PCL | Tezuka, Y., Ishii, N., Kasuya, K. I., & Mitomo, H. (2004). Degradation of poly (ethylene succinate) by mesophilic bacteria. Polymer degradation and stability, 84(1), 115-121. | No | No | NA | NA | 2004 | Clear zone;SEM;Weight loss | Poly(E-caprolactone) (PCL) | Daicel Chemical Industries | NA | No | Freshwater | River/Lake | Japan | No | No
Penicillium sp. | 0 | PCL | Tokiwa, Y., & Suzuki, T. (1977). Hydrolysis of polyesters by lipases. Nature, 270(5632), 76-78. | No | No | NA | NA | 1988 | TOC | PCL was prepared by ring opening polymerisation of E-caprolactone in benzene in a nitrogen atmosphere at 60 °C with a diethylzinc-water catalyst system. | NA | Yes | No | NA | NA | NA | No | Yes
Bacillus pumilus | 0 | PCL | Urbanek, A. K., Rymowicz, W., Strzelecki, M. C., Kociuba, W., Franczak, Ł., & Mirończuk, A. M. (2017). Isolation and characterization of Arctic microorganisms decomposing bioplastics. AMB Express, 7(1), 148. | No | No | NA | NA | 2017 | Clear zone | PCL pellets were purchased from TRESNO (Poland) | TRESNO | NA | No | Soil | Soil | Svalbard | Yes | No
Clonostachys rosea | 0 | PCL | Urbanek, A. K., Rymowicz, W., Strzelecki, M. C., Kociuba, W., Franczak, Ł., & Mirończuk, A. M. (2017). Isolation and characterization of Arctic microorganisms decomposing bioplastics. AMB Express, 7(1), 148. | No | No | NA | NA | 2017 | Clear zone | PCL pellets were purchased from TRESNO (Poland) | TRESNO | NA | No | Soil | Soil | Svalbard | Yes | No
Pseudomonas frederiksbergensis | 0 | PCL | Urbanek, A. K., Rymowicz, W., Strzelecki, M. C., Kociuba, W., Franczak, Ł., & Mirończuk, A. M. (2017). Isolation and characterization of Arctic microorganisms decomposing bioplastics. AMB Express, 7(1), 148. | No | No | NA | NA | 2017 | Clear zone | PCL pellets were purchased from TRESNO (Poland) | TRESNO | NA | No | Soil | Soil | Svalbard | Yes | No
Pseudomonas mandelii | 0 | PCL | Urbanek, A. K., Rymowicz, W., Strzelecki, M. C., Kociuba, W., Franczak, Ł., & Mirończuk, A. M. (2017). Isolation and characterization of Arctic microorganisms decomposing bioplastics. AMB Express, 7(1), 148. | No | No | NA | NA | 2017 | Clear zone | PCL pellets were purchased from TRESNO (Poland) | TRESNO | NA | No | Soil | Soil | Svalbard | Yes | No
Pseudomonas sp. | 0 | PCL | Urbanek, A. K., Rymowicz, W., Strzelecki, M. C., Kociuba, W., Franczak, Ł., & Mirończuk, A. M. (2017). Isolation and characterization of Arctic microorganisms decomposing bioplastics. AMB Express, 7(1), 148. | No | No | NA | NA | 2017 | Clear zone | PCL pellets were purchased from TRESNO (Poland) | TRESNO | NA | No | Soil | Soil | Svalbard | Yes | No
Rhodococcus sp. | 0 | PCL | Urbanek, A. K., Rymowicz, W., Strzelecki, M. C., Kociuba, W., Franczak, Ł., & Mirończuk, A. M. (2017). Isolation and characterization of Arctic microorganisms decomposing bioplastics. AMB Express, 7(1), 148. | No | No | NA | NA | 2017 | Clear zone | PCL pellets were purchased from TRESNO (Poland) | TRESNO | NA | No | Soil | Soil | Svalbard | Yes | No
Trichoderma sp. | 0 | PCL | Urbanek, A. K., Rymowicz, W., Strzelecki, M. C., Kociuba, W., Franczak, Ł., & Mirończuk, A. M. (2017). Isolation and characterization of Arctic microorganisms decomposing bioplastics. AMB Express, 7(1), 148. | No | No | NA | NA | 2017 | Clear zone | PCL pellets were purchased from TRESNO (Poland) | TRESNO | NA | No | Soil | Soil | Svalbard | Yes | No
Chaetomium globosum | 0 | PCL | Vivi, V. K., Martins-Franchetti, S. M., & Attili-Angelis, D. (2019). Biodegradation of PCL and PVC: Chaetomium globosum (ATCC 16021) activity. Folia microbiologica, 64(1), 1-7. | No | No | NA | NA | 2019 | OM;Weight loss;SEM | Poly (ε-caprolactone) (PCL): (Solvay-K6800) -M: 85,000 g/mol | Sigma Aldrich | NA | No | Culture collection | Culture collection | NA | No | No
Lysinibacillus sp. | 0 | PCL | XU, S., YAMAGUCHI, T., OSAWA, S., & SUYE, S. I. (2007). Biodegradation of Poly (ε-Caprolactone) Film in the Presence of Lysinibacillus sp. 70038 and Characterization of the Degraded Film. Biocontrol science, 12(3), 119-122. | No | No | NA | NA | 2007 | Weight loss;SEM;GPC;WAXD | PCL film weight- averaged molecular weight (Mw) of 47,000 and 160,000 | Daicel Chemical Industries | NA | No | NA | Culture collection | Japan | Yes | No
Bacillus pumilus | 0 | PCL Blend | Hayase, N., Yano, H., Kudoh, E., Tsutsumi, C., Ushio, K., Miyahara, Y., ... & Nakagawa, K. (2004). Isolation and characterization of poly (butylene succinate-co-butylene adipate)-degrading microorganism. Journal of Bioscience and Bioengineering, 97(2), 131-133. | No | No | NA | NA | 2004 | Clear zone;X-ray;NMR | PCL blend | Celgreen HB02B | No | No | Soil | Soil | NA | No | No
Pseudomonas aeruginosa | 0 | PE | Agamuthu, P., & Faizura, P. N. (2005). Biodegradability of degradable plastic waste. Waste management & research, 23(2), 95-100. | No | No | NA | NA | 2005 | Weight loss;FTIR;Tensilometer | Totally degradable plastics (TDP) additives (TDPATM) have been produced with a variety of polyolefin resins with 3 to 15% addition, by Environmental Plastics Inc., who supplied the samples (Table 1). Samples were HDPE or linear low density polyethylene (LLDPE) with 3 or 7% TDPATM additive. Plastic samples were obtained from McDonalds (Malaysia) and garbage bags from Japan or Hong Kong (Table 1). | NA | No | No | NA | NA | NA | No | No
Fusarium redolens | 0 | PE | Albertsson, A. C., & Karlsson, S. (1990). The influence of biotic and abiotic environments on the degradation of polyethylene. Progress in Polymer science, 15(2), 177-192. | No | No | NA | NA | 1990 | 14C;IR;Weight loss | LDPE labelled with 14C was produced by Imperial Chemical Industries, London, and generously supplied by Akerlund and Rausing AB, Lund, Sweden. From ethylene a polymer was made with a rather high concentration of 14C using a high pressure free radical process. This polymer was mixed with another batch of similar commercial polymer to yield a polymer with a fairly low concentration of 14C. The density of the LDPE granulate was 0.922g/cm 3, and its molecular weights were Mn =18200 and Mw = 84000. One set of PE samples (NDPE) contained 5% of an additive consisting of a mixture of Fe(III) palmitate and Fe(III) hydroxide to increase the photochemical degradation rate. A parallel set of samples (PE) contained no additive. Thick and thin films were made by moulding the LDPE granulates. The thick films had a thickness of 0.16 mm and the thin films 0.02 mm. | Imperial Chemical Industries | NA | No | Plastic debris | Soil | Sweden | No | No
Rhodococcus erythropolis | 0 | PE | Albertsson, A. C., Erlandsson, B., Hakkarainen, M., & Karlsson, S. (1998). Molecular weight changes and polymeric matrix changes correlated with the formation of degradation products in biodegraded polyethylene. Journal of Environmental Polymer Degradation, 6(4), 187-195. | No | No | NA | NA | 1998 | GC;MS;X-ray;SEC;FTIR;Spectrophotometry | LDPE films (80mm) were made by a conventional blown-film process using a Betol extruder with a 25 mm screw of L : D 20 : 1, a blow-up ratio of about 2.5 : 1 and die temperature 185°C. The polymer was a conventional LDPE grade of MFI 2 acquired from AT0 (France), which incorporated a conventional thermal stabilizer of undisclosed composition. Prodegradant additives were incorporated into the LDPE matrix in the form of a masterbatch (MB) in the amount of 20%, mostly consisting of corn starch (7.7%), styrene-butadiene copolymer (SBS), manganese stearate and linear LDPE. Degradation took place according to the following procedure. | AT0 | Yes | No | NA | NA | NA | No | No
Bacillus gottheilii | 0 | PE | Auta, H. S., Emenike, C. U., & Fauziah, S. H. (2017). Screening of Bacillus strains isolated from mangrove ecosystems in Peninsular Malaysia for microplastic degradation. Environmental Pollution, 231, 1552-1559. | No | No | NA | NA | 2017 | Weight loss;SEM;FTIR | PE powder (white) with 75 mm particle size and density of 0.94 g/mL | Sigma Aldrich | Yes | No | Sediment | Mangrove | Malaysia | No | No
Serratia marcescens | 0 | PE | Azeko, S. T., Etuk-Udo, G. A., Odusanya, O. S., Malatesta, K., Anuku, N., & Soboyejo, W. O. (2015). Biodegradation of linear low density polyethylene by Serratia marcescens subsp. marcescens and its cell free extracts. Waste and biomass valorization, 6(6), 1047-1057. | No | No | NA | NA | 2015 | SEM;DSC;FTIR;Weight loss | LLDPE packages that were produced for the packaging of portable water called ‘‘pure water’’ in Abuja, Nigeria, were obtained. | NA | NA | No | Soil | Soil | Nigeria | No | No
Paenibacillus sp. | 0 | PE | Bardají, D. K. R., Furlan, J. P. R., & Stehling, E. G. (2019). Isolation of a polyethylene degrading Paenibacillus sp. from a landfill in Brazil. Archives of microbiology, 201(5), 699-704. | Alkane-monooxygenase | Yes | AYO90679.1 | YGHFYTEHNRGHHVRVATPEDPASSRLGESFWAFLPRSVWFSAVSAWNLERERLRKLGLPALHWKNAVLGAWMYSVVLWGAMIAWLGAAVIPFLIIQGIYGFSLLEVVNYVEHYGLKRQKLPNGRY | 2019 | Weight loss;FTIR;SEM | Polythene bags were collected from supermarkets | Local market | No | No | Soil | Landfill | Brazil | Yes | No
Cladosporium cladosporioides | 0 | PE | Bonhomme, S., Cuer, A., Delort, A. M., Lemaire, J., Sancelme, M., & Scott, G. (2003). Environmental biodegradation of polyethylene. Polymer Degradation and Stability, 81(3), 441-452. | No | No | NA | NA | 2003 | SEM;FTIR;GPC | Degradable polyethylene was a green film (LC) containing TDPA1 (thickness 36_2 mm) | EPI | No | No | Culture collection | Culture collection | NA | No | No
Rhodococcus rhodochrous | 0 | PE | Bonhomme, S., Cuer, A., Delort, A. M., Lemaire, J., Sancelme, M., & Scott, G. (2003). Environmental biodegradation of polyethylene. Polymer Degradation and Stability, 81(3), 441-452. | No | No | NA | NA | 2003 | SEM;FTIR;GPC | Degradable polyethylene was a green film (LC) containing TDPA1 (thickness 36_2 mm) | EPI | No | No | Culture collection | Culture collection | NA | No | No
Staphylococcus epidermidis | 0 | PE | Chatterjee, S., Roy, B., Roy, D., & Banerjee, R. (2010). Enzyme-mediated biodegradation of heat treated commercial polyethylene by Staphylococcal species. Polymer Degradation and Stability, 95(2), 195-200. | No | No | NA | NA | 2010 | SEM;FTIR;DLS | The LDPE films used in this work were obtained from local markets (Ganapati Polymers, Kolkata) where it was sold as 20 micron thick carrier bags. | NA | No | NA | NA | NA | NA | No | No
Bacillus amyloliquefaciens | 0 | PE | Das, M. P., & Kumar, S. (2015). An approach to low-density polyethylene biodegradation by Bacillus amyloliquefaciens. 3 Biotech, 5(1), 81-86. | No | No | NA | NA | 2015 | SEM;FTIR;Weight loss;CO2 | Low-density polyethylene (LDPE) was obtained from B.N. Polymers, Bangalore, India. LDPE films were cut into small pieces, immersed into xylene and boiled for 15 min, followed by crushing with blender at 3,000 rpm. As obtained LDPE powder was further washed with ethanol, dried overnight in hot air oven at 60 _x0003_C and stored at room temperature for further use. | B.N.Polymers | NA | No | Soil | Landfill | India | No | No
Alcanivorax borkumensis | 0 | PE | Delacuvellerie, A., Cyriaque, V., Gobert, S., Benali, S., & Wattiez, R. (2019). The plastisphere in marine ecosystem hosts potential specific microbial degraders including Alcanivorax borkumensis as a key player for the low-density polyethylene degradation. Journal of hazardous materials, 380, 120899. | No | No | NA | NA | 2019 | Weight loss;SEM;FTIR | LDPE (ExxonMobil™ LDPE, LD 150BW Wire & Cable, density: 0.923 g/cm3 , Tm: 109 °C) | Wire & Cable | NA | No | NA | NA | NA | No | No
Bacillus cereus | 0 | PE | Dharmik, P.G., S.T. Nandy, and A.V. Gomashe. (2017). Exploration on biodegradability of polyethylene bags by Bacillus cereus isolated from dumpsite area. INTERNATIONAL JOURNAL OF RESEARCHES IN BIOSCIENCES, AGRICULTURE AND TECHNOLOGY. V(special issue 2): p. 1124-1130. | No | No | NA | NA | 2017 | Weight loss;FTIR;SEM | PE powder (white) with 75 mmparticle size and density of 0.94 g/mL at 25 _x0001_C, | Sigma Aldrich | Yes | No | Sediment | Mangrove | Malaysia | No | No
Aspergillus niger | 0 | PE | Esmaeili, A., Pourbabaee, A. A., Alikhani, H. A., Shabani, F., & Esmaeili, E. (2013). Biodegradation of low-density polyethylene (LDPE) by mixed culture of Lysinibacillus xylanilyticus and Aspergillus niger in soil. Plos one, 8(9). | No | No | NA | NA | 2013 | CO2;Tensilometer;FTIR;X-ray;SEM | low-density polyethylene granules (LF0200, with a density of 0.920 gr.cm23) | Iranian petrochemical company | NA | No | Soil | Landfill | Iran | Yes | No
Lysinibacillus xylanilyticus | 0 | PE | Esmaeili, A., Pourbabaee, A. A., Alikhani, H. A., Shabani, F., & Esmaeili, E. (2013). Biodegradation of low-density polyethylene (LDPE) by mixed culture of Lysinibacillus xylanilyticus and Aspergillus niger in soil. Plos one, 8(9). | No | No | NA | NA | 2013 | CO2;Tensilometer;FTIR;X-ray;SEM | low-density polyethylene granules (LF0200, with a density of 0.920 gr.cm23) | Iranian petrochemical company | NA | No | Soil | Landfill | Iran | Yes | No
Rhodococcus rhodochrous | 0 | PE | Fontanella, S., Bonhomme, S., Koutny, M., Husarova, L., Brusson, J. M., Courdavault, J. P., ... & Delort, A. M. (2010). Comparison of the biodegradability of various polyethylene films containing pro-oxidant additives. Polymer Degradation and Stability, 95(6), 1011-1021. | No | No | NA | NA | 2010 | SEM;SEC;NMR;FTIR | The material samples were transparent HDPE, LDPE and LLDPE films whose thickness ranged from 43 to 59 mm (Table 1). The films contained iron photo-inducer supplying radicals through a photoredox process and an organometallic type cobalt and/or manganese thermo-inducer, catalyzing the primary hydroperoxide decomposition (see Table 1). To antagonise the prodegradant activity of the photo- and thermo-inductor during the first year of storage and use under indoor conditions phenolic antioxidants were utilized in the blends. Due to the added antioxidants the thermal induction period was longer than 400 h at 60 C in the dark. The oxidation state of the catalysts was Co2þ, Mn2þ and Fe3þ and the ligand was stearate. | NA | No | No | Culture collection | Culture collection | NA | No | No
Rhodococcus ruber | 0 | PE | Gilan, I., & Sivan, A. (2013). Effect of proteases on biofilm formation of the plastic-degrading actinomycete Rhodococcus ruber C208. FEMS microbiology letters, 342(1), 18-23. | No | No | NA | NA | 2013 | NA | NA | NA | NA | NA | NA | NA | NA | No | No
Brevibacillus borstelensis | 0 | PE | Hadad, D., Geresh, S., & Sivan, A. (2005). Biodegradation of polyethylene by the thermophilic bacterium Brevibacillus borstelensis. Journal of applied microbiology, 98(5), 1093-1100. | No | No | NA | NA | 2005 | FTIR;Weight loss; | Branched low-density (0Æ92 g cm)3) polyethylene (LDPE) with an average molecular weight of 191 000 (Ipiten111) (Carmel Olefins, Haifa, Israel) produced in film form by Plastophil Hazorea (Kibbutz Hazorea, Israel) was used. The type designated LDPE did not contain any additives, whereas the type designated LDPE-L0235 contained a u.v. photosensitizer (an undisclosed compound designated L0235). | Ipiten111 | Yes | Yes | Soil | Plastic waste dumping site | Israel | No | No
Stenotrophomonas panacihumi | 0 | PE | Jeon, H. J., & Kim, M. N. (2016). Isolation of mesophilic bacterium for biodegradation of polypropylene. International Biodeterioration & Biodegradation, 115, 244-249. | No | No | NA | NA | 2016 | Clear zone;GPC;CO2 | YUHWA that was manufactured in a commercial scale polymerization reactor was used as PP. Low molecular weight polypropylene (LMWPP), LMWPP-1 having number average molecular weight (Mn) and weight average molecular weight (Mw) of 2800 and 10,300, respectively, and LMWPP-2 having Mn andMwof 3600 and 19,700, respectively, were also used. The LMWPPs were prepared by thermal degradation of a commercial PP under a strict nitrogen atmosphere. | NA | NA | No | Soil | Plastic waste dumping site | South Korea | No | No
Cordyceps confragosa | 0 | PE | Karlsson, S., Ljungquist, O., & Albertsson, A. C. (1988). Biodegradation of polyethylene and the influence of surfactants. Polymer degradation and stability, 21(3), 237-250. | No | No | NA | NA | 1988 | 14C;CO2 | LDPE labelled with 14C was produced by Imperial Chemical Industries, London and generously supplied by Akerlund & Rausing AB, Lund, Sweden. The polymer was made from ethylene with a rather high concentration of 14 C using a high pressure free radical process. This polymer was mixed with another batch of similar commercial polymer to yield a polymer with a fairly low concentration of 14C. This gave a distribution of 14C in which the labelled carbon was located in a few molecules. The density of the LDPE granules was 0.922 g/cm^3, and the molecular weights were M. -- 18.200 and M w = 84.000. Films, 0.16 mm thick, were made by heating and moulding the LDPE granules. One set of polyethylene samples (NDPE) contained 5% of an additive consisting of palmitate iron carboxylate-Fe(III)hydroxide to increase the photo-chemical degradation rate. A parallel set of samples contained no additive (PE). | Akerlund & Rausing AB | Yes | No | NA | NA | NA | No | No
Fusarium redolens | 0 | PE | Karlsson, S., Ljungquist, O., & Albertsson, A. C. (1988). Biodegradation of polyethylene and the influence of surfactants. Polymer degradation and stability, 21(3), 237-250. | No | No | NA | NA | 1988 | 14C;CO2 | LDPE labelled with 14C was produced by Imperial Chemical Industries, London and generously supplied by Akerlund & Rausing AB, Lund, Sweden. The polymer was made from ethylene with a rather high concentration of 14 C using a high pressure free radical process. This polymer was mixed with another batch of similar commercial polymer to yield a polymer with a fairly low concentration of 14C. This gave a distribution of 14C in which the labelled carbon was located in a few molecules. The density of the LDPE granules was 0.922 g/cm^3, and the molecular weights were M. -- 18.200 and M w = 84.000. Films, 0.16 mm thick, were made by heating and moulding the LDPE granules. One set of polyethylene samples (NDPE) contained 5% of an additive consisting of palmitate iron carboxylate-Fe(III)hydroxide to increase the photo-chemical degradation rate. A parallel set of samples contained no additive (PE). | Akerlund & Rausing AB | Yes | No | NA | NA | NA | No | No
Sarocladium kiliense | 0 | PE | Karlsson, S., Ljungquist, O., & Albertsson, A. C. (1988). Biodegradation of polyethylene and the influence of surfactants. Polymer degradation and stability, 21(3), 237-250. | No | No | NA | NA | 1988 | 14C;CO2 | LDPE labelled with 14C was produced by Imperial Chemical Industries, London and generously supplied by Akerlund & Rausing AB, Lund, Sweden. The polymer was made from ethylene with a rather high concentration of 14 C using a high pressure free radical process. This polymer was mixed with another batch of similar commercial polymer to yield a polymer with a fairly low concentration of 14C. This gave a distribution of 14C in which the labelled carbon was located in a few molecules. The density of the LDPE granules was 0.922 g/cm^3, and the molecular weights were M. -- 18.200 and M w = 84.000. Films, 0.16 mm thick, were made by heating and moulding the LDPE granules. One set of polyethylene samples (NDPE) contained 5% of an additive consisting of palmitate iron carboxylate-Fe(III)hydroxide to increase the photo-chemical degradation rate. A parallel set of samples contained no additive (PE). | Akerlund & Rausing AB | Yes | No | NA | NA | NA | No | No
Aspergillus glaucus | 0 | PE | Kathiresan, K. (2003). Polythene and plastics-degrading microbes from the mangrove soil. Revista de biologia tropical, 51(3-4), 629-633. | No | No | NA | NA | 2003 | Weight loss | Pre weighed discs of 1cm diameter prepared from polythene bags and disposable plastic cups | NA | No | No | Plastic debris | Mangrove | India | No | No
Aspergillus niger | 0 | PE | Kathiresan, K. (2003). Polythene and plastics-degrading microbes from the mangrove soil. Revista de biologia tropical, 51(3-4), 629-633. | No | No | NA | NA | 2003 | Weight loss | Pre weighed discs of 1cm diameter prepared from polythene bags and disposable plastic cups | NA | No | No | Plastic debris | Mangrove | India | No | No
Micrococcus sp. | 0 | PE | Kathiresan, K. (2003). Polythene and plastics-degrading microbes from the mangrove soil. Revista de biologia tropical, 51(3-4), 629-633. | No | No | NA | NA | 2003 | Weight loss | Pre weighed discs of 1cm diameter prepared from polythene bags and disposable plastic cups | NA | No | No | Plastic debris | Mangrove | India | No | No
Moraxella sp. | 0 | PE | Kathiresan, K. (2003). Polythene and plastics-degrading microbes from the mangrove soil. Revista de biologia tropical, 51(3-4), 629-633. | No | No | NA | NA | 2003 | Weight loss | Pre weighed discs of 1cm diameter prepared from polythene bags and disposable plastic cups | NA | No | No | Plastic debris | Mangrove | India | No | No
Pseudomonas sp. | 0 | PE | Kathiresan, K. (2003). Polythene and plastics-degrading microbes from the mangrove soil. Revista de biologia tropical, 51(3-4), 629-633. | No | No | NA | NA | 2003 | Weight loss | Pre weighed discs of 1cm diameter prepared from polythene bags and disposable plastic cups | NA | No | No | Plastic debris | Mangrove | India | No | No
Staphylococcus sp. | 0 | PE | Kathiresan, K. (2003). Polythene and plastics-degrading microbes from the mangrove soil. Revista de biologia tropical, 51(3-4), 629-633. | No | No | NA | NA | 2003 | Weight loss | Pre weighed discs of 1cm diameter prepared from polythene bags and disposable plastic cups | NA | No | No | Plastic debris | Mangrove | India | No | No
Streptococcus sp. | 0 | PE | Kathiresan, K. (2003). Polythene and plastics-degrading microbes from the mangrove soil. Revista de biologia tropical, 51(3-4), 629-633. | No | No | NA | NA | 2003 | Weight loss | Pre weighed discs of 1cm diameter prepared from polythene bags and disposable plastic cups | NA | No | No | Plastic debris | Mangrove | India | No | No
Flavobacterium sp. | 0 | PE | Koutny, M., Amato, P., Muchova, M., Ruzicka, J., & Delort, A. M. (2009). Soil bacterial strains able to grow on the surface of oxidized polyethylene film containing prooxidant additives. International Biodeterioration & Biodegradation, 63(3), 354-357. | No | No | NA | NA | 2009 | Microscopy;Tensilometer | Preoxidized PE film was transparent LDPE film 60 mm thick containing prooxidant additives based on organometallic complexes. To balance the prodegradant activity phenolic antioxidants were used in the blends. | NA | No | No | Soil | Soil | France | No | No
Ralstonia sp. | 0 | PE | Koutny, M., Amato, P., Muchova, M., Ruzicka, J., & Delort, A. M. (2009). Soil bacterial strains able to grow on the surface of oxidized polyethylene film containing prooxidant additives. International Biodeterioration & Biodegradation, 63(3), 354-357. | No | No | NA | NA | 2009 | Microscopy;Tensilometer | Preoxidized PE film was transparent LDPE film 60 mm thick containing prooxidant additives based on organometallic complexes. To balance the prodegradant activity phenolic antioxidants were used in the blends. | NA | No | No | Soil | Soil | France | No | No
Rhodococcus erythropolis | 0 | PE | Koutny, M., Amato, P., Muchova, M., Ruzicka, J., & Delort, A. M. (2009). Soil bacterial strains able to grow on the surface of oxidized polyethylene film containing prooxidant additives. International Biodeterioration & Biodegradation, 63(3), 354-357. | No | No | NA | NA | 2009 | Microscopy;Tensilometer | Preoxidized PE film was transparent LDPE film 60 mm thick containing prooxidant additives based on organometallic complexes. To balance the prodegradant activity phenolic antioxidants were used in the blends. | NA | No | No | Soil | Soil | France | No | No
Stenotrophomonas sp. | 0 | PE | Koutny, M., Amato, P., Muchova, M., Ruzicka, J., & Delort, A. M. (2009). Soil bacterial strains able to grow on the surface of oxidized polyethylene film containing prooxidant additives. International Biodeterioration & Biodegradation, 63(3), 354-357. | No | No | NA | NA | 2009 | Microscopy;Tensilometer | Preoxidized PE film was transparent LDPE film 60 mm thick containing prooxidant additives based on organometallic complexes. To balance the prodegradant activity phenolic antioxidants were used in the blends. | NA | No | No | Soil | Soil | France | No | No
Cladosporium cladosporioides | 0 | PE | Koutny, M., Sancelme, M., Dabin, C., Pichon, N., Delort, A. M., & Lemaire, J. (2006). Acquired biodegradability of polyethylenes containing pro-oxidant additives. Polymer degradation and stability, 91(7), 1495-1503. | No | No | NA | NA | 2006 | ATR-FTIR;SEC;Microscopy;NMR | The material samples were transparent HDPE film 20 mm thick and transparent LDPE film 60 mm thick. Both films contained iron photo-inducer, different from the Scott/Gilead compound (Schulman e Bornen, Belgium) supplying radicals through a photo-redox process and an organometallic type thermo-inducer (EPI, Vancouver, Canada) catalysing the primary hydroperoxide decomposition. Both additives were present in both films. | NA | No | No | Culture collection | Culture collection | NA | No | No
Mortierella alpina | 0 | PE | Koutny, M., Sancelme, M., Dabin, C., Pichon, N., Delort, A. M., & Lemaire, J. (2006). Acquired biodegradability of polyethylenes containing pro-oxidant additives. Polymer degradation and stability, 91(7), 1495-1503. | No | No | NA | NA | 2006 | Microscopy;FTIR;ATR-FTIR;SEC;SEM;NMR | The material samples were transparent HDPE film 20 mm thick and transparent LDPE film 60 mm thick. Both films contained iron photo-inducer, different from the Scott/Gilead compound (Schulman e Bornen, Belgium) supplying radicals through a photo-redox process and an organometallic type thermo-inducer (EPI, Vancouver, Canada) catalysing the primary hydroperoxide decomposition. Both additives were present in both films. To balance the prodegradant activity of the photo- and thermo-inducer during the first year of storage and use under indoor conditions phenolic antioxidants were used in the blends. Due to the added antioxidants the thermalinduction period was longer than 400 h at 60 _C in dark. | NA | No | No | Culture collection | Culture collection | NA | No | No
Nocardia asteroides | 0 | PE | Koutny, M., Sancelme, M., Dabin, C., Pichon, N., Delort, A. M., & Lemaire, J. (2006). Acquired biodegradability of polyethylenes containing pro-oxidant additives. Polymer degradation and stability, 91(7), 1495-1503. | No | No | NA | NA | 2006 | Microscopy;FTIR;ATR-FTIR;SEC;SEM;NMR | The material samples were transparent HDPE film 20 mm thick and transparent LDPE film 60 mm thick. Both films contained iron photo-inducer, different from the Scott/Gilead compound (Schulman e Bornen, Belgium) supplying radicals through a photo-redox process and an organometallic type thermo-inducer (EPI, Vancouver, Canada) catalysing the primary hydroperoxide decomposition. Both additives were present in both films. To balance the prodegradant activity of the photo- and thermo-inducer during the first year of storage and use under indoor conditions phenolic antioxidants were used in the blends. Due to the added antioxidants the thermalinduction period was longer than 400 h at 60 _C in dark. | NA | No | No | NA | NA | NA | No | No
Rhodococcus rhodochrous | 0 | PE | Koutny, M., Sancelme, M., Dabin, C., Pichon, N., Delort, A. M., & Lemaire, J. (2006). Acquired biodegradability of polyethylenes containing pro-oxidant additives. Polymer degradation and stability, 91(7), 1495-1503. | No | No | NA | NA | 2006 | ATR-FTIR;SEC;Microscopy;NMR | The material samples were transparent HDPE film 20 mm thick and transparent LDPE film 60 mm thick. Both films contained iron photo-inducer, different from the Scott/Gilead compound (Schulman e Bornen, Belgium) supplying radicals through a photo-redox process and an organometallic type thermo-inducer (EPI, Vancouver, Canada) catalysing the primary hydroperoxide decomposition. Both additives were present in both films. | NA | No | No | Culture collection | Culture collection | NA | No | No
Trichoderma virens | 0 | PE | Manzur, A., Limón‐González, M., & Favela‐Torres, E. (2004). Biodegradation of physicochemically treated LDPE by a consortium of filamentous fungi. Journal of Applied Polymer Science, 92(1), 265-271. | No | No | NA | NA | 2004 | CO2;DSC;WAXS;FTIR;SEM;GC | Commercial low density polyethylene was used (17,070, produced by Pemex, Mexico). Its density and flow index values were 0.917 g/cc and 7 g/10 min, respectively. | Pemex | NA | No | NA | NA | NA | No | No
Aspergillus niger | 0 | PE | Mathur, G., Mathur, A., & Prasad, R. (2011). Colonization and degradation of thermally oxidized high-density polyethylene by Aspergillus niger (ITCC No. 6052) isolated from plastic waste dumpsite. Bioremediation journal, 15(2), 69-76. | No | No | NA | NA | 2011 | SEM;Weight loss;Tensilometer;FTIR | The test material used in the present study was HDPE of 0.95 cm−3 density and 20 μ thickness | Carry and Packers Plastics | No | No | Soil | Plastic waste dumping site | India | No | No
Aspergillus flavus | 0 | PE | Mohan, S. K., & Suresh, B. (2015). Studies on Biodegradation of Plastics by Aspergillus sp. Isolated From Dye Effluent Enriched Soil. Indo American Journal of Pharmaceutical Sciences, 2(12), 1636-1639. | No | No | NA | NA | 2015 | Weight loss | Plastic carry bag strips | NA | No | No | Dye effluent enriched soil | Plastic waste dumping site | India | No | No
Aspergillus foetidus | 0 | PE | Mohan, S. K., & Suresh, B. (2015). Studies on Biodegradation of Plastics by Aspergillus sp. Isolated From Dye Effluent Enriched Soil. Indo American Journal of Pharmaceutical Sciences, 2(12), 1636-1639. | No | No | NA | NA | 2015 | Weight loss | Plastic carry bag strips | NA | No | No | Dye effluent enriched soil | Plastic waste dumping site | India | No | No
Aspergillus niger | 0 | PE | Mohan, S. K., & Suresh, B. (2015). Studies on Biodegradation of Plastics by Aspergillus sp. Isolated From Dye Effluent Enriched Soil. Indo American Journal of Pharmaceutical Sciences, 2(12), 1636-1639. | No | No | NA | NA | 2015 | Weight loss | Plastic carry bag strips | NA | No | No | Dye effluent enriched soil | Plastic waste dumping site | India | No | No
Rhodococcus ruber | 0 | PE | Mor, R., & Sivan, A. (2008). Biofilm formation and partial biodegradation of polystyrene by the actinomycete Rhodococcus ruber. Biodegradation, 19(6), 851-858. | No | No | NA | NA | 2008 | Weight loss;Spectrophotometry;SEM | Three forms of polystyrene were used in this study: (a) pure standard polystyrene flakes comprising a mixture of polymers of two different molecular weights, 4,000 and 200,000 (Sigma Cat. Number 33,165-1); (b) polystyrene powder produced by grinding the above polystyrene flakes in a coffee grinder and screening to obtain 10–50 lM particles; and (c) ELISA 96-well microtiter plates manufactured from pure polystyrene (C96 MicroWellTM, Nalgene Nunc International, USA). | Sigma Aldrich | Yes | No | NA | NA | NA | No | No
Brevibacillus sp. | 0 | PE | Nanda, S., & Sahu, S. S. (2010). Biodegradability of polyethylene by Brevibacillus, Pseudomonas, and Rhodococcus spp. New York Science Journal, 3(7), 95-98. | No | No | NA | NA | 2010 | Clear zone | General grade polyethylene employed for commercial grocery carriage purpose was used to investigate its biodegradability nature. | NA | No | No | Soil | Plastic waste dumping site | India | No | No
Pseudomonas sp. | 0 | PE | Nanda, S., & Sahu, S. S. (2010). Biodegradability of polyethylene by Brevibacillus, Pseudomonas, and Rhodococcus spp. New York Science Journal, 3(7), 95-98. | No | No | NA | NA | 2010 | Clear zone | General grade polyethylene employed for commercial grocery carriage purpose was used to investigate its biodegradability nature. | NA | No | No | Soil | Plastic waste dumping site | India | No | No
Rhodococcus sp. | 0 | PE | Nanda, S., & Sahu, S. S. (2010). Biodegradability of polyethylene by Brevibacillus, Pseudomonas, and Rhodococcus spp. New York Science Journal, 3(7), 95-98. | No | No | NA | NA | 2010 | Clear zone | General grade polyethylene employed for commercial grocery carriage purpose was used to investigate its biodegradability nature. | NA | No | No | Soil | Plastic waste dumping site | India | No | No
Pseudomonas sp. | 0 | PE | Nanda, S., Sahu, S., & Abraham, J. (2010). Studies on the biodegradation of natural and synthetic polyethylene by Pseudomonas spp. Journal of Applied Sciences and Environmental Management, 14(2). | No | No | NA | NA | 2010 | Weight loss | Polyethylene bags (both natural and synthetic) each having 50 microns thickness were used for comparative investigation of their biodegradability nature. The natural polyethylene bag used was made from a combination of virgin plastic vegetable starch (6%), organic minerals, and vegetable extracts, whereas the synthetic polyethylene bag was of conventional plastic polymer of petroleum origin. | NA | No | No | Soil | Soil | India | No | No
Acinetobacter baumannii | 0 | PE | Nowak, B., Pająk, J., Drozd-Bratkowicz, M., & Rymarz, G. (2011). Microorganisms participating in the biodegradation of modified polyethylene films in different soils under laboratory conditions. International biodeterioration & biodegradation, 65(6), 757-767. | No | No | NA | NA | 2011 | Weight loss;SEM;FTIR;Tensilometer | LDPE, type “FGNX23-D022”;Bionolle (type #3001) | POLICHEM | NA | No | Soil | Soil | Poland | No | No
Bacillus amyloliquefaciens | 0 | PE | Nowak, B., Pająk, J., Drozd-Bratkowicz, M., & Rymarz, G. (2011). Microorganisms participating in the biodegradation of modified polyethylene films in different soils under laboratory conditions. International biodeterioration & biodegradation, 65(6), 757-767. | No | No | NA | NA | 2011 | Weight loss;SEM;FTIR;Tensilometer | LDPE, type “FGNX23-D022”;Bionolle (type #3001) | POLICHEM | NA | No | Soil | Soil | Poland | No | No
Bacillus mycoides | 0 | PE | Nowak, B., Pająk, J., Drozd-Bratkowicz, M., & Rymarz, G. (2011). Microorganisms participating in the biodegradation of modified polyethylene films in different soils under laboratory conditions. International biodeterioration & biodegradation, 65(6), 757-767. | No | No | NA | NA | 2011 | Weight loss;SEM;FTIR;Tensilometer | LDPE, type “FGNX23-D022”;Bionolle (type #3001) | POLICHEM | NA | No | Soil | Soil | Poland | No | No
Bacillus pumilus | 0 | PE | Nowak, B., Pająk, J., Drozd-Bratkowicz, M., & Rymarz, G. (2011). Microorganisms participating in the biodegradation of modified polyethylene films in different soils under laboratory conditions. International biodeterioration & biodegradation, 65(6), 757-767. | No | No | NA | NA | 2011 | Weight loss;SEM;FTIR;Tensilometer | LDPE, type “FGNX23-D022”;Bionolle (type #3001) | POLICHEM | NA | No | Soil | Soil | Poland | No | No
Bacillus thuringiensis | 0 | PE | Nowak, B., Pająk, J., Drozd-Bratkowicz, M., & Rymarz, G. (2011). Microorganisms participating in the biodegradation of modified polyethylene films in different soils under laboratory conditions. International biodeterioration & biodegradation, 65(6), 757-767. | No | No | NA | NA | 2011 | Weight loss;SEM;FTIR;Tensilometer | LDPE, type “FGNX23-D022”;Bionolle (type #3001) | POLICHEM | NA | No | Soil | Soil | Poland | No | No
Micrococcus luteus | 0 | PE | Nowak, B., Pająk, J., Drozd-Bratkowicz, M., & Rymarz, G. (2011). Microorganisms participating in the biodegradation of modified polyethylene films in different soils under laboratory conditions. International biodeterioration & biodegradation, 65(6), 757-767. | No | No | NA | NA | 2011 | Weight loss;SEM;FTIR;Tensilometer | LDPE, type “FGNX23-D022”;Bionolle (type #3001) | POLICHEM | NA | No | Soil | Soil | Poland | No | No
Micrococcus lylae | 0 | PE | Nowak, B., Pająk, J., Drozd-Bratkowicz, M., & Rymarz, G. (2011). Microorganisms participating in the biodegradation of modified polyethylene films in different soils under laboratory conditions. International biodeterioration & biodegradation, 65(6), 757-767. | No | No | NA | NA | 2011 | Weight loss;SEM;FTIR;Tensilometer | LDPE, type “FGNX23-D022”;Bionolle (type #3001) | POLICHEM | NA | No | Soil | Soil | Poland | No | No
Paenibacillus macerans | 0 | PE | Nowak, B., Pająk, J., Drozd-Bratkowicz, M., & Rymarz, G. (2011). Microorganisms participating in the biodegradation of modified polyethylene films in different soils under laboratory conditions. International biodeterioration & biodegradation, 65(6), 757-767. | No | No | NA | NA | 2011 | Weight loss;SEM;FTIR;Tensilometer | LDPE, type “FGNX23-D022”;Bionolle (type #3001) | POLICHEM | NA | No | Soil | Soil | Poland | No | No
Pseudomonas fluorescens | 0 | PE | Nowak, B., Pająk, J., Drozd-Bratkowicz, M., & Rymarz, G. (2011). Microorganisms participating in the biodegradation of modified polyethylene films in different soils under laboratory conditions. International biodeterioration & biodegradation, 65(6), 757-767. | No | No | NA | NA | 2011 | Weight loss;FTIR;SEM | PE powder (white) with 75 mmparticle size and density of 0.94 g/mL at 25 _x0001_C, | Sigma Aldrich | No | No | Sediment | Mangrove | Malaysia | No | No
Rahnella aquatilis | 0 | PE | Nowak, B., Pająk, J., Drozd-Bratkowicz, M., & Rymarz, G. (2011). Microorganisms participating in the biodegradation of modified polyethylene films in different soils under laboratory conditions. International biodeterioration & biodegradation, 65(6), 757-767. | No | No | NA | NA | 2011 | Weight loss;SEM;FTIR;Tensilometer | LDPE, type “FGNX23-D022”;Bionolle (type #3001) | POLICHEM | NA | No | Soil | Soil | Poland | No | No
Rhizobium viscosum | 0 | PE | Nowak, B., Pająk, J., Drozd-Bratkowicz, M., & Rymarz, G. (2011). Microorganisms participating in the biodegradation of modified polyethylene films in different soils under laboratory conditions. International biodeterioration & biodegradation, 65(6), 757-767. | No | No | NA | NA | 2011 | Weight loss;SEM;FTIR;Tensilometer | LDPE, type “FGNX23-D022”;Bionolle (type #3001) | POLICHEM | NA | No | Soil | Soil | Poland | No | No
Staphylococcus cohnii | 0 | PE | Nowak, B., Pająk, J., Drozd-Bratkowicz, M., & Rymarz, G. (2011). Microorganisms participating in the biodegradation of modified polyethylene films in different soils under laboratory conditions. International biodeterioration & biodegradation, 65(6), 757-767. | No | No | NA | NA | 2011 | Weight loss;SEM;FTIR;Tensilometer | LDPE, type “FGNX23-D022”;Bionolle (type #3001) | POLICHEM | NA | No | Soil | Soil | Poland | No | No
Staphylococcus xylosus | 0 | PE | Nowak, B., Pająk, J., Drozd-Bratkowicz, M., & Rymarz, G. (2011). Microorganisms participating in the biodegradation of modified polyethylene films in different soils under laboratory conditions. International biodeterioration & biodegradation, 65(6), 757-767. | No | No | NA | NA | 2011 | Weight loss;SEM;FTIR;Tensilometer | LDPE, type “FGNX23-D022”;Bionolle (type #3001) | POLICHEM | NA | No | Soil | Soil | Poland | No | No
Phanerochaete chrysosporium | 0 | PE | Orhan, Y., & Büyükgüngör, H. (2000). Enhancement of biodegradability of disposable polyethylene in controlled biological soil. International biodeterioration & biodegradation, 45(1-2), 49-55. | No | No | NA | NA | 2000 | FTIR;CO2;Tensilometer;Viscosimeter | The film used in this study was low density polyethylene containing 12% starch (LDPE/starch), autoxidizable fatty acid ester and catalytic agents (transition metals). The biodegradable plastic has natural color, slightly grainy texture and corn-like smell (Krupp and Jewell, 1992). LDPE/starch blend (2.54x15.24 cm) were cut and disinfected. | NA | No | No | Soil | Soil | Turkey | No | No
Rhodococcus ruber | 0 | PE | Orr, I. G., Hadar, Y., & Sivan, A. (2004). Colonization, biofilm formation and biodegradation of polyethylene by a strain of Rhodococcus ruber. Applied microbiology and biotechnology, 65(1), 97-104. | Lacase | No | NA | NA | 2004 | Weight loss;SEM;FTIR | We have used a branched low-density (0.92 g cm−3) polyethylene (LDPE Ipiten 111) with an average molecular weight of 191,000, produced by Carmel Olefins (Haifa, Israel). All experiments were performed with films (0.2 mm thick) prepared from this polyethylene by Plastopil Hazorea (Kibbutz Hazorea, Israel). | Carmel Olefins | NA | No | NA | NA | NA | No | No
Lulwoana uniseptata | 0 | PE | Paço, A., Duarte, K., da Costa, J. P., Santos, P. S., Pereira, R., Pereira, M. E., ... & Rocha-Santos, T. A. (2017). Biodegradation of polyethylene microplastics by the marine fungus Zalerion maritimum. Science of the Total Environment, 586, 10-15. | No | No | NA | NA | 2017 | FTIR-ATR;NMR;SEM | Polyethylene pellets (PE, linear formula H(CH2CH2)nH), with a melt index of 1.0 g/10 min (190 °C/2.16 kg) were acquired from Sigma- Aldrich (USA). These exhibited spheroid morphology and were approximately 2–4mmin size. | Sigma Aldrich | NA | No | NA | NA | NA | No | No
Comamonas sp. | 0 | PE | Peixoto, J., Silva, L. P., & Krüger, R. H. (2017). Brazilian Cerrado soil reveals an untapped microbial potential for unpretreated polyethylene biodegradation. Journal of hazardous materials, 324, 634-644. | No | No | NA | NA | 2017 | ATR-FTIR;SEM;Spectrophotometry;Clear zone | 0.1% ultra-high molecular weight PE powder (Sigma Aldrich, USA) | Sigma Aldrich | Yes | No | Plastic debris | Soil | Brazil | No | No
Delftia sp. | 0 | PE | Peixoto, J., Silva, L. P., & Krüger, R. H. (2017). Brazilian Cerrado soil reveals an untapped microbial potential for unpretreated polyethylene biodegradation. Journal of hazardous materials, 324, 634-644. | No | No | NA | NA | 2017 | ATR-FTIR;SEM;Spectrophotometry;Clear zone | 0.1% ultra-high molecular weight PE powder (Sigma Aldrich, USA) | Sigma Aldrich | Yes | No | Plastic debris | Soil | Brazil | No | No
Stenotrophomonas sp. | 0 | PE | Peixoto, J., Silva, L. P., & Krüger, R. H. (2017). Brazilian Cerrado soil reveals an untapped microbial potential for unpretreated polyethylene biodegradation. Journal of hazardous materials, 324, 634-644. | No | No | NA | NA | 2017 | ATR-FTIR;SEM;Spectrophotometry;Clear zone | 0.1% ultra-high molecular weight PE powder (Sigma Aldrich, USA) | Sigma Aldrich | Yes | No | Plastic debris | Soil | Brazil | No | No
Streptomyces badius | 0 | PE | Pometto, A. L., Lee, B. T., & Johnson, K. E. (1992). Production of an extracellular polyethylene-degrading enzyme (s) by Streptomyces species. Appl. Environ. Microbiol., 58(2), 731-733. | No | No | NA | NA | 1992 | FTIR;Tensilometer;Weight loss;GPC | The 6% starch-polyethylene-prooxidant degradable plastic was prepared commercially with POLYCLEAN masterbatch | Archer-Daniels-Midland | No | No | Culture collection | Culture collection | NA | No | No
Streptomyces griseus | 0 | PE | Pometto, A. L., Lee, B. T., & Johnson, K. E. (1992). Production of an extracellular polyethylene-degrading enzyme (s) by Streptomyces species. Appl. Environ. Microbiol., 58(2), 731-733. | No | No | NA | NA | 1992 | FTIR;Tensilometer;Weight loss;GPC | The 6% starch-polyethylene-prooxidant degradable plastic was prepared commercially with POLYCLEAN masterbatch | Archer-Daniels-Midland | No | No | Culture collection | Culture collection | NA | No | No
Streptomyces viridosporus | 67581 | PE | Pometto, A. L., Lee, B. T., & Johnson, K. E. (1992). Production of an extracellular polyethylene-degrading enzyme (s) by Streptomyces species. Appl. Environ. Microbiol., 58(2), 731-733. | No | No | NA | NA | 1992 | FTIR;Tensilometer;Weight loss;GPC | The 6% starch-polyethylene-prooxidant degradable plastic was prepared commercially with POLYCLEAN masterbatch | Archer-Daniels-Midland | No | No | Culture collection | Culture collection | NA | No | No
Mucor circinelloides | 0 | PE | Pramila, R., & Ramesh, K. V. (2011). Biodegradation of low density polyethylene (LDPE) by fungi isolated from marine water a SEM analysis. African Journal of Microbiology Research, 5(28), 5013-5018. | No | No | NA | NA | 2011 | SEM;CO2 | LDPE sheets | NA | NA | No | Water | Marine | India | No | No
Aspergillus niger | 0 | PE | Raghavan, D., & Torma, A. E. (1992). DSC and FTIR Characterization of Biodegradation of Polyethylene. Polymer Engineering & Science, 32(6), 438-442. | No | No | NA | NA | 1992 | DSC;FTIR | Commercially available polyethylene films having a thickness of 10.16 um were used for biodegradation experiments. | NA | NA | No | NA | NA | NA | No | No
Microbacterium paraoxydans | 0 | PE | Rajandas, H., Parimannan, S., Sathasivam, K., Ravichandran, M., & Yin, L. S. (2012). A novel FTIR-ATR spectroscopy based technique for the estimation of low-density polyethylene biodegradation. Polymer Testing, 31(8), 1094-1099. | No | No | NA | NA | 2012 | FTIR-ATR;Spectrophotometry;FTIR | Hundred grams of LDPE beads (Basell Polyolefins, Netherlands) were dissolved in 500 ml of O-Xylene (Hamburg Chemicals, Germany) by heating at 70 C until a homogenous solution formed. The solution was allowed to recrystallize and mechanically powdered using a mortar and pestle. | Basell Polyolefins | NA | No | NA | NA | NA | No | No
Pseudomonas aeruginosa | 0 | PE | Rajandas, H., Parimannan, S., Sathasivam, K., Ravichandran, M., & Yin, L. S. (2012). A novel FTIR-ATR spectroscopy based technique for the estimation of low-density polyethylene biodegradation. Polymer Testing, 31(8), 1094-1099. | No | No | NA | NA | 2012 | FTIR-ATR | Hundred grams of LDPE beads were dissolved in 500 ml of O-Xylene (Hamburg Chemicals, Germany) by heating at 70 C until a homogenous solution formed. The solution was allowed to recrystallize and mechanically powdered using a mortar and pestle. | Basell Polyolefins | NA | No | Culture collection | Culture collection | NA | No | No
Virgibacillus halodenitrificans | 0 | PE | Roy, P. K., Titus, S., Surekha, P., Tulsi, E., Deshmukh, C., & Rajagopal, C. (2008). Degradation of abiotically aged LDPE films containing pro-oxidant by bacterial consortium. Polymer degradation and stability, 93(10), 1917-1922. | No | No | NA | NA | 2008 | MS;Weight loss;TGA;Tensilometer;FTIR;SEM;DSC | General purpose film grade ‘LDPE 24FS040’ has been used to prepare films | NA | NA | No | Culture collection | Culture collection | NA | No | No
Aspergillus awamori | 0 | PE | Sangale, M. K., Shahnawaz, M., & Ade, A. B. (2019). Potential of fungi isolated from the dumping sites mangrove rhizosphere soil to degrade polythene. Scientific Reports, 9(1), 5390. | No | No | NA | NA | 2019 | Weight loss;Tensilometer;SEM;FTIR | NA | NA | NA | No | Soil | Plant associated | India | No | No
Aspergillus niger | 0 | PE | Sangale, M. K., Shahnawaz, M., & Ade, A. B. (2019). Potential of fungi isolated from the dumping sites mangrove rhizosphere soil to degrade polythene. Scientific Reports, 9(1), 5390. | No | No | NA | NA | 2019 | Weight loss;Tensilometer;SEM;FTIR | NA | NA | NA | No | Soil | Plant associated | India | No | No
Aspergillus sydowii | 0 | PE | Sangale, M. K., Shahnawaz, M., & Ade, A. B. (2019). Potential of fungi isolated from the dumping sites mangrove rhizosphere soil to degrade polythene. Scientific Reports, 9(1), 5390. | No | No | NA | NA | 2019 | Weight loss;Tensilometer;SEM;FTIR | NA | NA | NA | No | Soil | Plant associated | India | No | No
Aspergillus terreus | 0 | PE | Sangale, M. K., Shahnawaz, M., & Ade, A. B. (2019). Potential of fungi isolated from the dumping sites mangrove rhizosphere soil to degrade polythene. Scientific Reports, 9(1), 5390. | No | No | NA | NA | 2019 | Weight loss;Tensilometer;SEM;FTIR | NA | NA | NA | No | Soil | Plant associated | India | No | No
Meyerozyma guilliermondii | 0 | PE | Sangale, M. K., Shahnawaz, M., & Ade, A. B. (2019). Potential of fungi isolated from the dumping sites mangrove rhizosphere soil to degrade polythene. Scientific Reports, 9(1), 5390. | No | No | NA | NA | 2019 | Weight loss;Tensilometer;SEM;FTIR | NA | NA | NA | No | Soil | Plant associated | India | No | No
Penicillium chrysogenum | 0 | PE | Sangale, M. K., Shahnawaz, M., & Ade, A. B. (2019). Potential of fungi isolated from the dumping sites mangrove rhizosphere soil to degrade polythene. Scientific Reports, 9(1), 5390. | No | No | NA | NA | 2019 | Weight loss;Tensilometer;SEM;FTIR | NA | NA | NA | No | Soil | Plant associated | India | No | No
Rhodococcus ruber | 0 | PE | Santo, M., Weitsman, R., & Sivan, A. (2013). The role of the copper-binding enzyme–laccase–in the biodegradation of polyethylene by the actinomycete Rhodococcus ruber. International Biodeterioration & Biodegradation, 84, 204-210. | Laccase | No | NA | NA | 2013 | ATR-FTIR;DSC;GPC;Weight loss | Branched low-density (0.92 g cm^-3) polyethylene (LDPE) film, with an average molecular weight of 191,000 (Ipiten 111; Carmel Olefins, Haifa, Israel) and thickness of 0.2 mm was produced by Plastopil Hazorea (Hazarded, Israel) | Carmel Olefins | NA | No | Culture collection | Culture collection | NA | No | No
Oscillatoria subbrevis | 0 | PE | Sarmah, P., & Rout, J. (2018). Efficient biodegradation of low-density polyethylene by cyanobacteria isolated from submerged polyethylene surface in domestic sewage water. Environmental Science and Pollution Research, 25(33), 33508-33520. | laccase and manganese peroxidase | No | NA | NA | 2018 | FTIR;NMR;SEM;Weight loss;CHN;TGA;DSC;OP;Tensilometer | PE sheets of 20-µ thickness were dried under ambient conditions and cut into strips (1 cm × 1 cm), washed with 70% ethanol followed by distilled water. | NA | NA | No | Bag | Sewage/Sludge | India | No | No
Phormidium lucidum | 0 | PE | Sarmah, P., & Rout, J. (2018). Efficient biodegradation of low-density polyethylene by cyanobacteria isolated from submerged polyethylene surface in domestic sewage water. Environmental Science and Pollution Research, 25(33), 33508-33520. | laccase and manganese peroxidase | No | NA | NA | 2018 | FTIR;NMR;SEM;Weight loss;CHN;TGA;DSC;OP;Tensilometer | PE sheets of 20-µ thickness were dried under ambient conditions and cut into strips (1 cm × 1 cm), washed with 70% ethanol followed by distilled water. | NA | NA | No | Bag | Sewage/Sludge | India | No | No
Pseudomonas sp. | 0 | PE | Satyalakshmi, S. (2016). ISOLATION AND IDENTIFICATION OF POLYTHENE BAGS DEGRADING BACTERIA FROM VISAKHAPATNAM DUMPING YARD. International Journal of Pharmaceutical Sciences and Research, 7(10), 4200. | No | No | NA | NA | 2016 | Clear zone;Weight loss | Low density polyethylene bag (LDPE) was obtained from plastic Industry | NA | No | No | Soil | Plastic waste dumping site | India | No | No
Penicillium glabrum | 0 | PE | Seneviratne, G., Tennakoon, N. S., Nandasena, K. A., & Weerasekara, M. L. M. A. W. (2006). Polyethylene biodegradation by a developed Penicillium-Bacillus biofilm. | No | No | NA | NA | 2006 | Microscopy;CO2;GC;Weight loss | Fresh pieces of DPE (degradable by UV and oxidation, PDQ) | Willow Ridge Plastics | NA | No | Plastic debris | Soil | NA | No | No
Fusarium sp. | 0 | PE | Shah, A. A., Hasan, F., Hameed, A., & Akhter, J. I. (2009). Isolation of Fusarium sp. AF4 from sewage sludge, with the ability to adhere the surface of polyethylene. African Journal of Microbiology Research, 3(10), 658-663. | No | No | NA | NA | 2009 | CO2;SEM | Polyethylene (PE) plastic bags were used as the standard polyethylene for the degradation experiments. | NA | NA | No | Sewage sludge | Sewage/Sludge | Pakistan | No | No
Bacillus cereus | 0 | PE | Shahnawaz, M., Sangale, M. K., & Ade, A. B. (2016). Bacteria-based polythene degradation products: GC-MS analysis and toxicity testing. Environmental Science and Pollution Research, 23(11), 10733-10741. | No | No | NA | NA | 2016 | NA | NA | NA | NA | NA | NA | NA | NA | No | No
Lysinibacillus fusiformis | 0 | PE | Shahnawaz, M., Sangale, M. K., & Ade, A. B. (2016). Bacteria-based polythene degradation products: GC-MS analysis and toxicity testing. Environmental Science and Pollution Research, 23(11), 10733-10741. | No | No | NA | NA | 2016 | NA | NA | NA | NA | NA | NA | NA | NA | No | No
Bacillus cereus | 0 | PE | Shahnawaz, M., Sangale, M. K., & Ade, A. B. (2016). Rhizosphere of Avicennia marina (Forsk.) Vierh. as a landmark for polythene degrading bacteria. Environmental Science and Pollution Research, 23(14), 14621-14635. | No | No | NA | NA | 2016 | Tensilometer;SEM;FTIR;Weight loss | The banned polythene carry bags (20 μmthick) were procured from the local market of the Pune City, Maharashtra, India. We purchased PE pickup bags from the vegetable vendors because the local plastic shop keepers are afraid to sell the banned PE carry bags legally. PE carrier bags less than 50 μm thickness is banned in Maharashtra and most states of India. With the aid of sharp surgical blade, 2 ×2 cm strips of the PE were made. | NA | No | No | Soil | Plant associated | India | No | No
Lysinibacillus fusiformis | 0 | PE | Shahnawaz, M., Sangale, M. K., & Ade, A. B. (2016). Rhizosphere of Avicennia marina (Forsk.) Vierh. as a landmark for polythene degrading bacteria. Environmental Science and Pollution Research, 23(14), 14621-14635. | No | No | NA | NA | 2016 | Tensilometer;SEM;FTIR;Weight loss | The banned polythene carry bags (20 μmthick) were procured from the local market of the Pune City, Maharashtra, India. We purchased PE pickup bags from the vegetable vendors because the local plastic shop keepers are afraid to sell the banned PE carry bags legally. PE carrier bags less than 50 μm thickness is banned in Maharashtra and most states of India. With the aid of sharp surgical blade, 2 ×2 cm strips of the PE were made. | NA | No | No | Soil | Plant associated | India | No | No
Pseudomonas aeruginosa | 0 | PE | Shahreza, H., Sepahy, A. A., Hosseini, F., & Nejad, R. K. (2019). Molecular Identification of Pseudomonas Strains with Polyethylene Degradation Ability from Soil and Cloning of alkB Gene. Archives of Pharmacy Practice, 10(4). | No | No | NA | NA | 2019 | Weight loss | After preparing the polyethylene granules (2 x 2 cm), they were placed in xylol and in 100 °C water bath for 15 minutes to be dissolved, then ethanol was added and the content dried at 60 °C oven. | NA | NA | No | Plastic debris | Plastic waste dumping site | Iran | No | No
Pseudomonas sp. | 0 | PE | Shahreza, H., Sepahy, A. A., Hosseini, F., & Nejad, R. K. (2019). Molecular Identification of Pseudomonas Strains with Polyethylene Degradation Ability from Soil and Cloning of alkB Gene. Archives of Pharmacy Practice, 10(4). | No | No | NA | NA | 2019 | Weight loss | After preparing the polyethylene granules (2 x 2 cm), they were placed in xylol and in 100 °C water bath for 15 minutes to be dissolved, then ethanol was added and the content dried at 60 °C oven. | NA | NA | No | Plastic debris | Plastic waste dumping site | Iran | No | No
Streptomyces albogriseolus | 0 | PE | Shao, H., Chen, M., Fei, X., Zhang, R., Zhong, Y., Ni, W., ... & Tan, X. (2019). Complete Genome Sequence and Characterization of a Polyethylene Biodegradation Strain, Streptomyces Albogriseolus LBX-2. Microorganisms, 7(10), 379. | No | No | NA | NA | 2019 | SEM;Tensilometer;Weight loss | PE powder samples (Sinopec Maoming petrochemical company, Maoming, Guangdong, China) with a molecular weight (MW) of 5000 Da and 10,000 Da | Sinopec Maoming petrochemical company | NA | No | Soil | Soil | China | No | No
Pseudomonas stutzeri | 0 | PE | Sharma, A., & Sharma, A. (2004). Degradation assessment of low density polythene (LDP) and polythene (PP) by an indigenous isolate of Pseudomonas stutzeri. | No | No | NA | NA | 2004 | Tensilometer;Biochemical oxygen demand | PE | Manufacturing factories | No | No | NA | Plastic waste dumping site | India | No | No
Bacillus sp. | 0 | PE | Shovitri, M., Nafi’ah, R., Antika, T. R., Alami, N. H., Kuswytasari, N. D., & Zulaikha, E. (2017). Soil burial method for plastic degradation performed by Pseudomonas PL-01, Bacillus PL-01, and indigenous bacteria. In AIP Conference Proceedings (Vol. 1854, No. 1, p. 020035). AIP Publishing. | No | No | NA | NA | 2017 | FTIR;Weight loss | Black and white plastic kresek and transparent bag for controls | NA | No | No | NA | NA | NA | No | No
Pseudomonas sp. | 0 | PE | Shovitri, M., Nafi’ah, R., Antika, T. R., Alami, N. H., Kuswytasari, N. D., & Zulaikha, E. (2017). Soil burial method for plastic degradation performed by Pseudomonas PL-01, Bacillus PL-01, and indigenous bacteria. In AIP Conference Proceedings (Vol. 1854, No. 1, p. 020035). AIP Publishing. | No | No | NA | NA | 2017 | FTIR;Weight loss | Black and white plastic kresek and transparent bag for controls | NA | No | No | NA | NA | NA | No | No
Rhodococcus ruber | 0 | PE | Sivan, A., Szanto, M., & Pavlov, V. (2006). Biofilm development of the polyethylene-degrading bacterium Rhodococcus ruber. Applied microbiology and biotechnology, 72(2), 346-352. | Lacase | No | NA | NA | 2006 | Weight loss;SEM | We have used a branched low-density (0.92 g cm−3) polyethylene (LDPE Ipiten 111) with an average molecular weight of 191,000, produced by Carmel Olefins (Haifa, Israel). All experiments were performed with films (0.2 mm thick) prepared from this polyethylene by Plastopil Hazorea (Kibbutz Hazorea, Israel). | Carmel Olefins | NA | No | NA | NA | NA | No | No
Trichoderma harzianum | 0 | PE | Sowmya, H. V., Krishnappa, M., & Thippeswamy, B. (2014). Degradation of polyethylene by Trichoderma harzianum—SEM, FTIR, and NMR analyses. Environmental monitoring and assessment, 186(10), 6577-6586. | Lacase and manganese peroxidase | No | NA | NA | 2014 | SEM;FTIR;NMR;Clear zone;Weight loss | The pre-weighed discs of autoclaved, surface-sterilized, and UV-treated polyethylene of 1 cm diameter prepared from polyethylene bags were aseptically transferred to the conical flask containing 50 ml of Mineral Salt Medium. | NA | No | No | Soil | Plastic waste dumping site | India | No | No
Chaetomium sp. | 0 | PE | Sowmya, H. V., Ramalingappa, M., & Krishnappa, M. (2012). Degradation of polyethylene by Chaetomium sp. and Aspergillus flavus. Int. J. Recent Sci. Res, 3(513), e517. | Lacase and Manganese peroxidase | No | NA | NA | 2012 | Weight loss;SEM | Pre-weighed discs of 1cm diameter prepared from polyethylene bags | NA | No | No | Soil | Landfill | India | No | No
Lysinibacillus sphaericus | 0 | PE | Sudhakar, M., Doble, M., Murthy, P. S., & Venkatesan, R. (2008). Marine microbe-mediated biodegradation of low-and high-density polyethylenes. International Biodeterioration & Biodegradation, 61(3), 203-213. | No | No | NA | NA | 2008 | FTIR;Weight loss;Tensilometer;AFM;DSC | In the present investigation pure LDPE and starch-blended (with 12–15% of starch) LDPE films of size 80_25mm with thickness 0.125mm and HDPE films of size 80_25mm with thickness 0.0981 were kindly provided by Excelcier Pvt. Ltd., Guindy, Chennai 600 025, India. Thermal treatment of LDPE and HDPE involved treating them at 80°C for 10 days in a hot air oven (Sigma, USA). | Excelcier | Yes | No | Water | Marine | India | No | No
Pseudomonas sp. | 0 | PE | Tribedi, P., & Sil, A. K. (2013). Bioaugmentation of polyethylene succinate-contaminated soil with Pseudomonas sp. AKS2 results in increased microbial activity and better polymer degradation. Environmental Science and Pollution Research, 20(3), 1318-1326. | No | No | NA | NA | 2013 | SEM;Weight loss | PES film | NA | NA | No | Soil | Plastic waste dumping site | India | No | No
Aspergillus flavus | 0 | PE | Usha, R., Sangeetha, T., & Palaniswamy, M. (2011). Screening of polyethylene degrading microorganisms from garbage soil. Libyan agriculture research center journal international, 2(4), 200-204. | No | No | NA | NA | 2011 | Clear zone | Low density polyethylene powder (LDPE) | Sigma Aldrich | Yes | No | Soil | Plastic waste dumping site | India | No | No
Aspergillus nidulans | 0 | PE | Usha, R., Sangeetha, T., & Palaniswamy, M. (2011). Screening of polyethylene degrading microorganisms from garbage soil. Libyan agriculture research center journal international, 2(4), 200-204. | No | No | NA | NA | 2011 | Clear zone | Low density polyethylene powder (LDPE) | Sigma Aldrich | Yes | No | Soil | Plastic waste dumping site | India | No | No
Bacillus sp. | 0 | PE | Usha, R., Sangeetha, T., & Palaniswamy, M. (2011). Screening of polyethylene degrading microorganisms from garbage soil. Libyan agriculture research center journal international, 2(4), 200-204. | No | No | NA | NA | 2011 | Clear zone | Low density polyethylene powder (LDPE) | Sigma Aldrich | Yes | No | Soil | Plastic waste dumping site | India | No | No
Pseudomonas sp. | 0 | PE | Usha, R., Sangeetha, T., & Palaniswamy, M. (2011). Screening of polyethylene degrading microorganisms from garbage soil. Libyan agriculture research center journal international, 2(4), 200-204. | No | No | NA | NA | 2011 | Clear zone | Low density polyethylene powder (LDPE) | Sigma Aldrich | Yes | No | Soil | Plastic waste dumping site | India | No | No
Staphylococcus sp. | 0 | PE | Usha, R., Sangeetha, T., & Palaniswamy, M. (2011). Screening of polyethylene degrading microorganisms from garbage soil. Libyan agriculture research center journal international, 2(4), 200-204. | No | No | NA | NA | 2011 | Clear zone | Low density polyethylene powder (LDPE) | Sigma Aldrich | Yes | No | Soil | Plastic waste dumping site | India | No | No
Streptomyces sp. | 0 | PE | Usha, R., Sangeetha, T., & Palaniswamy, M. (2011). Screening of polyethylene degrading microorganisms from garbage soil. Libyan agriculture research center journal international, 2(4), 200-204. | No | No | NA | NA | 2011 | Clear zone | Low density polyethylene powder (LDPE) | Sigma Aldrich | Yes | No | Soil | Plastic waste dumping site | India | No | No
Bacillus subtilis | 0 | PE | Vimala, P. P., & Mathew, L. (2016). Biodegradation of Polyethylene using Bacillus subtilis. Procedia Technology, 24, 232-239. | No | No | NA | NA | 2016 | Clear zone;Weight loss;FTIR | Polyethylene (PE) films of two thicknesses – 18u LDPE (Low density Polyethylene) and 41u HDPE (High density Polyethylene)-were purchased. PE films were cut in required size of approx. 2 cm x 2 cm and they were subjected to UV treatment for 72 hours. | NA | NA | No | Culture collection | Culture collection | NA | No | No
Bacillus circulans | 0 | PE | Watanabe, T., Ohtake, Y., Asabe, H., Murakami, N., & Furukawa, M. (2009). Biodegradability and degrading microbes of low‐density polyethylene. Journal of applied polymer science, 111(1), 551-559. | No | No | NA | NA | 2009 | SEM;FTIR | LDPE fine powder | NA | No | NA | Soil | Soil | Japan | No | No
Penicillium simplicissimum | 0 | PE | Yamada-Onodera, K., Mukumoto, H., Katsuyaya, Y., Saiganji, A., & Tani, Y. (2001). Degradation of polyethylene by a fungus, Penicillium simplicissimum YK. Polymer degradation and stability, 72(2), 323-327. | No | No | NA | NA | 2001 | GPC;FTIR | High density PE | Asahi Chemical Industry | NA | No | NA | NA | NA | No | No
Bacillus sp. | 0 | PE | Yang, J., Yang, Y., Wu, W. M., Zhao, J., & Jiang, L. (2014). Evidence of polyethylene biodegradation by bacterial strains from the guts of plastic-eating waxworms. Environmental science & technology, 48(23), 13776-13784. | No | No | NA | NA | 2014 | SEM;AFM;XPS;GPC;MS;Weight loss | Linear low-density PE (LDPE) film (DFDA-9020, 22.5 μm thickness) | SINOPEC Beijing Yanshan Company | NA | No | Waxworm's gut | Animal associated | India | No | No
Enterobacter asburiae | 0 | PE | Yang, J., Yang, Y., Wu, W. M., Zhao, J., & Jiang, L. (2014). Evidence of polyethylene biodegradation by bacterial strains from the guts of plastic-eating waxworms. Environmental science & technology, 48(23), 13776-13784. | No | No | NA | NA | 2014 | SEM;AFM;XPS;GPC;MS;Weight loss | Linear low-density PE (LDPE) film (DFDA-9020, 22.5 μm thickness) | SINOPEC Beijing Yanshan Company | NA | No | Waxworm's gut | Animal associated | India | No | No
Bacillus sp. | 0 | PE | Yang, Y., Chen, J., Wu, W. M., Zhao, J., & Yang, J. (2015). Complete genome sequence of Bacillus sp. YP1, a polyethylene-degrading bacterium from waxworm's gut. Journal of biotechnology, 200, 77-78. | No | No | NA | NA | 2015 | NA | NA | NA | NA | NA | Waxworm's gut | Animal associated | NA | No | No
Pseudomonas sp. | 0 | PE | Yoon, M., Jeon, H., & Kim, M. (2012). Biodegradation of polyethylene by a soil bacterium and AlkB cloned recombinant cell. J Bioremed Biodegrad, 3(4), 1-8. | Alkane hydroxylase | Yes | NA | EHIRGHHVHVSTPEDASSSRFGQSLYAFLPHAYKHNFLNAWRLEAERLHRRGLPALHWRNELIWWYAISALLLLGFSLAFGWLGALFFLGQALMAFTLLEIVNYVEHY | 2012 | Clear zone;SEM | Instead of pre-oxidized polyethylene which has been used for the isolation of polyethylene-degrading strains in the previous studies, we used LMWPE which had been prepared by thermal degradation of a commercially available neat polyethylene under a strict nitrogen atmosphere. The weight average molecular weight (Mw) of LMWPE was in the range between 1,700 and 23,700 as shown in Table 1, which was far superior to 500, the maximum value reported to be penetrable through microbial membrane. Biodegradability of LMWPE with different Mw was assessed in the compost inoculated with the isolated strain after sterilization. | NA | NA | No | Soil | Soil | South Korea | No | No
Bacillus amyloliquefaciens | 0 | PE | Zhang, J., Chen, J., Jia, R., Dun, Z., Wang, B., Hu, X., & Wang, Y. (2018). Selection and evaluation of microorganisms for biodegradation of agricultural plastic film. 3 Biotech, 8(7), 308. | No | No | NA | NA | 2018 | Clear zone;Weight loss;SEM;FTIR | Used agricultural mulch film was collected from five counties in Gansu Province (Ma Ji, Dan, Zhang Ye, Yu Men and Ping Liang) and cut into 2 × 2 cm2 squares for screening promising strains. These squares were used for mulch seedling cultures of cabbage for 30 days. The soil moisture content of the field was maintained at 20% and the soil temperature during seedling culture was around 25 °C. New film was also bought and cut into 2 × 2 cm2 square. | NA | No | No | Culture collection | Culture collection | NA | No | No
Aspergillus flavus | 0 | PE | Zhang, J., Gao, D., Li, Q., Zhao, Y., Li, L., Lin, H., ... & Zhao, Y. (2020). Biodegradation of polyethylene microplastic particles by the fungus Aspergillus flavus from the guts of wax moth Galleria mellonella. Science of The Total Environment, 704, 135931. | No | No | NA | NA | 2020 | FTIR;Turbidity;Weight loss;GPC | Low-density polyethylene (LDPE) with density of 0.921 g·cm−3 (N210, China Petrochemical Corporation, Shanghai) and high-density polyethylene (HDPE) with density of 0.955 g·cm−3 (5502LW, China Petrochemical Corporation, Maoming) were used. All the particles were sieved through 120 mesh (125 μm) nylon sieve three times to prepare MPP with a size below 200 μm. MPP was irradiated under UV light for 5 h as a sterilization treatment (more details in supporting information). | China Petrochemical Corporation | NA | No | Gut | Animal associated | China | No | No
Pleurotus ostreatus | 0 | PE Blend | da Luz, J. M. R., Paes, S. A., Ribeiro, K. V. G., Mendes, I. R., & Kasuya, M. C. M. (2015). Degradation of green polyethylene by Pleurotus ostreatus. PloS one, 10(6). | No | No | NA | NA | 2015 | CO2;SEM;FTIR;Tensilometer | Plastic bags | Fundação Arthur Bernandes | NA | No | NA | Culture collection | NA | Yes | No
Streptomyces sp. | 0 | PEA | Calabia, B. P., & Tokiwa, Y. (2006). A novel PHB depolymerase from a thermophilic Streptomyces sp. Biotechnology letters, 28(6), 383-388. | No | No | NA | NA | 2006 | TOC | Poly(ethylene adipate) (PEA), (Mn 1.0 10^3) | Dainippon Ink and Chemicals | NA | Yes | NA | NA | NA | No | Yes
Streptomyces sp. | 0 | PEA | Calabia, B. P., & Tokiwa, Y. (2006). A novel PHB depolymerase from a thermophilic Streptomyces sp. Biotechnology letters, 28(6), 383-388. | No | No | NA | NA | 2006 | TOC | (PEA), (Mn 1.0 10^3) | Dainippon Ink and Chemicals | NA | Yes | NA | NA | NA | Yes | Yes
Papiliotrema laurentii | 0 | PEA | Hung, C. S., Barlow, D. E., Varaljay, V. A., Drake, C. A., Crouch, A. L., Russell Jr, J. N., ... & Biffinger, J. C. (2019). The biodegradation of polyester and polyester polyurethane coatings using Papiliotrema laurentii. International Biodeterioration & Biodegradation, 139, 34-43. | No | No | NA | NA | 2019 | Clear zone;GPC;FTIR | Impranil DLN | Bayer | No | No | Aircraft | Others | NA | No | No
Comamonas acidovorans | 0 | PEA | Kasuya, K. I., Ohura, T., Masuda, K., & Doi, Y. (1999). Substrate and binding specificities of bacterial polyhydroxybutyrate depolymerases. International journal of biological macromolecules, 24(4), 329-336. | PHB-depolymerase | Yes | BAA19791.1 | MAFNFIRAAAAGAAMALCGVGSVHAAVNLPALKIDKTQTTVSGLSSGGFMAVQLHVAYSATFAKGAGVVAGGPFYCAEGSIVNATGRCMASPAGIPTSTLVSTTNTWASQGVIDPVANLQNSKVYLFSGTLDSVVKTGVMDALRTYYNSFVPAANVVYKKDIAAEHAMVTDDYGNACSTKGAPYISDCNFDLAGAMLQHLYGTLNARNNATLPTGNYIEFNQSEFITNHGMATTGWAYVPQACQAGGTATCKLHVVLHGCKQNIGDVQQQYVRNTGYNRWADTNNIVMLYPQTSTAATNSCWDWWGYDSANYSKKSGPQMAAIKAMVDRVSSGTGGTTPPDPVALPAPTGVSTSGATASSMAIGWAAVMGAASYNVYRNANKVNALPVTATSYTDTGLAASTTYSWTVRAADANGAEGATSAAASGTTLAASGGGTATCTTASNYAHTLAGRAYAAGGYTYALGSNQNMGLWNVFVTNTLKQTSTNYYVIGTCP | 1999 | Weight loss | 7HB) was purchased from Polyscience Inc. Poly(3-hydroxypentanoate) ((P(3HV)) was produced by a recombinant Ralstonia eutropha from pentanoic acid [28]. Poly(3-hydroxyoctanoate) ((P(3HO)) was produced by Pseudomonas oleo6orans ATCC 29347 from octanoic acid [29]. Poly(4-hydroxybutyrate) ((P(4HB)) was produced by C. acido6orans IFO 13582 from 1,4-butanediol [30]. Poly(3-hydroxypropionate) ((P(3HP)), poly(5-hydroxypentanoate) (P(5HV)), and poly(6-hydroxyhexanoate) (P(6HH) were prepared at 60°C by ring-opening polymerizations of b-propiolactone, d-valelolactone, and o-caprolactone in the presence of poly(methylaluminoxane) catalyst, respectively [31]. Poly(2-hydroxypropionate) (P(2HP)) was purchased from Shimadzu Inc. Poly(ethylene adipate) (PEA), poly(ethylene succinate) (PESU), poly(butylene adipate) (PBA), and poly(- butylene succinate) (PBSU) were kind gifts of Showa High Polymer Inc. | Showa Denko | NA | No | NA | NA | NA | No | Yes
Pseudomonas stutzeri | 0 | PEA | Kasuya, K. I., Ohura, T., Masuda, K., & Doi, Y. (1999). Substrate and binding specificities of bacterial polyhydroxybutyrate depolymerases. International journal of biological macromolecules, 24(4), 329-336. | PHB-depolymerase | Yes | BAA32541.1 | MTKQSLPQGMADQRLCRFFTAALCSLLMLLLWPTTVTAGQTFSYTSPQQAYSGSRERSYKVYVPTGLSTPAPMVMALHGCRQTNDDVLNDWGLKAAADRYGFILVAPFITSYDGLRNENCWGFWFEQHIHQGGGEVADLHRIAQQVEANFVIDANRRFITGLSSGGAMALVAAVAYNEYWAAAAPAAGLPYRETASSVSLSGQCPGSATFRSVSQVAADMRSEVNDAYPIPLMILQNRNDCTVLQTAANNMRDAHLQVFGSASRNTPATTKASDTGCSPYHQNDYGCRHIAYTQDGTTATRSLVETVIYDGPLATPNPQDTNHGHYWIGGAQGNNGKWSLQVGPSYPDIIWDFFSRHSRDGSQPQGHPVIVLQGDNPLSVPLGSTFNDPGASASDAEDGSLPVSADCSAVNPSVVGSYSCLYSATDSDGNRSTLTRTVEVYDPNAPVETCQVVSASPSAHIGAGRAYAGGTSNLRAYAKDDGVDIGGSFDTWSNVPLYEGEPGRWYAQRPAACGGSGQAFTCQEWNASNLSHVMAGRAYYGYYTVGGNQYLGSLSGLSTWVRETAQGHFQAGRCSN | 1999 | Weight loss | 12HB) was purchased from Polyscience Inc. Poly(3-hydroxypentanoate) ((P(3HV)) was produced by a recombinant Ralstonia eutropha from pentanoic acid [28]. Poly(3-hydroxyoctanoate) ((P(3HO)) was produced by Pseudomonas oleo6orans ATCC 29347 from octanoic acid [29]. Poly(4-hydroxybutyrate) ((P(4HB)) was produced by C. acido6orans IFO 13582 from 1,4-butanediol [30]. Poly(3-hydroxypropionate) ((P(3HP)), poly(5-hydroxypentanoate) (P(5HV)), and poly(6-hydroxyhexanoate) (P(6HH) were prepared at 60°C by ring-opening polymerizations of b-propiolactone, d-valelolactone, and o-caprolactone in the presence of poly(methylaluminoxane) catalyst, respectively [31]. Poly(2-hydroxypropionate) (P(2HP)) was purchased from Shimadzu Inc. Poly(ethylene adipate) (PEA), poly(ethylene succinate) (PESU), poly(butylene adipate) (PBA), and poly(- butylene succinate) (PBSU) were kind gifts of Showa High Polymer Inc. | Showa Denko | NA | No | NA | NA | NA | Yes | Yes
Ralstonia pickettii | 0 | PEA | Kasuya, K. I., Ohura, T., Masuda, K., & Doi, Y. (1999). Substrate and binding specificities of bacterial polyhydroxybutyrate depolymerases. International journal of biological macromolecules, 24(4), 329-336. | PHB-depolymerase | Yes | AAA21974.1 | MVRRLWRRIAGWLAACVAILCAFPLHAATAGPGAWSSQQTWAADSVNGGNLTGYFYWPASQPTTPNGKRALVLVLHGCVQTASGDVIDNANGAGFNWKSVADQYGAVILAPNATGNVYSNHCWDYANASPSRTAGHVGVLLDLVNRFVTNSQYAIDPNQVYVAGLSSGGGMTMVLGCIAPDIFAGIGINAGPPPGTTTAQIGYVPSGFTATTAANKCNAWAGSNAGKFSTQIAGAVWGTSDYTVAQAYGPMDAAAMRLVYGGNFTQGSQVSISGGGTNTPYTDSNGKVRTHEISVSGMAHAWPAGTGGDNTNYVDATHINYPVFVMDYWVKNNLRAGSGTGQAGSAPTGLAVTATTSTSVSLSWNAVANASSYGVYRNGSKVGSATATAYTDSGLIAGTTYSYTVTAVDPTAGESQPSAAVSATTKSAFTCTATTASNYAHVQAGRAHDSGGIAYANGSNQSMGLDNLFYTSTLAQTAAGYYIVGNCP | 1999 | Weight loss | 17HB) was purchased from Polyscience Inc. Poly(3-hydroxypentanoate) ((P(3HV)) was produced by a recombinant Ralstonia eutropha from pentanoic acid [28]. Poly(3-hydroxyoctanoate) ((P(3HO)) was produced by Pseudomonas oleo6orans ATCC 29347 from octanoic acid [29]. Poly(4-hydroxybutyrate) ((P(4HB)) was produced by C. acido6orans IFO 13582 from 1,4-butanediol [30]. Poly(3-hydroxypropionate) ((P(3HP)), poly(5-hydroxypentanoate) (P(5HV)), and poly(6-hydroxyhexanoate) (P(6HH) were prepared at 60°C by ring-opening polymerizations of b-propiolactone, d-valelolactone, and o-caprolactone in the presence of poly(methylaluminoxane) catalyst, respectively [31]. Poly(2-hydroxypropionate) (P(2HP)) was purchased from Shimadzu Inc. Poly(ethylene adipate) (PEA), poly(ethylene succinate) (PESU), poly(butylene adipate) (PBA), and poly(- butylene succinate) (PBSU) were kind gifts of Showa High Polymer Inc. | Showa Denko | NA | No | NA | NA | NA | Yes | Yes
Streptomyces sp. | 0 | PEC | Calabia, B. P., & Tokiwa, Y. (2004). Microbial degradation of poly (D-3-hydroxybutyrate) by a new thermophilic Streptomyces isolate. Biotechnology letters, 26(1), 15-19. | No | No | NA | NA | 2004 | Clear zone | poly(ester carbonate) (PEC), with a carbonate content of 18 mol%, (Mn 2.4 × 105) from Mitsubishi Gas Chemical, | Mitsubishi Gas Chemical | NA | Yes | Soil | Soil | Japan | No | No
Ideonella sakaiensis | 0 | PEF | Austin, H. P., Allen, M. D., Donohoe, B. S., Rorrer, N. A., Kearns, F. L., Silveira, R. L., ... & Mykhaylyk, V. (2018). Characterization and engineering of a plastic-degrading aromatic polyesterase. Proceedings of the National Academy of Sciences, 115(19), E4350-E4357. | PETase | Yes | NA | MNFPRASRLMQAAVLGGLMAVSAAATAQTNPYARGPNPTAASLEASAGPFTVRSFTVSRPSGYGAGTVYYPTNAGGTVGAIAIVPGYTARQSSIKWWGPRLASHGFVVITIDTNSTLDQPSSRSSQQMAALRQVASLNGTSSSPIYGKVDTARMGVMGWSMGGGGSLISAANNPSLKAAAPQAPWDSSTNFSSVTVPTLIFACENDSIAPVNSSALPIYDSMSRNAKQFLEINGGSHSCANSGNSNQALIGKKGVAWMKRFMDNDTRYSTFACENPNSTRVSDFRTANCS | 2018 | SEM;DSC;NMR;HPLC | Produced via the polycondensation of EG with FDCA | NA | NA | No | Soil | Plastic waste dumping site | Japan | Yes | Yes
Humicola insolens | 0 | PEF | Weinberger, S., Haernvall, K., Scaini, D., Ghazaryan, G., Zumstein, M. T., Sander, M., ... & Guebitz, G. M. (2017). Enzymatic surface hydrolysis of poly (ethylene furanoate) thin films of various crystallinities. Green Chemistry, 19(22), 5381-5384. | Cutinase | No | NA | NA | 2017 | QCM-D;SEM;AFM;HPLC | NA | NA | NA | No | NA | NA | NA | Yes | Yes
Thermobifida cellulosilytica | 0 | PEF | Weinberger, S., Haernvall, K., Scaini, D., Ghazaryan, G., Zumstein, M. T., Sander, M., ... & Guebitz, G. M. (2017). Enzymatic surface hydrolysis of poly (ethylene furanoate) thin films of various crystallinities. Green Chemistry, 19(22), 5381-5384. | Cutinase | No | NA | NA | 2017 | QCM-D;SEM;AFM;HPLC | NA | NA | NA | No | NA | NA | NA | Yes | Yes
Bacteroides sp. | 0 | PEG | Dwyer, D. F., & Tiedje, J. M. (1986). Metabolism of polyethylene glycol by two anaerobic bacteria, Desulfovibrio desulfuricans and a Bacteroides sp. Appl. Environ. Microbiol., 52(4), 852-856. | No | No | NA | NA | 1986 | Chromatography;GC | NA | NA | NA | No | Sludge | Sewage/Sludge | USA | Yes | No
Desulfovibrio desulfuricans | 0 | PEG | Dwyer, D. F., & Tiedje, J. M. (1986). Metabolism of polyethylene glycol by two anaerobic bacteria, Desulfovibrio desulfuricans and a Bacteroides sp. Appl. Environ. Microbiol., 52(4), 852-856. | No | No | NA | NA | 1986 | Chromatography;GC | NA | NA | NA | No | Sludge | Sewage/Sludge | USA | Yes | No
Pelobacter venetianus | 0 | PEG | Frings, J., Schramm, E., & Schink, B. (1992). Enzymes involved in anaerobic polyethylene glycol degradation by Pelobacter venetianus and Bacteroides strain PG1. Appl. Environ. Microbiol., 58(7), 2164-2167. | PEG-acetaldehyde-lyase | No | NA | NA | 1992 | Spectrophotometry | All of the chemicals used were of analytical or reagent grade and were obtained from Merck (Darmstadt, Germany), Sigma (Munich, Germany), Fluka (Neu-Ulm, Germany), Serva (Heidelberg, Germany), and Boehringer (Mannheim, Germany). | NA | Yes | No | NA | Culture collection | NA | Yes | Yes
Pseudomonas stutzeri | 0 | PEG | Obradors, N., & Aguilar, J. (1991). Efficient biodegradation of high-molecular-weight polyethylene glycols by pure cultures of Pseudomonas stutzeri. Appl. Environ. Microbiol., 57(8), 2383-2388. | PEG dehydrogenase | No | NA | NA | 1991 | Spectrophotometry;Chromatography;SEM | PEGs except PEG 4000 were also from Merck. PEG 4000, Nitro Blue Tetrazolium, glyoxylic acid, and glycolic acid were from Sigma | Merck | Yes | No | Water | River/Lake | Spain | Yes | No
Sphingomonas macrogoltabidus | 0 | PEG | Ohta, T., Tani, A., Kimbara, K., & Kawai, F. (2005). A novel nicotinoprotein aldehyde dehydrogenase involved in polyethylene glycol degradation. Applied microbiology and biotechnology, 68(5), 639-646. | Polyethylene_glycol_dehydrogenase | Yes | BAF98451.1 | MCLVTLYRCTPIWVRNRGMHKFDFVVVGAGSAGCTVASRLSENGKYQVALLEAGGSHNNPLISIPFNFAFTVPKGPHNWSFETVPQEGLNGRRGYQPRGKVLGGSSSINAMVYIRGAKEDYEHWAALGNEGWSYEEVLPFFKKAQNRVKGANEYHAQGGPLTVSPPRSPNPLNDMFIKAGMDCQLPYNEDFNGETQEGIGCYELTQDRGKRCSAALAYVTPAEKRKNLTIFKQAFVEKVLVENGQATGVMVKLNGNLQLIKARREVILSCGAFQSPQLLLLSGIGAKDKLDPHKIKVVHELPGVGENLYDHVDFCLMYQSDSEHVLGKNARSVFRVAWNQFKYFAGRRGILTTNFNESGAFYFTNPDERSPDIQLHFAFTLVDQHGLKRHGRGGFGCHVCVLRPKSHGNLTLADANPATPPLIDPAFLKDERDVATLLAGVKRAQQILQAPAFDEIRGKPVYATASNNDDELIEDIRNRADTIYHPVGTCKMGPDSDPMAVVDSSLRVRGIRNLRVIDASIMPSIVSGNTNAPTIMIGEKGAQMILDEAESYT | 2005 | Spectrophotometry | PEG-aldehydes were prepared from PEGs by a reaction with the recombinant PEGDH | NA | NA | No | NA | NA | NA | No | Yes
Sphingomonas macrogoltabidus | 0 | PEG | Ohta, T., Tani, A., Kimbara, K., & Kawai, F. (2005). A novel nicotinoprotein aldehyde dehydrogenase involved in polyethylene glycol degradation. Applied microbiology and biotechnology, 68(5), 639-646. | Polyethylene_glycol_dehydrogenase | Yes | BAF98451.1 | MCLVTLYRCTPIWVRNRGMHKFDFVVVGAGSAGCTVASRLSENGKYQVALLEAGGSHNNPLISIPFNFAFTVPKGPHNWSFETVPQEGLNGRRGYQPRGKVLGGSSSINAMVYIRGAKEDYEHWAALGNEGWSYEEVLPFFKKAQNRVKGANEYHAQGGPLTVSPPRSPNPLNDMFIKAGMDCQLPYNEDFNGETQEGIGCYELTQDRGKRCSAALAYVTPAEKRKNLTIFKQAFVEKVLVENGQATGVMVKLNGNLQLIKARREVILSCGAFQSPQLLLLSGIGAKDKLDPHKIKVVHELPGVGENLYDHVDFCLMYQSDSEHVLGKNARSVFRVAWNQFKYFAGRRGILTTNFNESGAFYFTNPDERSPDIQLHFAFTLVDQHGLKRHGRGGFGCHVCVLRPKSHGNLTLADANPATPPLIDPAFLKDERDVATLLAGVKRAQQILQAPAFDEIRGKPVYATASNNDDELIEDIRNRADTIYHPVGTCKMGPDSDPMAVVDSSLRVRGIRNLRVIDASIMPSIVSGNTNAPTIMIGEKGAQMILDEAESYT | 2005 | Spectrophotometry | PEG-aldehydes were prepared from PEGs by a reaction with the recombinant PEGDH | NA | NA | No | NA | NA | NA | Yes | Yes
Streptomyces sp. | 0 | PEG | Ohta, T., Tani, A., Kimbara, K., & Kawai, F. (2005). A novel nicotinoprotein aldehyde dehydrogenase involved in polyethylene glycol degradation. Applied microbiology and biotechnology, 68(5), 639-646. | Polyethylene_glycol-aldehyde_dehydrogenase | Yes | BAF98449.1 | MKEYPNLYIGGQWVSPHSDNMSTVINPSTEEVCAKIASGDKADVDAPVRAAREAFDSFWQSSRESRVKLLRDVVAGIQSRADEFAEAINQEMGAPLWWAQQAQVPAGIAHFATAADVLEKFKFVEAKGTTHLRREAIGVCGMITPWNWPLNQVACKIAAALAVGCTVVLKPAEQTPLDSILLAEVIDAAGAPPGVFNLVTGSGSVVGSALSDHPEVDMVSFTGSTRAGAMVAKAAADSIKRVSQELGGKSVNLVLPDADLQESVVRAVRSLMSNAGQTCSAGSRLLVPADRQEEAIAIAKQTAESIPVALSADADAPAIGPISTQRQYEQVKKLIGVGIDEGATLVTGGVESPSGATKGFFVKPTIFANVNNAMAIAQEEIFGPVLVIIAYEDVDQAVQIANDSPYGLSGYVQGPHEQAVEVASSIRTGQVFINNAHADFNAPFGGFKQSGNGREWGEVGFDEFLEY | 2005 | Spectrophotometry | PEG-aldehydes were prepared from PEGs by a reaction with the recombinant PEGDH | NA | NA | No | NA | NA | NA | No | Yes
Streptomyces sp. | 0 | PEG | Ohta, T., Tani, A., Kimbara, K., & Kawai, F. (2005). A novel nicotinoprotein aldehyde dehydrogenase involved in polyethylene glycol degradation. Applied microbiology and biotechnology, 68(5), 639-646. | Polyethylene_glycol-aldehyde_dehydrogenase | Yes | BAF98449.1 | MKEYPNLYIGGQWVSPHSDNMSTVINPSTEEVCAKIASGDKADVDAPVRAAREAFDSFWQSSRESRVKLLRDVVAGIQSRADEFAEAINQEMGAPLWWAQQAQVPAGIAHFATAADVLEKFKFVEAKGTTHLRREAIGVCGMITPWNWPLNQVACKIAAALAVGCTVVLKPAEQTPLDSILLAEVIDAAGAPPGVFNLVTGSGSVVGSALSDHPEVDMVSFTGSTRAGAMVAKAAADSIKRVSQELGGKSVNLVLPDADLQESVVRAVRSLMSNAGQTCSAGSRLLVPADRQEEAIAIAKQTAESIPVALSADADAPAIGPISTQRQYEQVKKLIGVGIDEGATLVTGGVESPSGATKGFFVKPTIFANVNNAMAIAQEEIFGPVLVIIAYEDVDQAVQIANDSPYGLSGYVQGPHEQAVEVASSIRTGQVFINNAHADFNAPFGGFKQSGNGREWGEVGFDEFLEY | 2005 | Spectrophotometry | PEG-aldehydes were prepared from PEGs by a reaction with the recombinant PEGDH | NA | NA | No | NA | NA | NA | No | Yes
Acetobacterium sp. | 0 | PEG | Schramm, E., & Schink, B. (1991). Ether-cleaving enzyme and diol dehydratase involved in anaerobic polyethylene glycol degradation by a new Acetobacterium sp. Biodegradation, 2(2), 71-79. | No | No | NA | NA | 1991 | Spectrophotometry;GC | PEG's 300, 1000, 10000, and 20000 | Merck | Yes | No | Sludge | Sewage/Sludge | Germany | Yes | No
Pseudomonas sp. | 0 | PEG | Skariyachan, S., Megha, M., Kini, M. N., Mukund, K. M., Rizvi, A., & Vasist, K. (2015). Selection and screening of microbial consortia for efficient and ecofriendly degradation of plastic garbage collected from urban and rural areas of Bangalore, India. Environmental monitoring and assessment, 187(1), 4174. | Lipase | No | NA | NA | 2015 | Clear zone;Weight loss | The plastic used in our study was UV-sterilized polyethylene glycol (PEG;(1.0 g/L) | NA | NA | No | NA | NA | India | No | No
Streptomyces sp. | 0 | PES | Calabia, B. P., & Tokiwa, Y. (2004). Microbial degradation of poly (D-3-hydroxybutyrate) by a new thermophilic Streptomyces isolate. Biotechnology letters, 26(1), 15-19. | No | No | NA | NA | 2004 | Clear zone | poly(ethylene succinate) (PES), Lunare, (Mn 5.92 × 104) from Nippon Shokubai | Nippon Shokubai | NA | Yes | Soil | Soil | Japan | No | No
Streptomyces sp. | 0 | PES | Calabia, B. P., & Tokiwa, Y. (2006). A novel PHB depolymerase from a thermophilic Streptomyces sp. Biotechnology letters, 28(6), 383-388. | No | No | NA | NA | 2006 | TOC | Poly(ethylene succinate) (PES), Lunare (Mn 5.92 10^4) | Nippon Shokubai | NA | Yes | NA | NA | NA | No | Yes
Streptomyces sp. | 0 | PES | Calabia, B. P., & Tokiwa, Y. (2006). A novel PHB depolymerase from a thermophilic Streptomyces sp. Biotechnology letters, 28(6), 383-388. | No | No | NA | NA | 2006 | TOC | (PES), Lunare (Mn 5.92 10^4) | Nippon Shokubai | NA | Yes | NA | NA | NA | Yes | Yes
Streptomyces sp. | 0 | PES | Hoang, K. C., Lee, C. Y., Lai, Y. C., & Liau, C. Y. (2008). TH‐11, a Streptomyces sp. Strain that Degrades Poly (3‐Hydroxybutyrate) and Poly (Ethylene Succinate). Journal of the Chinese Chemical Society, 55(6), 1214-1220. | No | No | NA | NA | 2008 | Clear zone;Weight loss;SEM;Microscopy;TOC | Poly(ethylene succinate) (PES) (Mn of 1.0 104) | Sigma Aldrich | Yes | No | Sediment | River/Lake | Taiwan | No | No
Streptomyces sp. | 0 | PES | Hoang, K. C., Lee, C. Y., Tseng, M., & Chu, W. S. (2007). Polyester-degrading actinomycetes isolated from the Touchien River of Taiwan. World Journal of Microbiology and Biotechnology, 23(2), 201-205. | No | No | NA | NA | 2007 | Clear zone | Poly(ethylene succinate) (PES) with a number-average molecular weight ( Mn) of 1.0x10^4 | Sigma Aldrich | Yes | No | Sediment | River/Lake | Taiwan | No | No
Papiliotrema laurentii | 0 | PES | Hung, C. S., Barlow, D. E., Varaljay, V. A., Drake, C. A., Crouch, A. L., Russell Jr, J. N., ... & Biffinger, J. C. (2019). The biodegradation of polyester and polyester polyurethane coatings using Papiliotrema laurentii. International Biodeterioration & Biodegradation, 139, 34-43. | No | No | NA | NA | 2019 | Clear zone;GPC;FTIR | Impranil DLN | Bayer | No | No | Aircraft | Others | NA | No | No
Aspergillus clavatus | 0 | PES | Ishii, N., Inoue, Y., Shimada, K. I., Tezuka, Y., Mitomo, H., & Kasuya, K. I. (2007). Fungal degradation of poly (ethylene succinate). Polymer degradation and stability, 92(1), 44-52. | P(3HB) depolymerase | No | NA | NA | 2007 | SEM;GPC;DSC;Tensilometer | Poly(ethylene succinate) (PESu) (Mw, 181x103; Mw/Mn, 2.2; Tm, 106 C) | Nippon Shokubai | NA | No | Culture collection | Culture collection | NA | No | No
Aspergillus fumigatus | 0 | PES | Ishii, N., Inoue, Y., Tagaya, T., Mitomo, H., Nagai, D., & Kasuya, K. I. (2008). Isolation and characterization of poly (butylene succinate)-degrading fungi. Polymer Degradation and Stability, 93(5), 883-888. | No | No | NA | NA | 2008 | Clear zone;Weight loss;Microscopy;SEM;GPC;MS | PES (Ethylene glycol/succinic acid; Tm 106; Mw 18/.1x10^-4) | Nippon Shokubai | NA | No | Soil | Soil | Japan | No | No
Aspergillus fumigatus | 0 | PES | Jung, H. W., Yang, M. K., & Su, R. C. (2018). Purification, characterization, and gene cloning of an Aspergillus fumigatus polyhydroxybutyrate depolymerase used for degradation of polyhydroxybutyrate, polyethylene succinate, and polybutylene succinate. Polymer degradation and stability, 154, 186-194. | Esterase | Yes | NA | MRGVWRYMPVYYYKCMLIPLLTFTKISIISKPQESRISLIICRTMPTVATFLGLAISGAAMASGAALGAYNVDPNSISVSGLSSGGFMSAQLGVAYSDTFKVGFGVFAGGPYDCARGQSYTTCMYNQNPSITTPVANMKSWSGNKINPVSNLQSRKIYMWTGTADTTVGPNVMSQLKTQLANFASAANVSYITTSGAAHTFPTDFDAAGDNSCSSSVSPYISNCQCDGAGAVLQWMYGPLNARNPGTLSGSIVSFSQTGEYGASGMDTTGYLYVPRACQPGSSTVCKLHVALHGCKQSYSMIGSKFVSNTGYNMWADTNDIIILYPQAVADNTMHTIWTGMPLPNPNGCWDWVGWYGANADQVGGVQMAAIVNQVARVVSGYGAGSSSSTTAATPTTTTGSITTTTTTTATVTTTAVAPLYGQCGGIGWTGPTACATGVCTAYSPYYAQCLLIV | 2018 | Clear zone;MS;Weight loss;SEM | Polyethylene glycol succinate (PES, Mn: unknown) | Tokuyama | NA | No | Soil | Hot spring | Taiwan | No | No
Comamonas acidovorans | 0 | PES | Kasuya, K. I., Ohura, T., Masuda, K., & Doi, Y. (1999). Substrate and binding specificities of bacterial polyhydroxybutyrate depolymerases. International journal of biological macromolecules, 24(4), 329-336. | PHB-depolymerase | Yes | BAA19791.1 | MAFNFIRAAAAGAAMALCGVGSVHAAVNLPALKIDKTQTTVSGLSSGGFMAVQLHVAYSATFAKGAGVVAGGPFYCAEGSIVNATGRCMASPAGIPTSTLVSTTNTWASQGVIDPVANLQNSKVYLFSGTLDSVVKTGVMDALRTYYNSFVPAANVVYKKDIAAEHAMVTDDYGNACSTKGAPYISDCNFDLAGAMLQHLYGTLNARNNATLPTGNYIEFNQSEFITNHGMATTGWAYVPQACQAGGTATCKLHVVLHGCKQNIGDVQQQYVRNTGYNRWADTNNIVMLYPQTSTAATNSCWDWWGYDSANYSKKSGPQMAAIKAMVDRVSSGTGGTTPPDPVALPAPTGVSTSGATASSMAIGWAAVMGAASYNVYRNANKVNALPVTATSYTDTGLAASTTYSWTVRAADANGAEGATSAAASGTTLAASGGGTATCTTASNYAHTLAGRAYAAGGYTYALGSNQNMGLWNVFVTNTLKQTSTNYYVIGTCP | 1999 | Weight loss | 6HB) was purchased from Polyscience Inc. Poly(3-hydroxypentanoate) ((P(3HV)) was produced by a recombinant Ralstonia eutropha from pentanoic acid [28]. Poly(3-hydroxyoctanoate) ((P(3HO)) was produced by Pseudomonas oleo6orans ATCC 29347 from octanoic acid [29]. Poly(4-hydroxybutyrate) ((P(4HB)) was produced by C. acido6orans IFO 13582 from 1,4-butanediol [30]. Poly(3-hydroxypropionate) ((P(3HP)), poly(5-hydroxypentanoate) (P(5HV)), and poly(6-hydroxyhexanoate) (P(6HH) were prepared at 60°C by ring-opening polymerizations of b-propiolactone, d-valelolactone, and o-caprolactone in the presence of poly(methylaluminoxane) catalyst, respectively [31]. Poly(2-hydroxypropionate) (P(2HP)) was purchased from Shimadzu Inc. Poly(ethylene adipate) (PEA), poly(ethylene succinate) (PESU), poly(butylene adipate) (PBA), and poly(- butylene succinate) (PBSU) were kind gifts of Showa High Polymer Inc. | Showa Denko | NA | No | NA | NA | NA | No | Yes
Pseudomonas stutzeri | 0 | PES | Kasuya, K. I., Ohura, T., Masuda, K., & Doi, Y. (1999). Substrate and binding specificities of bacterial polyhydroxybutyrate depolymerases. International journal of biological macromolecules, 24(4), 329-336. | PHB-depolymerase | Yes | BAA32541.1 | MTKQSLPQGMADQRLCRFFTAALCSLLMLLLWPTTVTAGQTFSYTSPQQAYSGSRERSYKVYVPTGLSTPAPMVMALHGCRQTNDDVLNDWGLKAAADRYGFILVAPFITSYDGLRNENCWGFWFEQHIHQGGGEVADLHRIAQQVEANFVIDANRRFITGLSSGGAMALVAAVAYNEYWAAAAPAAGLPYRETASSVSLSGQCPGSATFRSVSQVAADMRSEVNDAYPIPLMILQNRNDCTVLQTAANNMRDAHLQVFGSASRNTPATTKASDTGCSPYHQNDYGCRHIAYTQDGTTATRSLVETVIYDGPLATPNPQDTNHGHYWIGGAQGNNGKWSLQVGPSYPDIIWDFFSRHSRDGSQPQGHPVIVLQGDNPLSVPLGSTFNDPGASASDAEDGSLPVSADCSAVNPSVVGSYSCLYSATDSDGNRSTLTRTVEVYDPNAPVETCQVVSASPSAHIGAGRAYAGGTSNLRAYAKDDGVDIGGSFDTWSNVPLYEGEPGRWYAQRPAACGGSGQAFTCQEWNASNLSHVMAGRAYYGYYTVGGNQYLGSLSGLSTWVRETAQGHFQAGRCSN | 1999 | Weight loss | 11HB) was purchased from Polyscience Inc. Poly(3-hydroxypentanoate) ((P(3HV)) was produced by a recombinant Ralstonia eutropha from pentanoic acid [28]. Poly(3-hydroxyoctanoate) ((P(3HO)) was produced by Pseudomonas oleo6orans ATCC 29347 from octanoic acid [29]. Poly(4-hydroxybutyrate) ((P(4HB)) was produced by C. acido6orans IFO 13582 from 1,4-butanediol [30]. Poly(3-hydroxypropionate) ((P(3HP)), poly(5-hydroxypentanoate) (P(5HV)), and poly(6-hydroxyhexanoate) (P(6HH) were prepared at 60°C by ring-opening polymerizations of b-propiolactone, d-valelolactone, and o-caprolactone in the presence of poly(methylaluminoxane) catalyst, respectively [31]. Poly(2-hydroxypropionate) (P(2HP)) was purchased from Shimadzu Inc. Poly(ethylene adipate) (PEA), poly(ethylene succinate) (PESU), poly(butylene adipate) (PBA), and poly(- butylene succinate) (PBSU) were kind gifts of Showa High Polymer Inc. | Showa Denko | NA | No | NA | NA | NA | Yes | Yes
Ralstonia pickettii | 0 | PES | Kasuya, K. I., Ohura, T., Masuda, K., & Doi, Y. (1999). Substrate and binding specificities of bacterial polyhydroxybutyrate depolymerases. International journal of biological macromolecules, 24(4), 329-336. | PHB-depolymerase | Yes | AAA21974.1 | MVRRLWRRIAGWLAACVAILCAFPLHAATAGPGAWSSQQTWAADSVNGGNLTGYFYWPASQPTTPNGKRALVLVLHGCVQTASGDVIDNANGAGFNWKSVADQYGAVILAPNATGNVYSNHCWDYANASPSRTAGHVGVLLDLVNRFVTNSQYAIDPNQVYVAGLSSGGGMTMVLGCIAPDIFAGIGINAGPPPGTTTAQIGYVPSGFTATTAANKCNAWAGSNAGKFSTQIAGAVWGTSDYTVAQAYGPMDAAAMRLVYGGNFTQGSQVSISGGGTNTPYTDSNGKVRTHEISVSGMAHAWPAGTGGDNTNYVDATHINYPVFVMDYWVKNNLRAGSGTGQAGSAPTGLAVTATTSTSVSLSWNAVANASSYGVYRNGSKVGSATATAYTDSGLIAGTTYSYTVTAVDPTAGESQPSAAVSATTKSAFTCTATTASNYAHVQAGRAHDSGGIAYANGSNQSMGLDNLFYTSTLAQTAAGYYIVGNCP | 1999 | Weight loss | 16HB) was purchased from Polyscience Inc. Poly(3-hydroxypentanoate) ((P(3HV)) was produced by a recombinant Ralstonia eutropha from pentanoic acid [28]. Poly(3-hydroxyoctanoate) ((P(3HO)) was produced by Pseudomonas oleo6orans ATCC 29347 from octanoic acid [29]. Poly(4-hydroxybutyrate) ((P(4HB)) was produced by C. acido6orans IFO 13582 from 1,4-butanediol [30]. Poly(3-hydroxypropionate) ((P(3HP)), poly(5-hydroxypentanoate) (P(5HV)), and poly(6-hydroxyhexanoate) (P(6HH) were prepared at 60°C by ring-opening polymerizations of b-propiolactone, d-valelolactone, and o-caprolactone in the presence of poly(methylaluminoxane) catalyst, respectively [31]. Poly(2-hydroxypropionate) (P(2HP)) was purchased from Shimadzu Inc. Poly(ethylene adipate) (PEA), poly(ethylene succinate) (PESU), poly(butylene adipate) (PBA), and poly(- butylene succinate) (PBSU) were kind gifts of Showa High Polymer Inc. | Showa Denko | NA | No | NA | NA | NA | Yes | Yes
Uncultured bacterium | 0 | PES | Mayumi, D., Akutsu-Shigeno, Y., Uchiyama, H., Nomura, N., & Nakajima-Kambe, T. (2008). Identification and characterization of novel poly (DL-lactic acid) depolymerases from metagenome. Applied microbiology and biotechnology, 79(5), 743-750. | PLA-depolymerase | Yes | BAF57210.1 | MLLKKRWLIFISFLLAFTLLIPTAASASEKHYKPNIALEPIENSEGNEHPIILVHGLGGFGRDELGGIIKMWGGIHDIEKKLREKGYKVYTAAVGPVSSNRDRAIELYYQIKGGTVDYGEAHAKKYGHDRYGRTYPGFYPEWGEINPKTGKPNKVHLIGHSMGGQTIRTLAQLLYEGDPEEHKTGGNDISPLLSGEKQPWLHSVLSISSPHDGSTATYLVNDVIPIIQELVIGAAIFAGNIDQNLYDFKLDHWGIKKRPGESFHSYVQRVRNSPGWKTKDTANWDLKPEGAYELNRWVKAQPDVYYFSVSNTQSRRSLLTGYYVPDLFMNPFLHPTAYYIGSKTFRKSNFVLDKTWWENDGLVSVKAMKGPNIGSNDVIVEYNGTPRKGVWNHLGTMRQFDHLDIIGWGVRDVTSWYEDVARFLYSLPDDY | 2008 | Spectrophotometry | Poly(ethylene succinate) (PES) was provided by Nippon Shokubai. | Nippon Shokubai | NA | Yes | NA | NA | NA | Yes | Yes
Uncultured bacterium | 0 | PES | Mayumi, D., Akutsu-Shigeno, Y., Uchiyama, H., Nomura, N., & Nakajima-Kambe, T. (2008). Identification and characterization of novel poly (DL-lactic acid) depolymerases from metagenome. Applied microbiology and biotechnology, 79(5), 743-750. | PLA-depolymerase | Yes | BAF57212.1 | METVKGVHLAIAALLFLCVLPGNADASEKQFDLVLVHGLTNKHRWSDSFLRALVNEWGSGNVYVIYTNQSMQVSKRTIDGKTITFIGKNDFSAGDDSVKDQAEIMAEKIEVLKRDHGLSPQFYIIAHSMGGLVSRQYIYDHPNTVAGLVTLGTPHHGSPLASDFDWLGFFIGAEAAMDNLRPEWVEDFNRRFPVENAPLYNGGKIYTIRGDSDGKIWEWGAMGELYVGWHILHKKHGTDSDGLVPHASAVIEGAVHLADFPNYHHLDLVTREEVAKKAAEVLR | 2008 | Spectrophotometry | Poly(ethylene succinate) (PES) was provided by Nippon Shokubai. | Nippon Shokubai | NA | No | NA | NA | NA | Yes | Yes
Uncultured bacterium | 0 | PES | Mayumi, D., Akutsu-Shigeno, Y., Uchiyama, H., Nomura, N., & Nakajima-Kambe, T. (2008). Identification and characterization of novel poly (DL-lactic acid) depolymerases from metagenome. Applied microbiology and biotechnology, 79(5), 743-750. | PLA-depolymerase | Yes | BAF57214.1 | MHESVHAESLWLTMDDGAEVYVRVWEPAARAAADSSDDAPAPPAAAGGPRAVLQLAHGMTEHSGRYDDFARFLAGRGFAVVGNDHRGHGHTGERADSMGYLADQDGFERLVDDLRAVHEWACRRWPGAPRFLMGHSMGSFLVRRYIQRYGDTVAGVIIMGTAGNPGLPGKIGRRLARLEMRRRGPRHPSMLLTSLVFGGYNKKIRSPKTAFDWLSRDAEAVKAYVADPWCGFVPSAGFYFDLLTGLLLIHDEREIARIPKDLPMLFLSGDADPVTGYGKGVERVIAQYERHGLRRMTSILYKDARHELLNELNKEEVYGDILKWLENTQAGILRNLSK | 2008 | Spectrophotometry | Poly(ethylene succinate) (PES) was provided by Nippon Shokubai. | Nippon Shokubai | NA | No | NA | NA | NA | Yes | Yes
Leptothrix sp. | 0 | PES | Nakajima-Kambe, T., Toyoshima, K., Saito, C., Takaguchi, H., Akutsu-Shigeno, Y., Sato, M., ... & Uchiyama, H. (2009). Rapid monomerization of poly (butylene succinate)-co-(butylene adipate) by Leptothrix sp. Journal of bioscience and bioengineering, 108(6), 513-516. | Esterase | No | NA | NA | 2009 | Clear zone;HPLC | Poly(ethylene succinate) (PES; Mn=60,000) | Nippon Shokubai | NA | No | NA | NA | Japan | No | No
Bacillus sp. | 0 | PES | Tansengco, M. L., & Tokiwa, Y. (1997). Thermophilic microbial degradation of polyethylene succinate. World Journal of Microbiology and Biotechnology, 14(1), 133-138. | No | No | NA | NA | 1997 | Clear zone;SEM;Weight loss | As the polyethylene succinate (PES) sample, LUNARE SE from Nippon Shokubai Co., Ltd., Tokyo, was used in this study. The sample contains 4% mineral to stimulate crystallization. It has a number average molecular weight (Mn) of 5.92 ´ 104 and a melting temperature (Tm) of 100 °C. | Nippon Shokubai | NA | Yes | Soil | Soil | Japan | Yes | No
Paenibacillus amylolyticus | 0 | PES | Teeraphatpornchai, T., Nakajima-Kambe, T., Shigeno-Akutsu, Y., Nakayama, M., Nomura, N., Nakahara, T., & Uchiyama, H. (2003). Isolation and characterization of a bacterium that degrades various polyester-based biodegradable plastics. Biotechnology letters, 25(1), 23-28. | Protease and esterase | No | NA | NA | 2003 | Clear zone | Poly(ethylene succinate) (PES) | Nippon Shokubai | NA | No | Soil | Soil | Japan | No | No
Bacillus pumilus | 0 | PES | Tezuka, Y., Ishii, N., Kasuya, K. I., & Mitomo, H. (2004). Degradation of poly (ethylene succinate) by mesophilic bacteria. Polymer degradation and stability, 84(1), 115-121. | No | No | NA | NA | 2004 | Clear zone;SEM;Weight loss | Poly(ethylene succinate) (PESu) | Nippon Shokubai | NA | No | Freshwater | River/Lake | Japan | No | No
Pseudomonas sp. | 0 | PES | Tribedi, P., & Sil, A. K. (2014). Cell surface hydrophobicity: a key component in the degradation of polyethylene succinate by P seudomonas sp. AKS 2. Journal of applied microbiology, 116(2), 295-303. | No | No | NA | NA | 2014 | SEM;Weight loss | PES film | NA | NA | No | Soil | Plastic waste dumping site | India | No | No
Pseudomonas sp. | 0 | PES | Tribedi, P., Sarkar, S., Mukherjee, K., & Sil, A. K. (2012). Isolation of a novel Pseudomonas sp from soil that can efficiently degrade polyethylene succinate. Environmental Science and Pollution Research, 19(6), 2115-2124. | No | No | NA | NA | 2012 | SEM;Weight loss;Clear zone | PES (Aldrich, USA) (average Mn 10,000) | Sigma Aldrich | Yes | No | Soil | Plastic waste dumping site | India | Yes | No
Acidovorax sp. | 0 | PESu | Suzuki, M., Tachibana, Y., Kazahaya, J. I., Takizawa, R., Muroi, F., & Kasuya, K. I. (2017). Difference in environmental degradability between poly (ethylene succinate) and poly (3-hydroxybutyrate). Journal of Polymer Research, 24(12), 217. | No | No | NA | NA | 2017 | Clear zone | Poly(ethylene succinate) (PESu) (Mn = 4.8 × 10^4, Mw/Mn = 1.9) | Nippon Shokubai | NA | No | NA | NA | NA | No | No
Acinetobacter oleivorans | 0 | PESu | Suzuki, M., Tachibana, Y., Kazahaya, J. I., Takizawa, R., Muroi, F., & Kasuya, K. I. (2017). Difference in environmental degradability between poly (ethylene succinate) and poly (3-hydroxybutyrate). Journal of Polymer Research, 24(12), 217. | No | No | NA | NA | 2017 | Clear zone | Poly(ethylene succinate) (PESu) (Mn = 4.8 × 10^4, Mw/Mn = 1.9) | Nippon Shokubai | NA | No | NA | NA | NA | No | No
Bacillus altitudinis | 0 | PESu | Suzuki, M., Tachibana, Y., Kazahaya, J. I., Takizawa, R., Muroi, F., & Kasuya, K. I. (2017). Difference in environmental degradability between poly (ethylene succinate) and poly (3-hydroxybutyrate). Journal of Polymer Research, 24(12), 217. | No | No | NA | NA | 2017 | Clear zone | Poly(ethylene succinate) (PESu) (Mn = 4.8 × 10^4, Mw/Mn = 1.9) | Nippon Shokubai | NA | No | NA | NA | NA | No | No
Bacillus pumilus | 0 | PESu | Suzuki, M., Tachibana, Y., Kazahaya, J. I., Takizawa, R., Muroi, F., & Kasuya, K. I. (2017). Difference in environmental degradability between poly (ethylene succinate) and poly (3-hydroxybutyrate). Journal of Polymer Research, 24(12), 217. | No | No | NA | NA | 2017 | Clear zone | Poly(ethylene succinate) (PESu) (Mn = 4.8 × 10^4, Mw/Mn = 1.9) | Nippon Shokubai | NA | No | NA | NA | NA | No | No
Bacillus stratosphericus | 0 | PESu | Suzuki, M., Tachibana, Y., Kazahaya, J. I., Takizawa, R., Muroi, F., & Kasuya, K. I. (2017). Difference in environmental degradability between poly (ethylene succinate) and poly (3-hydroxybutyrate). Journal of Polymer Research, 24(12), 217. | No | No | NA | NA | 2017 | Clear zone | Poly(ethylene succinate) (PESu) (Mn = 4.8 × 10^4, Mw/Mn = 1.9) | Nippon Shokubai | NA | No | NA | NA | NA | No | No
Bacillus subtilis | 0 | PESu | Suzuki, M., Tachibana, Y., Kazahaya, J. I., Takizawa, R., Muroi, F., & Kasuya, K. I. (2017). Difference in environmental degradability between poly (ethylene succinate) and poly (3-hydroxybutyrate). Journal of Polymer Research, 24(12), 217. | No | No | NA | NA | 2017 | Clear zone | Poly(ethylene succinate) (PESu) (Mn = 4.8 × 10^4, Mw/Mn = 1.9) | Nippon Shokubai | NA | No | NA | NA | NA | No | No
Pseudomonas aeruginosa | 0 | PESu | Suzuki, M., Tachibana, Y., Kazahaya, J. I., Takizawa, R., Muroi, F., & Kasuya, K. I. (2017). Difference in environmental degradability between poly (ethylene succinate) and poly (3-hydroxybutyrate). Journal of Polymer Research, 24(12), 217. | No | No | NA | NA | 2017 | Clear zone | Poly(ethylene succinate) (PESu) (Mn = 4.8 × 10^4, Mw/Mn = 1.9) | Nippon Shokubai | NA | No | NA | NA | NA | No | No
Bacillus cereus | 0 | PET | Auta, H. S., Emenike, C. U., & Fauziah, S. H. (2017). Screening of Bacillus strains isolated from mangrove ecosystems in Peninsular Malaysia for microplastic degradation. Environmental Pollution, 231, 1552-1559. | No | No | NA | NA | 2017 | Weight loss;SEM;FTIR | PET granules (granular/milky white) with density of 1.68 g/mL at 25 _x0001_C. | Sigma Aldrich | Yes | No | Sediment | Mangrove | Malaysia | No | No
Bacillus gottheilii | 0 | PET | Auta, H. S., Emenike, C. U., & Fauziah, S. H. (2017). Screening of Bacillus strains isolated from mangrove ecosystems in Peninsular Malaysia for microplastic degradation. Environmental Pollution, 231, 1552-1559. | No | No | NA | NA | 2017 | Weight loss;SEM;FTIR | PET granules (granular/milky white) with density of 1.68 g/mL | Sigma Aldrich | Yes | No | Sediment | Mangrove | Malaysia | No | No
Pseudomonas aestusnigri | 0 | PET | Bollinger, A., Thies, S., Knieps-Grünhagen, E., Gertzen, C., Kobus, S., Höppner, A., ... & Jaeger, K. E. (2020). A Novel Polyester Hydrolase From the Marine Bacterium Pseudomonas aestusnigri–Structural and Functional Insights. Frontiers in Microbiology, 11, 114. | Polyester-hydrolase | Yes | WP_088276085.1 | MPFNKKSVLALCGAGALLFSMSALANNPAPTDPGDSGGGSAYQRGPDPSVSFLEADRGQYSVRSSRVSSLVSGFGGGTIYYPTGTTGTMGAVVVIPGFVSAESSIDWWGPKLASYGFVVMTIDTNTGFDQPPSRARQINNALDYLVSQNSRSSSPVRGMIDTNRLGVIGWSMGGGGTLRVASEGRIKAAIPLAPWDTTSYYASRSQAPTLIFACESDVIAPVLQHASPFYNSLPSSIDKAFVEINGGSHYCGNGGSIYNDVLSRFGVSWMKLHLDEDSRYKQFLCGPNHTSDSQISDYRGNCPY | 2020 | UPLC | Amorphous PET film (0.25 mm thickness, Goodfellow Cambridge, Ltd.) | Goodfellow Cambridge | NA | No | NA | NA | NA | No | Yes
Cladosporium cladosporioides | 0 | PET | Breuker, M., McNamara, C., Young, L., Perry, T., Young, A., & Mitchell, R. (2003). Fungal growth on synthetic cloth from Apollo spacesuits. Annals of microbiology, 53(1), 47-54. | No | No | NA | NA | 2003 | SEM;Weight loss | Non-woven Dacron (a polyester synthesized from terephthalic acid and ethylene glycol), were removed from samples of Apollo spacesuits. | NA | NA | No | Spacesuit | Others | USA | No | No
Oleispira antarctica | 0 | PET | Danso, D., Schmeisser, C., Chow, J., Zimmermann, W., Wei, R., Leggewie, C., ... & Streit, W. R. (2018). New insights into the function and global distribution of polyethylene terephthalate (PET)-degrading bacteria and enzymes in marine and terrestrial metagenomes. Appl. Environ. Microbiol., 84(8), e02773-17. | PET-hydrolase | Yes | CCK74972.1 | MNKSILKKLSFGTSVLLVSMNALSWTPSPTPNPDPIPDPTPCQDDCDFTRGPNPTPSSLEASTGPYSVATRSVASSVSGFGGGTLHYPTNTTGTMGAIAVVPGFLLQESSIDFWGPKLASHGFVVITISANSGFDQPASRATQLGRALDYVINQSNGSNSPISGMVDTTRLGVVGWSMGGGGALQLASGDRLSAAIPIAPWNQGGNRFDQIETPTLVIACENDVVASVNSHASPFYNRIPSTTDKAYLEINGGSHFCANDGGSIGGLLGKYGVSWMKRFIDNDLRYDAFLCGPDHAANRSVSEYRDTCNY | 2018 | Clear zone;HPLC | NA | NA | NA | NA | NA | NA | NA | Yes | Yes
Polyangium brachysporum | 0 | PET | Danso, D., Schmeisser, C., Chow, J., Zimmermann, W., Wei, R., Leggewie, C., ... & Streit, W. R. (2018). New insights into the function and global distribution of polyethylene terephthalate (PET)-degrading bacteria and enzymes in marine and terrestrial metagenomes. Appl. Environ. Microbiol., 84(8), e02773-17. | PET-hydrolase | Yes | AKJ29164.1 | MPPDCVLPRRLAAAALLASATLVPLSAAAQTNPYQRGPDPTTRDLEDSRGPFRYASTNVRSPSGYGAGTIYYPTDVSGSVGAVAVVPGYLARQSSIRWWGPRLASHGFVVITLDTRSTSDQPASRSAQQMAALRQVVALSETRSSPIYGKVDPNRLAVMGWSMGGGGTLISARDNPSLKAAVPFAPWHNTANFSGVQVPTLVIACENDTVAPISRHASSFYNSFSSSLAKAYLEINNGSHTCANTGNSNQALIGKYGVAWIKRFVDNDTRYSPFLCGAPHQADLRSSRLSEYRESCPY | 2018 | Clear zone;HPLC | NA | NA | NA | NA | NA | NA | NA | Yes | Yes
Polyangium brachysporum | 0 | PET | Danso, D., Schmeisser, C., Chow, J., Zimmermann, W., Wei, R., Leggewie, C., ... & Streit, W. R. (2018). New insights into the function and global distribution of polyethylene terephthalate (PET)-degrading bacteria and enzymes in marine and terrestrial metagenomes. Appl. Environ. Microbiol., 84(8), e02773-17. | Triacylglycerol-lipase | Yes | AKJ29164.1 | MPPDCVLPRRLAAAALLASATLVPLSAAAQTNPYQRGPDPTTRDLEDSRGPFRYASTNVRSPSGYGAGTIYYPTDVSGSVGAVAVVPGYLARQSSIRWWGPRLASHGFVVITLDTRSTSDQPASRSAQQMAALRQVVALSETRSSPIYGKVDPNRLAVMGWSMGGGGTLISARDNPSLKAAVPFAPWHNTANFSGVQVPTLVIACENDTVAPISRHASSFYNSFSSSLAKAYLEINNGSHTCANTGNSNQALIGKYGVAWIKRFVDNDTRYSPFLCGAPHQADLRSSRLSEYRESCPY | NA | NA | NA | NA | NA | NA | NA | NA | NA | Yes | NA
Thermobifida alba | 0 | PET | Danso, D., Schmeisser, C., Chow, J., Zimmermann, W., Wei, R., Leggewie, C., ... & Streit, W. R. (2018). New insights into the function and global distribution of polyethylene terephthalate (PET)-degrading bacteria and enzymes in marine and terrestrial metagenomes. Appl. Environ. Microbiol., 84(8), e02773-17. | Cutinase | Yes | ADV92525.1 | MANPYERGPNPTDALLEASSGPFSVSEENVSRLSASGFGGGTIYYPRENNTYGAVAISPGYTGTEASIAWLGGRIASHGFVVITIDTITTLDQPDSRAEQLNAALNHMINRASSTVRSRIDSSRLAVMGHSMGGGGTPRLASQRPDLKAAIPLTPWHLNKNRSSVTVPTLIIGADLDTIAPVATHAKPFYNSLPSSISKAYLELDGATHFAPNIPNKIIGKYSVAWLKRFVDNDTRYTQFLCPGPRDGLFGEVEEYCSTCPF | NA | NA | NA | NA | NA | NA | NA | NA | NA | Yes | NA
Thermobifida fusca | 0 | PET | Danso, D., Schmeisser, C., Chow, J., Zimmermann, W., Wei, R., Leggewie, C., ... & Streit, W. R. (2018). New insights into the function and global distribution of polyethylene terephthalate (PET)-degrading bacteria and enzymes in marine and terrestrial metagenomes. Appl. Environ. Microbiol., 84(8), e02773-17. | Cutinase | Yes | CBY05530.1 | ANPYERGPNPTDALLEARSGPFSVSEENVSRLSASGFGGGTIYYPRENNTYGAVAISPGYTGTEASIAWLGERIASHGFVVITIDTITTLDQPDSRAEQLNAALNHMINRASSTVRSRIDSSRLAVMGHSMGGGGSLRLASQRPDLKAAIPLTPWHLNKNWSSVTVPTLIIGADLDTIAPVATHAKPFYNSLPSSISKAYLELDGATHFAPNIPNKIIGKYSVAWLKRFVDNDTRYTQFLCPGPRDGLFGEVEEYRSTCPF | NA | NA | NA | NA | NA | NA | NA | NA | NA | Yes | NA
Thermobifida halotolerans | 0 | PET | Danso, D., Schmeisser, C., Chow, J., Zimmermann, W., Wei, R., Leggewie, C., ... & Streit, W. R. (2018). New insights into the function and global distribution of polyethylene terephthalate (PET)-degrading bacteria and enzymes in marine and terrestrial metagenomes. Appl. Environ. Microbiol., 84(8), e02773-17. | Serine-hydrolase | Yes | AFA45122.1 | MANPYERGPNPTNSSIEALRGPFRVDEERVSRLQARGFGGGTIYYPTDNNTFGAVAISPGYTGTQSSISWLGERLASHGFVVMTIDTNTTLDQPDSRASQLDAALDYMVEDSSYSVRNRIDSSRLAAMGHSMGGGGTLRLAERRPDLQAAIPLTPWHTDKTWGSVRVPTLIIGAENDTIASVRSHSEPFYNSLPGSLDKAYLELDGASHFAPNLSNTTIAKYSISWLKRFVDDDTRYTQFLCPGPSTGWGSDVEEYRSTCPF | NA | NA | NA | NA | NA | NA | NA | NA | NA | Yes | NA
Thermomonospora curvata | 0 | PET | Danso, D., Schmeisser, C., Chow, J., Zimmermann, W., Wei, R., Leggewie, C., ... & Streit, W. R. (2018). New insights into the function and global distribution of polyethylene terephthalate (PET)-degrading bacteria and enzymes in marine and terrestrial metagenomes. Appl. Environ. Microbiol., 84(8), e02773-17. | Triacylglycerol-lipase | Yes | ACY96861.1 | MSLRKSFGLLSATAALVAGLVAAPPAQAAANPYQRGPDPTESLLRAARGPFAVSEQSVSRLSVSGFGGGRIYYPTTTSQGTFGAIAISPGFTASWSSLAWLGPRLASHGFVVIGIETNTRLDQPDSRGRQLLAALDYLTQRSSVRNRVDASRLAVAGHSMGGGGTLEAAKSRTSLKAAIPIAPWNLDKTWPEVRTPTLIIGGELDSIAPVATHSIPFYNSLTNAREKAYLELNNASHFFPQFSNDTMAKFMISWMKRFIDDDTRYDQFLCPPPRAIGDISDYRDTCPHT | NA | NA | NA | NA | NA | NA | NA | NA | NA | Yes | NA
Uncultured bacterium | 0 | PET | Danso, D., Schmeisser, C., Chow, J., Zimmermann, W., Wei, R., Leggewie, C., ... & Streit, W. R. (2018). New insights into the function and global distribution of polyethylene terephthalate (PET)-degrading bacteria and enzymes in marine and terrestrial metagenomes. Appl. Environ. Microbiol., 84(8), e02773-17. | PET-hydrolase | Yes | ACC95208.1 | MPITARNTLASLLLASSALLLSGTAFAANPPGGDPDPGCQTDCNYQRGPDPTDAYLEAASGPYTVSTIRVSSLVPGFGGGTIHYPTNAGGGKMAGIVVIPGYLSFESSIEWWGPRLASHGFVVMTIDTNTIYDQPSQRRDQIEAALQYLVNQSNSSSSPISGMVDSSRLAAVGWSMGGGGTLQLAADGGIKAAIALAPWNSSINDFNRIQVPTLIFACQLDAIAPVALHASPFYNRIPNTTPKAFFEMTGGDHWCANGGNIYSALLGKYGVSWMKLHLDQDTRYAPFLCGPNHAAQTLISEYRGNCPY | 2018 | Clear zone | NA | NA | NA | NA | NA | NA | NA | No | Yes
Vibrio gazogenes | 0 | PET | Danso, D., Schmeisser, C., Chow, J., Zimmermann, W., Wei, R., Leggewie, C., ... & Streit, W. R. (2018). New insights into the function and global distribution of polyethylene terephthalate (PET)-degrading bacteria and enzymes in marine and terrestrial metagenomes. Appl. Environ. Microbiol., 84(8), e02773-17. | PET-hydrolase | Yes | ASA57064.1 | MMNVLTKCKLALGIIAIFFSLPSFAVPCSDCSNGFERGQVPRVDQLESSRGPYSVKTINVSRLARGFGGGTIHYSTESGGQQGIIAVVPGYVSLEGSIKWWGPRLASWGFTVITIDTNTIYDQPDSRASQLSAAIDYVIDKGNDRSSPIYGLVDPNRVGVIGWSMGGGGSLKLATDRKIDAVIPQAPWYLGLSRFSSITSPTMIIACQADVVAPVSVHASRFYNQIPGTTPKAYFEIALGSHFCANTGYPSEDILGRNGVAWMKRFIDKDERYTQFLCGQNFDSSLRVSEYRDNCSYY | 2018 | Clear zone;HPLC | NA | NA | NA | NA | NA | NA | NA | Yes | Yes
Fusarium oxysporum | 0 | PET | Dimarogona, M., Nikolaivits, E., Kanelli, M., Christakopoulos, P., Sandgren, M., & Topakas, E. (2015). Structural and functional studies of a Fusarium oxysporum cutinase with polyethylene terephthalate modification potential. Biochimica et Biophysica Acta (BBA)-General Subjects, 1850(11), 2308-2317. | Cutinase | Yes | 5AJH_A | MLPAGQDAAALEARQLGGSITRNDLANGNSGSCPGVIFIYARGSTESGNLGTLGPRVASKLEAKYGKNGVWIQGVGGAYRATLGDNALPRGTSSAAIREMLGHFSDANQKCPDAVLIAGGYSQGAALAAASVTDVDAGIREKIAGAVLFGYTKNLQNRGKIPSYPEDRTKVFCNTGDLVCTGSLIVAAPHLAYQSAASGAAPEFLIQKADAAGAAAAALEHHHHHH | 2015 | Spectrophotometry | Commercial PET woven fabric with tricot knit was kindly supplied by Colora S.A | Colora | No | No | NA | NA | NA | Yes | Yes
Thermobifida cellulosilytica | 0 | PET | Herrero Acero, E., Ribitsch, D., Steinkellner, G., Gruber, K., Greimel, K., Eiteljoerg, I., ... & Cavaco-Paulo, A. (2011). Enzymatic surface hydrolysis of PET: effect of structural diversity on kinetic properties of cutinases from Thermobifida. Macromolecules, 44(12), 4632-4640. | Cutinase | Yes | ADV92526.1 | MANPYERGPNPTDALLEASSGPFSVSEENVSRLSASGFGGGTIYYPRENNTYGAVAISPGYTGTEASIAWLGERIASHGFVVITIDTITTLDQPDSRAEQLNAALNHMINRASSTVRSRIDSSRLAVMGHSMGGGGTLRLASQRPDLKAAIPLTPWHLNKNWSSVTVPTLIIGADLDTIAPVATHAKPFYNSLPSSISKAYLELDGATHFAPNPNKIIGKYSVAWLKRFVDNDTRYTQFLCPGPRDGLFGEVEEYRSTCPF | 2011 | Spectrophotometry;HPLC;FTIR | All other chemicals were of analytical grade from SIGMA (Germany) except the model substrate bis(benzoyloxyethyl) terephthalate (3PET) which was synthetized in two steps as previously described.3 | Sigma Aldrich | Yes | No | NA | NA | NA | Yes | Yes
Thermobifida cellulosilytica | 0 | PET | Herrero Acero, E., Ribitsch, D., Steinkellner, G., Gruber, K., Greimel, K., Eiteljoerg, I., ... & Cavaco-Paulo, A. (2011). Enzymatic surface hydrolysis of PET: effect of structural diversity on kinetic properties of cutinases from Thermobifida. Macromolecules, 44(12), 4632-4640. | Cutinase | Yes | ADV92527.1 | MANPYERGPNPTDALLEARSGPFSVSEERASRFGADGFGGGTIYYPRENNTYGAVASPGYTGTQASVAWLGERIASHGFVVITIDTNTTLDQPDSRARQLNAALDYMINDASSAVRSRIDSSRLAVMGHSMGGGGTLRLASQRPDLKAAIPLTPWHLNKNWSSVRVPTLIIGADLDTIAPVLTHARPFYNSLPTSISKAYLELDGATHFAPNIPNKIIGKYSVAWLKRFVDNDTRYTQFLCPGPRDGLFGEVEEYRSTCPF | 2011 | Spectrophotometry;HPLC;FTIR | All other chemicals were of analytical grade from SIGMA (Germany) except the model substrate bis(benzoyloxyethyl) terephthalate (3PET) which was synthetized in two steps as previously described.3 | Sigma Aldrich | Yes | No | NA | NA | NA | Yes | Yes
Thermobifida fusca | 0 | PET | Herrero Acero, E., Ribitsch, D., Steinkellner, G., Gruber, K., Greimel, K., Eiteljoerg, I., ... & Cavaco-Paulo, A. (2011). Enzymatic surface hydrolysis of PET: effect of structural diversity on kinetic properties of cutinases from Thermobifida. Macromolecules, 44(12), 4632-4640. | Cutinase | Yes | ADV92528.1 | MANPYERGPNPTDALLEARSGPFSVSEENVSRLSASGFGGGTIYYPRENNTYGAVAISPGYTGTEASIAWLGERIASHGFVVITIDTITTLDQPDSRAEQLNAALNHMINRASSTVRSRIDSSRLAVMGHSMGGGGSLRLASQRPDLKAAIPLTPWHLNKNWSSVRVPTLIIGADLDTIAPVLTHARPFYNSLPTSISKAYLELDGATHFAPNIPNKIIGKYSVAWLKRFVDNDTRYTQFLCPGPRDGLFGEVEEYRSTCPF | 2011 | Spectrophotometry;HPLC;FTIR | All other chemicals were of analytical grade from SIGMA (Germany) except the model substrate bis(benzoyloxyethyl) terephthalate (3PET) which was synthetized in two steps as previously described.3 | Sigma Aldrich | Yes | No | NA | NA | NA | Yes | Yes
Acinetobacter baumannii | 0 | PET | Hussein, A. A., Alzuhairi, M., & Aljanabi, N. H. (2018). Degradation and depolymerization of plastic waste by local bacterial isolates and bubble column reactor. In AIP Conference Proceedings (Vol. 1968, No. 1, p. 030081). AIP Publishing. | No | No | NA | NA | 2018 | FTIR;Weight loss | The polyethylene terephthalate (PET) pieces used in this study were obtained from local water bottles. PET was cut into small pieces of about (2cm×2cm). | NA | No | No | NA | Plastic waste dumping site | Iraq | No | No
Saccharomonospora viridis | 0 | PET | Kawai, F., Oda, M., Tamashiro, T., Waku, T., Tanaka, N., Yamamoto, M., ... & Tanokura, M. (2014). A novel Ca 2+-activated, thermostabilized polyesterase capable of hydrolyzing polyethylene terephthalate from Saccharomonospora viridis AHK190. Applied microbiology and biotechnology, 98(24), 10053-10064. | Cutinase | Yes | BAO42836.1 | MRIRRQAGTGARASMARAIGVMTTALAVLVGAVGGVAGAEVSTAQDNPYERGPDPTEDSIEAIRGPFSVATERVSSFASGFGGGTIYYPRETDEGTFGAVAVAPGFTASQGSMSWYGERVASQGFIVFTIDTNTRLDQPGQRGRQLLAALDYLVERSDRKVRERLDPNRLAVMGHSMGGGGSLEATVMRPSLKASIPLTPWNLDKTWGQVQVPTFIIGAELDTIASVRTHAKPFYESLPSSLPKAYMELDGATHFAPNIPNTTIAKYVISWLKRFVDEDTRYSQFLCPNPTDRAIEEYRSTCPY | 2014 | Clear zone | A 0.25-mm-thick film of amorphous PET (PET-GF) was obtained from Goodfellows Cambridge, Ltd. (Tokyo, Japan). | Goodfellow Cambridge | NA | No | Compost | Compost | Japan | Yes | Yes
Delftia sp. | 0 | PET | Liu, J., Xu, G., Dong, W., Xu, N., Xin, F., Ma, J., ... & Jiang, M. (2018). Biodegradation of diethyl terephthalate and polyethylene terephthalate by a novel identified degrader Delftia sp. WL‐3 and its proposed metabolic pathway. Letters in applied microbiology, 67(3), 254-261. | No | No | NA | NA | 2018 | SEM;HPLC | Diethyl terephthalate (99% purity) was obtained from the Sinopharm Chemical Reagent Co. Ltd (Shanghai, china). All other chemicals used in this study were of analytical grade or higher. | Sinopharm Chemical Reagent | Yes | No | NA | NA | NA | No | No
Saccharomonospora viridis | 0 | PET | Miyakawa, T., Mizushima, H., Ohtsuka, J., Oda, M., Kawai, F., & Tanokura, M. (2015). Structural basis for the Ca 2+-enhanced thermostability and activity of PET-degrading cutinase-like enzyme from Saccharomonospora viridis AHK190. Applied microbiology and biotechnology, 99(10), 4297-4307. | Cutinase | Yes | NA | MRIRRQAGTGARASMARAIGVMTTALAVLVGAVGGVAGAEVSTAQDNPYERGPDPTEDSIEAIRGPFSVATERVSSFASGFGGGTIYYPRETDEGTFGAVAVAPGFTASQGSMSWYGERVASQGFIVFTIDTNTRLDQPGQRGRQLLAALDYLVERSDRKVRERLDPNRLAVMGHSMGGGGSLEATVMRPSLKASIPLTPWNLDKTWGQVQVPTFIIGAELDTIASVRTHAKPFYESLPSSLPKAYMELDGATHFAPNIPNTTIAKYVISWLKRFVDEDTRYSQFLCPNPTDRAIEEYRSTCPY | 2015 | NA | NA | NA | NA | NA | NA | NA | NA | No | Yes
Rhizopus delemar | 0 | PET | Nagata, M., Kiyotsukuri, T., Minami, S., Tsutsumi, N., & Sakai, W. (1997). Enzymatic degradation of poly (ethylene terephthalate) copolymers with aliphatic dicarboxylic acids and/or poly (ethylene glycol). European polymer journal, 33(10-12), 1701-1705. | Lipase | No | NA | NA | 1997 | GPC;Weight loss | NA | NA | NA | No | NA | NA | NA | No | Yes
Aspergillus sp. | 0 | PET | Nimchua, T., Eveleigh, D. E., & Punnapayak, H. (2008). Screening of tropical fungi producing polyethylene terephthalate-hydrolyzing enzyme for fabric modification. Journal of industrial microbiology & biotechnology, 35(8), 843. | Cutinase | No | NA | NA | 2008 | Clear zone | PET fabrics (weave, warp, and weft: 167 dtex,192 g/m2) | Asia Fiber Public Company | No | No | Soil | Soil | Thailand | No | No
Fusarium solani | 0 | PET | Nimchua, T., Eveleigh, D. E., & Punnapayak, H. (2008). Screening of tropical fungi producing polyethylene terephthalate-hydrolyzing enzyme for fabric modification. Journal of industrial microbiology & biotechnology, 35(8), 843. | Cutinase | No | NA | NA | 2008 | Clear zone | PET fabrics (weave, warp, and weft: 167 dtex,192 g/m2) | Asia Fiber Public Company | No | No | Leaf | Soil | Thailand | No | No
Fusarium oxysporum | 0 | PET | Nimchua, T., Punnapayak, H., & Zimmermann, W. (2007). Comparison of the hydrolysis of polyethylene terephthalate fibers by a hydrolase from Fusarium oxysporum LCH I and Fusarium solani f. sp. pisi. Biotechnology Journal: Healthcare Nutrition Technology, 2(3), 361-364. | Hydrolase | No | NA | NA | 2007 | Clear zone | PET yarn (small pieces of untreated pre-washed PET yarn, a kind gift of Dr. T. Böhme KG, Geretsried, Germany) | NA | NA | No | NA | NA | Thailand | No | No
Thermobifida fusca | 0 | PET | Roth, C., Wei, R., Oeser, T., Then, J., Föllner, C., Zimmermann, W., & Sträter, N. (2014). Structural and functional studies on a thermostable polyethylene terephthalate degrading hydrolase from Thermobifida fusca. Applied microbiology and biotechnology, 98(18), 7815-7823. | Cutinase | Yes | NA | MRGVWRYMPVYYYKCMLIPLLTFTKISIISKPQESRISLIICRTMPTVATFLGLAISGAAMASGAALGAYNVDPNSISVSGLSSGGFMSAQLGVAYSDTFKVGFGVFAGGPYDCARGQSYTTCMYNQNPSITTPVANMKSWSGNKINPVSNLQSRKIYMWTGTADTTVGPNVMSQLKTQLANFASAANVSYITTSGAAHTFPTDFDAAGDNSCSSSVSPYISNCQCDGAGAVLQWMYGPLNARNPGTLSGSIVSFSQTGEYGASGMDTTGYLYVPRACQPGSSTVCKLHVALHGCKQSYSMIGSKFVSNTGYNMWADTNDIIILYPQAVADNTMHTIWTGMPLPNPNGCWDWVGWYGANADQVGGVQMAAIVNQVARVVSGYGAGSSSSTTAATPTTTTGSITTTTTTTATVTTTAVAPLYGQCGGIGWTGPTACATGVCTAYSPYYAQCLLIV | 2014 | NA | NA | NA | NA | NA | NA | NA | NA | No | Yes
Aspergillus sp. | 0 | PET | Sarkhel, R., Sengupta, S., Das, P., & Bhowal, A. (2020). Comparative biodegradation study of polymer from plastic bottle waste using novel isolated bacteria and fungi from marine source. Journal of Polymer Research, 27(1), 16. | No | No | NA | NA | 2020 | Weight loss;FTIR;SEM;X-ray | In this study, polymer films were obtained mainly from waste Plastic bottles, which is a thermoplastic polymer predominantly composed of polyolefins like Polyethylene Terephthalate (PET) | NA | No | No | Water | Mangrove | India | No | No
Vibrio sp. | 0 | PET | Sarkhel, R., Sengupta, S., Das, P., & Bhowal, A. (2020). Comparative biodegradation study of polymer from plastic bottle waste using novel isolated bacteria and fungi from marine source. Journal of Polymer Research, 27(1), 16. | No | No | NA | NA | 2020 | Weight loss;FTIR;SEM;X-ray | In this study, polymer films were obtained mainly from waste Plastic bottles, which is a thermoplastic polymer predominantly composed of polyolefins like Polyethylene Terephthalate (PET) | NA | No | No | Water | Mangrove | India | No | No
Uncultured bacterium | 0 | PET | Sulaiman, S., Yamato, S., Kanaya, E., Kim, J. J., Koga, Y., Takano, K., & Kanaya, S. (2012). Isolation of a novel cutinase homolog with polyethylene terephthalate-degrading activity from leaf-branch compost by using a metagenomic approach. Appl. Environ. Microbiol., 78(5), 1556-1562. | Cutinase | Yes | AEV21261.1 | MDGVLWRVRTAALMAALLALAAWALVWASPSVEAQSNPYQRGPNPTRSALTADGPFSVATYTVSRLSVSGFGGGVIYYPTGTSLTFGGIAMSPGYTADASSLAWLGRRLASHGFVVLVINTNSRFDYPDSRASQLSAALNYLRTSSPSAVRARLDANRLAVAGHSMGGGGTLRIAEQNPSLKAAVPLTPWHTDKTFNTSVPVLIVGAEADTVAPVSQHAIPFYQNLPSTTPKVYVELDNASHFAPNSNNAAISVYTISWMKLWVDNDTRYRQFLCNVNDPALSDFRTNNRHCQ | 2012 | Weight loss | For preparation of PET film, a plastic package made of PET was cut into _x0001_5-mm2 pieces (20 to 25 mg per piece). | NA | No | No | NA | NA | NA | Yes | Yes
Humicola insolens | 0 | PET | Weinberger, S., Haernvall, K., Scaini, D., Ghazaryan, G., Zumstein, M. T., Sander, M., ... & Guebitz, G. M. (2017). Enzymatic surface hydrolysis of poly (ethylene furanoate) thin films of various crystallinities. Green Chemistry, 19(22), 5381-5384. | Cutinase | No | NA | NA | 2017 | QCM-D;SEM;AFM;HPLC | NA | NA | NA | No | NA | NA | NA | Yes | Yes
Thermobifida cellulosilytica | 0 | PET | Weinberger, S., Haernvall, K., Scaini, D., Ghazaryan, G., Zumstein, M. T., Sander, M., ... & Guebitz, G. M. (2017). Enzymatic surface hydrolysis of poly (ethylene furanoate) thin films of various crystallinities. Green Chemistry, 19(22), 5381-5384. | Cutinase | No | NA | NA | 2017 | QCM-D;SEM;AFM;HPLC | NA | NA | NA | No | NA | NA | NA | Yes | Yes
Ideonella sakaiensis | 0 | PET | Yoshida, S., Hiraga, K., Takehana, T., Taniguchi, I., Yamaji, H., Maeda, Y., ... & Oda, K. (2016). A bacterium that degrades and assimilates poly (ethylene terephthalate). Science, 351(6278), 1196-1199.; Liu, C., Shi, C., Zhu, S., Wei, R., & Yin, C. C. (2019). Structural and functional characterization of polyethylene terephthalate hydrolase from Ideonella sakaiensis. Biochemical and biophysical research communications, 508(1), 289-294.; Seo, H., Kim, S., Son, H. F., Sagong, H. Y., Joo, S., & Kim, K. J. (2019). Production of extracellular PETase from Ideonella sakaiensis using sec-dependent signal peptides in E. coli. Biochemical and biophysical research communications, 508(1), 250-255.; | PETase | Yes | NA | MNFPRASRLMQAAVLGGLMAVSAAATAQTNPYARGPNPTAASLEASAGPFTVRSFTVSRPSGYGAGTVYYPTNAGGTVGAIAIVPGYTARQSSIKWWGPRLASHGFVVITIDTNSTLDQPSSRSSQQMAALRQVASLNGTSSSPIYGKVDTARMGVMGWSMGGGGSLISAANNPSLKAAAPQAPWDSSTNFSSVTVPTLIFACENDSIAPVNSSALPIYDSMSRNAKQFLEINGGSHSCANSGNSNQALIGKKGVAWMKRFMDNDTRYSTFACENPNSTRVSDFRTANCS | 2016 | SEM;Weight loss | PET film | NA | NA | No | Plastic debris | Plastic waste dumping site | Japan | No | No
Ideonella sakaiensis | 0 | PET | Yoshida, S., Hiraga, K., Takehana, T., Taniguchi, I., Yamaji, H., Maeda, Y., ... & Oda, K. (2016). A bacterium that degrades and assimilates poly (ethylene terephthalate). Science, 351(6278), 1196-1199.; Liu, C., Shi, C., Zhu, S., Wei, R., & Yin, C. C. (2019). Structural and functional characterization of polyethylene terephthalate hydrolase from Ideonella sakaiensis. Biochemical and biophysical research communications, 508(1), 289-294.; Seo, H., Kim, S., Son, H. F., Sagong, H. Y., Joo, S., & Kim, K. J. (2019). Production of extracellular PETase from Ideonella sakaiensis using sec-dependent signal peptides in E. coli. Biochemical and biophysical research communications, 508(1), 250-255.; | MHETase | Yes | NA | MQTTVTTMLLASVALAACAGGGSTPLPLPQQQPPQQEPPPPPVPLASRAACEALKDGNGDMVWPNAATVVEVAAWRDAAPATASAAALPEHCEVSGAIAKRTGIDGYPYEIKFRLRMPAEWNGRFFMEGGSGTNGSLSAATGSIGGGQIASALSRNFATIATDGGHDNAVNDNPDALGTVAFGLDPQARLDMGYNSYDQVTQAGKAAVARFYGRAADKSYFIGCSEGGREGMMLSQRFPSHYDGIVAGAPGYQLPKAGISGAWTTQSLAPAAVGLDAQGVPLINKSFSDADLHLLSQAILGTCDALDGLADGIVDNYRACQAAFDPATAANPANGQALQCVGAKTADCLSPVQVTAIKRAMAGPVNSAGTPLYNRWAWDAGMSGLSGTTYNQGWRSWWLGSFNSSANNAQRVSGFSARSWLVDFATPPEPMPMTQVAARMMKFDFDIDPLKIWATSGQFTQSSMDWHGATSTDLAAFRDRGGKMILYHGMSDAAFSALDTADYYERLGAAMPGAAGFARLFLVPGMNHCSGGPGTDRFDMLTPLVAWVERGEAPDQISAWSGTPGYFGVAARTRPLCPYPQIARYKGSGDINTEANFACAAPP | 2016 | SEM;Weight loss | PET film | NA | NA | No | Plastic debris | Plastic waste dumping site | Japan | No | No
Acremonium sp. | 5045 | PHA | Boyandin, A. N., Prudnikova, S. V., Karpov, V. A., Ivonin, V. N., Đỗ, N. L., Nguyễn, T. H., ... & Volova, T. G. (2013). Microbial degradation of polyhydroxyalkanoates in tropical soils. International Biodeterioration & Biodegradation, 83, 77-84. | No | No | NA | NA | 2013 | Weight loss;GPC;X-ray | The polymers were synthesized in Wautersia eutropha B5786 microbial culture (the strain is registered in the Russian Collection of Industrial Microorganisms). | NA | NA | No | Soil | Soil | Vietnam | No | No
Bacillus cereus | 0 | PHA | Boyandin, A. N., Prudnikova, S. V., Karpov, V. A., Ivonin, V. N., Đỗ, N. L., Nguyễn, T. H., ... & Volova, T. G. (2013). Microbial degradation of polyhydroxyalkanoates in tropical soils. International Biodeterioration & Biodegradation, 83, 77-84. | No | No | NA | NA | 2013 | Weight loss;GPC;X-ray | The polymers were synthesized in Wautersia eutropha B5786 microbial culture (the strain is registered in the Russian Collection of Industrial Microorganisms). | NA | NA | No | Soil | Soil | Vietnam | No | No
Burkholderia sp. | 0 | PHA | Boyandin, A. N., Prudnikova, S. V., Karpov, V. A., Ivonin, V. N., Đỗ, N. L., Nguyễn, T. H., ... & Volova, T. G. (2013). Microbial degradation of polyhydroxyalkanoates in tropical soils. International Biodeterioration & Biodegradation, 83, 77-84. | No | No | NA | NA | 2013 | Weight loss;GPC;X-ray | The polymers were synthesized in Wautersia eutropha B5786 microbial culture (the strain is registered in the Russian Collection of Industrial Microorganisms). | NA | NA | No | Soil | Soil | Vietnam | No | No
Cupriavidus sp. | 0 | PHA | Boyandin, A. N., Prudnikova, S. V., Karpov, V. A., Ivonin, V. N., Đỗ, N. L., Nguyễn, T. H., ... & Volova, T. G. (2013). Microbial degradation of polyhydroxyalkanoates in tropical soils. International Biodeterioration & Biodegradation, 83, 77-84. | No | No | NA | NA | 2013 | Weight loss;GPC;X-ray | The polymers were synthesized in Wautersia eutropha B5786 microbial culture (the strain is registered in the Russian Collection of Industrial Microorganisms). | NA | NA | No | Soil | Soil | Vietnam | No | No
Gongronella sp. | 0 | PHA | Boyandin, A. N., Prudnikova, S. V., Karpov, V. A., Ivonin, V. N., Đỗ, N. L., Nguyễn, T. H., ... & Volova, T. G. (2013). Microbial degradation of polyhydroxyalkanoates in tropical soils. International Biodeterioration & Biodegradation, 83, 77-84. | No | No | NA | NA | 2013 | Weight loss;GPC;X-ray | The polymers were synthesized in Wautersia eutropha B5786 microbial culture (the strain is registered in the Russian Collection of Industrial Microorganisms). | NA | NA | No | Soil | Soil | Vietnam | No | No
Mycobacterium sp. | 0 | PHA | Boyandin, A. N., Prudnikova, S. V., Karpov, V. A., Ivonin, V. N., Đỗ, N. L., Nguyễn, T. H., ... & Volova, T. G. (2013). Microbial degradation of polyhydroxyalkanoates in tropical soils. International Biodeterioration & Biodegradation, 83, 77-84. | No | No | NA | NA | 2013 | Weight loss;GPC;X-ray | The polymers were synthesized in Wautersia eutropha B5786 microbial culture (the strain is registered in the Russian Collection of Industrial Microorganisms). | NA | NA | No | Soil | Soil | Vietnam | No | No
Nocardiopsis sp. | 0 | PHA | Boyandin, A. N., Prudnikova, S. V., Karpov, V. A., Ivonin, V. N., Đỗ, N. L., Nguyễn, T. H., ... & Volova, T. G. (2013). Microbial degradation of polyhydroxyalkanoates in tropical soils. International Biodeterioration & Biodegradation, 83, 77-84. | No | No | NA | NA | 2013 | Weight loss;GPC;X-ray | The polymers were synthesized in Wautersia eutropha B5786 microbial culture (the strain is registered in the Russian Collection of Industrial Microorganisms). | NA | NA | No | Soil | Soil | Vietnam | No | No
Paecilomyces sp. | 40383 | PHA | Boyandin, A. N., Prudnikova, S. V., Karpov, V. A., Ivonin, V. N., Đỗ, N. L., Nguyễn, T. H., ... & Volova, T. G. (2013). Microbial degradation of polyhydroxyalkanoates in tropical soils. International Biodeterioration & Biodegradation, 83, 77-84. | No | No | NA | NA | 2013 | Weight loss;GPC;X-ray | The polymers were synthesized in Wautersia eutropha B5786 microbial culture (the strain is registered in the Russian Collection of Industrial Microorganisms). | NA | NA | No | Soil | Soil | Vietnam | No | No
Penicillium sp. | 0 | PHA | Boyandin, A. N., Prudnikova, S. V., Karpov, V. A., Ivonin, V. N., Đỗ, N. L., Nguyễn, T. H., ... & Volova, T. G. (2013). Microbial degradation of polyhydroxyalkanoates in tropical soils. International Biodeterioration & Biodegradation, 83, 77-84. | No | No | NA | NA | 2013 | Weight loss;GPC;X-ray | The polymers were synthesized in Wautersia eutropha B5786 microbial culture (the strain is registered in the Russian Collection of Industrial Microorganisms). | NA | NA | No | Soil | Soil | Vietnam | No | No
Trichoderma sp. | 0 | PHA | Boyandin, A. N., Prudnikova, S. V., Karpov, V. A., Ivonin, V. N., Đỗ, N. L., Nguyễn, T. H., ... & Volova, T. G. (2013). Microbial degradation of polyhydroxyalkanoates in tropical soils. International Biodeterioration & Biodegradation, 83, 77-84. | No | No | NA | NA | 2013 | Weight loss;GPC;X-ray | The polymers were synthesized in Wautersia eutropha B5786 microbial culture (the strain is registered in the Russian Collection of Industrial Microorganisms). | NA | NA | No | Soil | Soil | Vietnam | No | No
Pseudomonas putida | 0 | PHA | Karmann, S., Panke, S., & Zinn, M. (2017). The Bistable behaviour of Pseudomonas putida KT2440 during PHA depolymerization under carbon limitation. Bioengineering, 4(2), 58. | No | No | NA | NA | 2017 | FCM | The accumulated PHA was a co-polymer of 3-hydroxyoctanoate and 10–11 mol % 3-hydroxyhexanoate. | NA | Yes | No | NA | Culture collection | NA | Yes | No
Pseudomonas alcaligenes | 0 | PHA | Kim, H. C., Kim, S. Y., & Rhee, Y. H. (2005). Molecular characterization of extracellular medium-chain-length poly (3-hydroxyalkanoate) depolymerase genes from Pseudomonas alcaligenes strains. The Journal of Microbiology, 43(3), 285-294. | MCL-PHA-Depolymerase | Yes | AAQ72538.1 | MLAPRSLLFCLLLFALPNAFADSRCSERAKTLLLPAKVSCSYKTTWIDSGLIGARQVIYQAPLGTPPAGGWPVVLIYQGSFFPLNNFTYYSNQPFGGYYEGKLVRALLDSGYAVIAPSAPADLFWQTNIPGLAQAYELTTDYDFLGNVFDAIASGHFGPLNSQRKYATGISSGGYNTSRMAVSFPGQFKALAIQSGSYATCSGPLCVVPDQLPADHXPTYFLHGFVDLTVPWWSMDLYYDRLLQQGIETARYTEPLGGHEWFAASPGKVLAWFNAHP | 2005 | Clear zone | MCL-PHAs were produced by culturing P.oleovorans ATCC 29347 in a mineral salt medium containing carboxylic acids with corresponding chemical structures as described elsewhere (Lageveen et al., 1988). Synthesized PHAs were isolated and purified from lyophilized cells by extraction with hot chloroform using a Soxhlet apparatus as previously described (Kim et al., 2000c). | NA | Yes | No | Seawater | Marine | NA | No | No
Bdellovibrio bacteriovorus | 0 | PHA | Martínez, V., de la Peña, F., García-Hidalgo, J., de la Mata, I., García, J. L., & Prieto, M. A. (2012). Identification and biochemical evidence of a medium-chain-length polyhydroxyalkanoate depolymerase in the Bdellovibrio bacteriovorus predatory hydrolytic arsenal. Appl. Environ. Microbiol., 78(17), 6017-6026. | MCL-PHA Depolymerase | Yes | NA | MKKLLAGVFGVVAMSLSAQAAKKASNCEVTGLVDRMTCPYLEKLVSGPHLTRHVKYSLPKGKTPKAGWPTVILYQGSLFPVEFSRSSLMIAGGYNEIRLIQTLLDSGFAVIAPPAIEGVAWMTNIVGIDYDTSEDFYFVEELLVAMGNGEFGKLNMDRLYATGISSGGYHSSRMAVAFPGVFKALAVHSASYADCGGPMCFVPAQVPENHPPTIFLHGRLDPVVPVRTMYPYHETLKNQGVETEMFVSPWARHEWLEEAPELITNWFINHK | 2012 | Clear zone;Spectrophotometry | All other products were of analytical quality or high-performance liquid chromatography (HPLC) grade. | NA | Yes | No | NA | NA | NA | No | Yes
Asteromyces cruciatus | 0 | PHA | Matavulj, M., & Molitoris, H. P. (2009). Marine fungi: degraders of poly-3-hydroxyalkanoate based plastic materials. Zb Mat Srp Prir Nauk, 116, 253-265. | No | No | NA | NA | 2009 | Clear zone;Turbidity | Granulated and powdered BIOPOL | ICI, UK | NA | No | Culture collection | Culture collection | NA | No | No
Debaryomyces hansenii | 0 | PHA | Matavulj, M., & Molitoris, H. P. (2009). Marine fungi: degraders of poly-3-hydroxyalkanoate based plastic materials. Zb Mat Srp Prir Nauk, 116, 253-265. | No | No | NA | NA | 2009 | Clear zone;Turbidity | Granulated and powdered BIOPOL | ICI, UK | NA | No | Culture collection | Culture collection | NA | No | No
Acinetobacter calcoaceticus | 0 | PHA | Suyama, T., Tokiwa, Y., Ouichanpagdee, P., Kanagawa, T., & Kamagata, Y. (1998). Phylogenetic affiliation of soil bacteria that degrade aliphatic polyesters available commercially as biodegradable plastics. Appl. Environ. Microbiol., 64(12), 5008-5011. | No | No | NA | NA | 1998 | Clear zone | PHA (BIOPOL-D400P-PB36) | Monsanto | NA | No | Soil | Soil | Japan | No | No
Agrobacterium tumefaciens | 0 | PHA | Suyama, T., Tokiwa, Y., Ouichanpagdee, P., Kanagawa, T., & Kamagata, Y. (1998). Phylogenetic affiliation of soil bacteria that degrade aliphatic polyesters available commercially as biodegradable plastics. Appl. Environ. Microbiol., 64(12), 5008-5011. | No | No | NA | NA | 1998 | Clear zone | PHA (BIOPOL-D400P-PB36) | Monsanto | NA | No | Soil | Soil | Japan | No | No
Brevibacillus reuszeri | 0 | PHA | Suyama, T., Tokiwa, Y., Ouichanpagdee, P., Kanagawa, T., & Kamagata, Y. (1998). Phylogenetic affiliation of soil bacteria that degrade aliphatic polyesters available commercially as biodegradable plastics. Appl. Environ. Microbiol., 64(12), 5008-5011. | No | No | NA | NA | 1998 | Clear zone | PHA (BIOPOL-D400P-PB36) | Monsanto | NA | No | Soil | Soil | Japan | No | No
Duganella zoogloeoides | 0 | PHA | Suyama, T., Tokiwa, Y., Ouichanpagdee, P., Kanagawa, T., & Kamagata, Y. (1998). Phylogenetic affiliation of soil bacteria that degrade aliphatic polyesters available commercially as biodegradable plastics. Appl. Environ. Microbiol., 64(12), 5008-5011. | No | No | NA | NA | 1998 | Clear zone | PHA (BIOPOL-D400P-PB36) | Monsanto | NA | No | Soil | Soil | Japan | No | No
Matsuebacter chitosanotabidus | 0 | PHA | Suyama, T., Tokiwa, Y., Ouichanpagdee, P., Kanagawa, T., & Kamagata, Y. (1998). Phylogenetic affiliation of soil bacteria that degrade aliphatic polyesters available commercially as biodegradable plastics. Appl. Environ. Microbiol., 64(12), 5008-5011. | No | No | NA | NA | 1998 | Clear zone | PHA (BIOPOL-D400P-PB36) | Monsanto | NA | No | Soil | Soil | Japan | No | No
Pseudomonas lemoignei | 0 | PHA | Suyama, T., Tokiwa, Y., Ouichanpagdee, P., Kanagawa, T., & Kamagata, Y. (1998). Phylogenetic affiliation of soil bacteria that degrade aliphatic polyesters available commercially as biodegradable plastics. Appl. Environ. Microbiol., 64(12), 5008-5011. | No | No | NA | NA | 1998 | Clear zone | PHA (BIOPOL-D400P-PB36) | Monsanto | NA | No | Soil | Soil | Japan | No | No
Ralstonia eutropha | 0 | PHA | Suyama, T., Tokiwa, Y., Ouichanpagdee, P., Kanagawa, T., & Kamagata, Y. (1998). Phylogenetic affiliation of soil bacteria that degrade aliphatic polyesters available commercially as biodegradable plastics. Appl. Environ. Microbiol., 64(12), 5008-5011. | No | No | NA | NA | 1998 | Clear zone | PHA (BIOPOL-D400P-PB36) | Monsanto | NA | No | Soil | Soil | Japan | No | No
Ralstonia pickettii | 0 | PHA | Suyama, T., Tokiwa, Y., Ouichanpagdee, P., Kanagawa, T., & Kamagata, Y. (1998). Phylogenetic affiliation of soil bacteria that degrade aliphatic polyesters available commercially as biodegradable plastics. Appl. Environ. Microbiol., 64(12), 5008-5011. | No | No | NA | NA | 1998 | Clear zone | PHA (BIOPOL-D400P-PB36) | Monsanto | NA | No | Soil | Soil | Japan | No | No
Rhodoferax fermentans | 0 | PHA | Suyama, T., Tokiwa, Y., Ouichanpagdee, P., Kanagawa, T., & Kamagata, Y. (1998). Phylogenetic affiliation of soil bacteria that degrade aliphatic polyesters available commercially as biodegradable plastics. Appl. Environ. Microbiol., 64(12), 5008-5011. | No | No | NA | NA | 1998 | Clear zone | PHA (BIOPOL-D400P-PB36) | Monsanto | NA | No | Soil | Soil | Japan | No | No
Terrabacter tumescens | 0 | PHA | Suyama, T., Tokiwa, Y., Ouichanpagdee, P., Kanagawa, T., & Kamagata, Y. (1998). Phylogenetic affiliation of soil bacteria that degrade aliphatic polyesters available commercially as biodegradable plastics. Appl. Environ. Microbiol., 64(12), 5008-5011. | No | No | NA | NA | 1998 | Clear zone | PHA (BIOPOL-D400P-PB36) | Monsanto | NA | No | Soil | Soil | Japan | No | No
Terracoccus luteus | 0 | PHA | Suyama, T., Tokiwa, Y., Ouichanpagdee, P., Kanagawa, T., & Kamagata, Y. (1998). Phylogenetic affiliation of soil bacteria that degrade aliphatic polyesters available commercially as biodegradable plastics. Appl. Environ. Microbiol., 64(12), 5008-5011. | No | No | NA | NA | 1998 | Clear zone | PHA (BIOPOL-D400P-PB36) | Monsanto | NA | No | Soil | Soil | Japan | No | No
Variovorax paradoxus | 0 | PHA | Suyama, T., Tokiwa, Y., Ouichanpagdee, P., Kanagawa, T., & Kamagata, Y. (1998). Phylogenetic affiliation of soil bacteria that degrade aliphatic polyesters available commercially as biodegradable plastics. Appl. Environ. Microbiol., 64(12), 5008-5011. | No | No | NA | NA | 1998 | Clear zone | PHA (BIOPOL-D400P-PB36) | Monsanto | NA | No | Soil | Soil | Japan | No | No
Pseudomonas sp. | 0 | PHA Blend | Bhatt, R., Shah, D., Patel, K. C., & Trivedi, U. (2008). PHA–rubber blends: Synthesis, characterization and biodegradation. Bioresource technology, 99(11), 4615-4620. | No | No | NA | NA | 2008 | Weight loss;TGA;DSC;SEM | Different blends of PHA:rubbers (natural, nitrile and butadiene rubber) in the ratio of 5:95, 10:90, 15:85 (% w/w in mg) were synthesized. Different rubbers were dissolved in xylene and mcl-PHA in chloroform. PHA solution was then added into rubber solution and vigorously agitated for blending at room temperature for 30 min. The solution was then poured onto glass slides and allowed to crystallize for 5 days for complete removal of the solvent (Ramsay et al., 1993; Imam et al., 1998). | NA | NA | No | Soil | Soil | NA | No | No
Cupriavidus necator | 0 | PHB | Abe, T., Kobayashi, T., & Saito, T. (2005). Properties of a novel intracellular poly (3-hydroxybutyrate) depolymerase with high specific activity (PhaZd) in Wautersia eutropha H16. Journal of Bacteriology, 187(20), 6982-6990. | PHB-depolymerase | Yes | BAE44206.1 | MTKSFAADWHAQIRRLSRAQARTEAQVKSWLDRVDSLNPLTPARPDRPPGKVRPARPAPAPGSLPGTWQAHRLRLAPLPGELVPQLSYHLYIPSKAHRGPLPVVVVLHGCRQTPDDLSAGTRMNALAEREGFIVAYPQQPLRRQVQRCWQWFDLGAAEGGREAQAVAALIDALAARHDVREREIYLAGMSAGAAMAAVVALRYPGKVAAAALHSGVVIGAADNPRAGLRAMQQGSAADPSWLLDAAGVTPGGPEMPALVIHGLADDAVHPVNGRLLARQFLAYNGLEDRLAGAPAQSGPEDEAPGRSHEYRFGRWRRDLVTLVEVEGLGHAWSGGDASYGYHSDIGPDASTMMWQFFSQHRR | 2005 | Spectrophotometry;HPLC | Semicrystalline PHB was prepared from PHB-rich W. eutropha H16 cells as described previously (39). Artificial amorphous PHB granules were prepared from the purified semicrystalline PHB granules as described by Horowitz and Sanders (11). | NA | Yes | No | NA | Culture collection | NA | Yes | Yes
Azotobacter vinelandii | 0 | PHB | Adaya, L., Millán, M., Peña, C., Jendrossek, D., Espín, G., Tinoco-Valencia, R., ... & Segura, D. (2018). Inactivation of an intracellular poly-3-hydroxybutyrate depolymerase of Azotobacter vinelandii allows to obtain a polymer of uniform high molecular mass. Applied microbiology and biotechnology, 102(6), 2693-2707. | PHB-depolymerase | Yes | WP_012699077.1 | MSQETFFAQQEDCFSSFHNYVQHIGKLQKLQSDNLQDGIRRRQEKSLQKLTACATRQIGPGDWLDYLSDFNQRTLLFWDTLRRRADGTLEHRRAGYPALLKFNYELLLDGRDLPAPVNYSLLHILPGPSQTTDPSLPPVIVIDPRGGHGAGIGGFKEDSEIGESLRAGHPTYFISFSHSSEPGQTLSDIALAEARFIELVSERHAHAGKPVLIGNCQAGWALMGLAALRPELPGLLIVVGAPLSYWAGVNGRNPMRYAGGLLGGAWMTRLGSDLGNGRFDGTWLVNNFENLDPAHALWGKYYDLFSSVDSEAQRFLDFERWWGSPNLFNSEEIETIVDELFIGNRLTGGQNTLTDLRKIEAPVVVFCSYGDNITPPQQALNWIADLYPSDLALHSSGRTIIYLKHASAGHLGIFVSGQVARREHRQLIGAIDAIKALPPGLFELIIDEVPHPDGGAQSYQVHFESRRIADILAEDDGHDDEREFELVDRVSAISSTFYDWTVRPWLSRAINEPVAEQLREHHPFHLQRQLWSSLNPATWWLSGTAELARRRRNPVRPDNPLLAWQEFFSDSVENTLDTWRDLRDASQELAFHTLYGWFSTLAGGQRTSAAEKFASERERTLLERLYAALPQGGAREAAIRILLLLARASGRLDKAMLEGIVKDYRRRAYADPHIPDVATLREITRQQNLLVFAYPEESLQTLPELLPDTSVRQRILAEVLNIEPGWQRSDGPLGALWRQLFEVLELPTAEFALLRLESPATAEQPAEVDAAATPESTPPTAEPKIRPAAETAAVPAKRQEVLIEPVPTAVPEPTETAAAPKAAAPEPIAAPAEPAGQAPAETSPAEAAPKPHIRVRANTVISEPLETLPSAEAAPADSGKPPAKAAATKRTTAQRTVKPRRPRKPGGTQPSDNT | 2018 | HPLC | or PHB production, A. vinelandii strains were grown on peptone-yeast (PY) medium supplemented with 2% sucrose as carbon source (PYS; in g l−1 , sucrose, 20; yeast extract, 3.0 and peptone, 5.0) (Peña et al. 2014). | NA | Yes | No | NA | NA | NA | Yes | Yes
Streptomyces lydicus | 0 | PHB | Aly, M. M., Tork, S., Qari, H. A., & Al-Seeni, M. N. (2015). Poly-A3/4-hydroxy butyrate Depolymerase from Streptomyces lydicus MM10, Isolated from Wastewater Sample. International Journal of Agriculture and Biology, 17(5). | PHB Depolymerase | No | NA | NA | 2015 | Clear zone;Spectrophotometry;Weight loss | NA | NA | NA | No | Wastewater | Sewage/Sludge | Saudi Arabia | No | No
Arthrobacter sp. | 0 | PHB | Asano, Y., & Watanabe, S. (2001). Isolation of poly (3-hydroxybutyrate)(PHB)-degrading microorganisms and characterization of PHB-depolymerase from Arthrobacter sp. strain W6. Bioscience, biotechnology, and biochemistry, 65(5), 1191-1194. | PHB-depolymerase | No | NA | NA | 2001 | Clear zone;Spectrophotometry;GC | PHB | Sigma Aldrich | Yes | No | Soil | Soil | Japan | Yes | No
Pseudomonas alcaligenes | 0 | PHB | Asano, Y., & Watanabe, S. (2001). Isolation of poly (3-hydroxybutyrate)(PHB)-degrading microorganisms and characterization of PHB-depolymerase from Arthrobacter sp. strain W6. Bioscience, biotechnology, and biochemistry, 65(5), 1191-1194. | PHB-depolymerase | No | NA | NA | 2001 | Clear zone;Spectrophotometry;GC | PHB | Sigma Aldrich | Yes | No | Soil | Soil | Japan | No | No
Talaromyces funiculosus | 28572 | PHB | Brucato, C. L., & Wong, S. S. (1991). Extracellular poly (3-hydroxybutyrate) depolymerase from Penicillium funiculosum: general characteristics and active site studies. Archives of Biochemistry and Biophysics, 290(2), 497-502. | PHB Depolymerase | No | NA | NA | 1991 | Spectrophotometry | PHB | Imperial Chemical Industries | NA | No | Culture collection | Culture collection | NA | No | Yes
Streptomyces sp. | 0 | PHB | Calabia, B. P., & Tokiwa, Y. (2004). Microbial degradation of poly (D-3-hydroxybutyrate) by a new thermophilic Streptomyces isolate. Biotechnology letters, 26(1), 15-19. | No | No | NA | NA | 2004 | Clear zone;SEM;TOC | PHB powder, with a number-average molecular weight (Mn) of 2.1 × 105 (Mitsubishi Gas Chemical) | Mitsubishi Gas Chemical | NA | Yes | Soil | Soil | Japan | Yes | No
Streptomyces sp. | 0 | PHB | Calabia, B. P., & Tokiwa, Y. (2004). Microbial degradation of poly (D-3-hydroxybutyrate) by a new thermophilic Streptomyces isolate. Biotechnology letters, 26(1), 15-19. | No | No | NA | NA | 2004 | Clear zone;TOC | PHB powder, with a number-average molecular weight (Mn) of 2.1 × 105 (Mitsubishi Gas Chemical) | Mitsubishi Gas Chemical | NA | No | NA | Culture collection | NA | Yes | No
Streptomyces thermocarboxydovorans | 59298 | PHB | Calabia, B. P., & Tokiwa, Y. (2004). Microbial degradation of poly (D-3-hydroxybutyrate) by a new thermophilic Streptomyces isolate. Biotechnology letters, 26(1), 15-19. | No | No | NA | NA | 2004 | Clear zone;TOC | PHB powder, with a number-average molecular weight (Mn) of 2.1 × 105 (Mitsubishi Gas Chemical) | Mitsubishi Gas Chemical | NA | No | NA | Culture collection | NA | Yes | No
Streptomyces sp. | 0 | PHB | Calabia, B. P., & Tokiwa, Y. (2004). Microbial degradation of poly (D-3-hydroxybutyrate) by a new thermophilic Streptomyces isolate. Biotechnology letters, 26(1), 15-19. | No | No | NA | NA | 2004 | Clear zone;TOC | PHB powder, with a number-average molecular weight (Mn) of 2.1 × 105 (Mitsubishi Gas Chemical) | Mitsubishi Gas Chemical | NA | Yes | NA | Culture collection | NA | Yes | No
Streptomyces thermovulgaris | 0 | PHB | Calabia, B. P., & Tokiwa, Y. (2004). Microbial degradation of poly (D-3-hydroxybutyrate) by a new thermophilic Streptomyces isolate. Biotechnology letters, 26(1), 15-19. | No | No | NA | NA | 2004 | Clear zone;TOC | PHB powder, with a number-average molecular weight (Mn) of 2.1 × 105 (Mitsubishi Gas Chemical) | Mitsubishi Gas Chemical | NA | Yes | NA | Culture collection | NA | Yes | No
Streptomyces sp. | 0 | PHB | Calabia, B. P., & Tokiwa, Y. (2006). A novel PHB depolymerase from a thermophilic Streptomyces sp. Biotechnology letters, 28(6), 383-388. | No | No | NA | NA | 2006 | TOC | PHB powder, with a number-average molecular weight (Mn) of 2.1x10^5 | Mitsubishi Gas Chemical | NA | Yes | NA | NA | NA | No | Yes
Streptomyces sp. | 0 | PHB | Calabia, B. P., & Tokiwa, Y. (2006). A novel PHB depolymerase from a thermophilic Streptomyces sp. Biotechnology letters, 28(6), 383-388. | No | No | NA | NA | 2006 | TOC | PHB powder, with a number-average molecular weight (Mn) of 2.1 10^5 | Mitsubishi Gas Chemical | NA | Yes | NA | NA | NA | Yes | Yes
Pseudomonas aeruginosa | 0 | PHB | Colak, A., & Güner, S. (2004). Polyhydroxyalkanoate degrading hydrolase-like activities by Pseudomonas sp. isolated from soil. International biodeterioration & biodegradation, 53(2), 103-109. | PHB Depolymerase | No | NA | NA | 2004 | Weight loss;SEM;GPC | P(3HB) and P(3HB-co-3HV) were obtained from Aldrich (Steinheim, Germany) | Sigma Aldrich | Yes | No | Soil | Soil | NA | No | No
Pseudomonas fluorescens | 0 | PHB | Colak, A., & Güner, S. (2004). Polyhydroxyalkanoate degrading hydrolase-like activities by Pseudomonas sp. isolated from soil. International biodeterioration & biodegradation, 53(2), 103-109. | PHB Depolymerase | No | NA | NA | 2004 | Weight loss;SEM;GPC | P(3HB) and P(3HB-co-3HV) were obtained from Aldrich (Steinheim, Germany) | Sigma Aldrich | Yes | No | Soil | Soil | NA | No | No
Pseudomonas putida | 0 | PHB | Colak, A., & Güner, S. (2004). Polyhydroxyalkanoate degrading hydrolase-like activities by Pseudomonas sp. isolated from soil. International biodeterioration & biodegradation, 53(2), 103-109. | PHB Depolymerase | No | NA | NA | 2004 | Weight loss;SEM;GPC | P(3HB) and P(3HB-co-3HV) were obtained from Aldrich (Steinheim, Germany) | Sigma Aldrich | Yes | No | Soil | Soil | NA | No | No
Schlegelella thermodepolymerans | 0 | PHB | Elbanna, K., Lütke-Eversloh, T., Jendrossek, D., Luftmann, H., & Steinbüchel, A. (2004). Studies on the biodegradability of polythioester copolymers and homopolymers by polyhydroxyalkanoate (PHA)-degrading bacteria and PHA depolymerases. Archives of microbiology, 182(2-3), 212-225. | No | No | NA | NA | 2004 | GC;NMR;FTIR;MS;MALDI-TOF | Poly(3HB) and poly(3HB-co-3MP) were isolated from R. eutropha H16 (DSM428). | NA | Yes | No | NA | NA | NA | No | No
Streptomyces anulatus | 0 | PHB | Gangoiti, J., Santos, M., Prieto, M. A., de la Mata, I., Serra, J. L., & Llama, M. J. (2012). Characterization of a novel subgroup of extracellular medium-chain-length polyhydroxyalkanoate depolymerases from actinobacteria. Appl. Environ. Microbiol., 78(20), 7229-7237. | No | No | NA | NA | 2012 | Clear zone | PHB | Sigma Aldrich | Yes | No | NA | NA | Spain | No | No
Streptomyces atratus | 0 | PHB | Gangoiti, J., Santos, M., Prieto, M. A., de la Mata, I., Serra, J. L., & Llama, M. J. (2012). Characterization of a novel subgroup of extracellular medium-chain-length polyhydroxyalkanoate depolymerases from actinobacteria. Appl. Environ. Microbiol., 78(20), 7229-7237. | No | No | NA | NA | 2012 | Clear zone | PHB | Sigma Aldrich | Yes | No | NA | NA | Spain | No | No
Streptomyces beijiangensis | 0 | PHB | Gangoiti, J., Santos, M., Prieto, M. A., de la Mata, I., Serra, J. L., & Llama, M. J. (2012). Characterization of a novel subgroup of extracellular medium-chain-length polyhydroxyalkanoate depolymerases from actinobacteria. Appl. Environ. Microbiol., 78(20), 7229-7237. | No | No | NA | NA | 2012 | Clear zone | PHB | Sigma Aldrich | Yes | No | NA | NA | Spain | No | No
Streptomyces omiyaensis | 0 | PHB | Gangoiti, J., Santos, M., Prieto, M. A., de la Mata, I., Serra, J. L., & Llama, M. J. (2012). Characterization of a novel subgroup of extracellular medium-chain-length polyhydroxyalkanoate depolymerases from actinobacteria. Appl. Environ. Microbiol., 78(20), 7229-7237. | No | No | NA | NA | 2012 | Clear zone | PHB | Sigma Aldrich | Yes | No | NA | NA | Spain | No | No
Streptomyces pulveraceus | 0 | PHB | Gangoiti, J., Santos, M., Prieto, M. A., de la Mata, I., Serra, J. L., & Llama, M. J. (2012). Characterization of a novel subgroup of extracellular medium-chain-length polyhydroxyalkanoate depolymerases from actinobacteria. Appl. Environ. Microbiol., 78(20), 7229-7237. | No | No | NA | NA | 2012 | Clear zone | PHB | Sigma Aldrich | Yes | No | NA | NA | Spain | No | No
Streptomyces roseolus | 0 | PHB | Gangoiti, J., Santos, M., Prieto, M. A., de la Mata, I., Serra, J. L., & Llama, M. J. (2012). Characterization of a novel subgroup of extracellular medium-chain-length polyhydroxyalkanoate depolymerases from actinobacteria. Appl. Environ. Microbiol., 78(20), 7229-7237. | No | No | NA | NA | 2012 | Clear zone | PHB | Sigma Aldrich | Yes | No | NA | NA | Spain | No | No
Alcaligenes faecalis | 0 | PHB | Gangurde, N. S., Patil, Y. P., Jain, R., & Sayyed, R. Z. (2017). Poly-β-hydroxybutyrate biodegradation by mixed culture population vis-à-vis single culture population under varying environmental conditions: A new approach. | No | No | NA | NA | 2017 | Weight loss;Clear zone | PHB production was carried out by Alcaligenes sp. RZS 4 (Gene bank accession No. JN374993) using two-step cultivation process. | NA | Yes | No | Soil | Soil | India | No | No
Alcaligenes sp. | 0 | PHB | Gangurde, N. S., Patil, Y. P., Jain, R., & Sayyed, R. Z. (2017). Poly-β-hydroxybutyrate biodegradation by mixed culture population vis-à-vis single culture population under varying environmental conditions: A new approach. | No | No | NA | NA | 2017 | Weight loss;Clear zone | PHB production was carried out by Alcaligenes sp. RZS 4 (Gene bank accession No. JN374993) using two-step cultivation process. | NA | Yes | No | Soil | Soil | India | No | No
Alternaria alternata | 0 | PHB | Gangurde, N. S., Patil, Y. P., Jain, R., & Sayyed, R. Z. (2017). Poly-β-hydroxybutyrate biodegradation by mixed culture population vis-à-vis single culture population under varying environmental conditions: A new approach. | No | No | NA | NA | 2017 | Weight loss;Clear zone | PHB production was carried out by Alcaligenes sp. RZS 4 (Gene bank accession No. JN374993) using two-step cultivation process. | NA | Yes | No | Soil | Soil | India | No | No
Aspergillus flavus | 0 | PHB | Gangurde, N. S., Patil, Y. P., Jain, R., & Sayyed, R. Z. (2017). Poly-β-hydroxybutyrate biodegradation by mixed culture population vis-à-vis single culture population under varying environmental conditions: A new approach. | No | No | NA | NA | 2017 | Weight loss;Clear zone | PHB production was carried out by Alcaligenes sp. RZS 4 (Gene bank accession No. JN374993) using two-step cultivation process. | NA | Yes | No | Soil | Soil | India | No | No
Aspergillus niger | 0 | PHB | Gangurde, N. S., Patil, Y. P., Jain, R., & Sayyed, R. Z. (2017). Poly-β-hydroxybutyrate biodegradation by mixed culture population vis-à-vis single culture population under varying environmental conditions: A new approach. | No | No | NA | NA | 2017 | Weight loss;Clear zone | PHB production was carried out by Alcaligenes sp. RZS 4 (Gene bank accession No. JN374993) using two-step cultivation process. | NA | Yes | No | Soil | Soil | India | No | No
Fusarium oxysporum | 0 | PHB | Gangurde, N. S., Patil, Y. P., Jain, R., & Sayyed, R. Z. (2017). Poly-β-hydroxybutyrate biodegradation by mixed culture population vis-à-vis single culture population under varying environmental conditions: A new approach. | No | No | NA | NA | 2017 | Weight loss;Clear zone | PHB production was carried out by Alcaligenes sp. RZS 4 (Gene bank accession No. JN374993) using two-step cultivation process. | NA | Yes | No | Soil | Soil | India | No | No
Metarhizium anisopliae | 0 | PHB | Gangurde, N. S., Patil, Y. P., Jain, R., & Sayyed, R. Z. (2017). Poly-β-hydroxybutyrate biodegradation by mixed culture population vis-à-vis single culture population under varying environmental conditions: A new approach. | No | No | NA | NA | 2017 | Weight loss;Clear zone | PHB production was carried out by Alcaligenes sp. RZS 4 (Gene bank accession No. JN374993) using two-step cultivation process. | NA | Yes | No | Soil | Soil | India | No | No
Mycosphaerella arachidis | 0 | PHB | Gangurde, N. S., Patil, Y. P., Jain, R., & Sayyed, R. Z. (2017). Poly-β-hydroxybutyrate biodegradation by mixed culture population vis-à-vis single culture population under varying environmental conditions: A new approach. | No | No | NA | NA | 2017 | Weight loss;Clear zone | PHB production was carried out by Alcaligenes sp. RZS 4 (Gene bank accession No. JN374993) using two-step cultivation process. | NA | Yes | No | Soil | Soil | India | No | No
Pseudomonas aeruginosa | 0 | PHB | Gangurde, N. S., Patil, Y. P., Jain, R., & Sayyed, R. Z. (2017). Poly-β-hydroxybutyrate biodegradation by mixed culture population vis-à-vis single culture population under varying environmental conditions: A new approach. | No | No | NA | NA | 2017 | Weight loss;Clear zone | PHB production was carried out by Alcaligenes sp. RZS 4 (Gene bank accession No. JN374993) using two-step cultivation process. | NA | Yes | No | Soil | Soil | India | No | No
Pseudomonas sp. | 0 | PHB | Gangurde, N. S., Patil, Y. P., Jain, R., & Sayyed, R. Z. (2017). Poly-β-hydroxybutyrate biodegradation by mixed culture population vis-à-vis single culture population under varying environmental conditions: A new approach. | No | No | NA | NA | 2017 | Weight loss;Clear zone | PHB production was carried out by Alcaligenes sp. RZS 4 (Gene bank accession No. JN374993) using two-step cultivation process. | NA | Yes | No | Soil | Soil | India | No | No
Streptomyces sp. | 0 | PHB | Gangurde, N. S., Patil, Y. P., Jain, R., & Sayyed, R. Z. (2017). Poly-β-hydroxybutyrate biodegradation by mixed culture population vis-à-vis single culture population under varying environmental conditions: A new approach. | No | No | NA | NA | 2017 | Weight loss;Clear zone | PHB production was carried out by Alcaligenes sp. RZS 4 (Gene bank accession No. JN374993) using two-step cultivation process. | NA | Yes | No | Soil | Soil | India | No | No
Streptomyces ascomycinicus | 0 | PHB | García-Hidalgo, J., Hormigo, D., Arroyo, M., & de la Mata, I. (2013). Novel extracellular PHB depolymerase from Streptomyces ascomycinicus: PHB copolymers degradation in acidic conditions. PLoS One, 8(8), e71699. | PHB Depolymerase | Yes | NA | MQPPPFRGILTPLFPLSSSPPVGSLSRPGRRGVLTRLVAVVALVLGAALLGPAPTAHAAAGLAKPGLTKADLTEVADFGTNPGRLNMYVYRPASLPAEPAVVFALHGCTQDAQGYADNSGLLSFADRYGFLLVFAETTSSNNANRCFNWFQSSDNRRGQGEAASIRQMAAHTVSAYGADPQRTYITGLSAGGAMTSVMLATYPDVFQAGAVVAGLPFGCATDVSSAYLCMNPGTDLTADQWARRVRDGYPSWSGPWPRVAIWHGDKDTTVAPRNADELRDQWTAVHGVSQTPDRTSVIGPNSTRHEEYLAADGSVAVEVNRVPGIGHGTPVDPGTGAQQCGSTGAAYFLDSICSSYWITQFFGLSGSASDPGSLPAPSGLAATGATDTTISLTWKPVDGATDYAVHRDGAQITTSATTSYTDTGLRAGTSHTYAVAARDADGKAGPLSGAVTAQTTGATAVCWTAGNYAHVQAGRATTSAGYTYAKGSGQNMGLYNTFVTTTLKESPTGYFTVANDTCP | 2013 | Spectrophotometry | All chemical reagents and polymers were purchased from Sigma-Aldrich. | Sigma Aldrich | Yes | No | NA | NA | NA | No | Yes
Aspergillus ustus | 0 | PHB | Gonda, K. E., Jendrossek, D., & Molitoris, H. P. (2000). Fungal degradation of the thermoplastic polymer poly-ß-hydroxybutyric acid (PHB) under simulated deep sea pressure. In Life at Interfaces and Under Extreme Conditions (pp. 173-183). Springer, Dordrecht. | No | No | NA | NA | 2000 | Clear zone;Spectrophotometry | PHB was isolated from sodium-gluconate-grown cells of the bacterium Ralstonia eutropha HI6 by sodium-hypochlorite treatment followed by acetone-ether (2: I, v/v) extraction. | NA | Yes | No | Deep sea | Marine | Bay of Bengal | No | No
Debaryomyces hansenii | 0 | PHB | Gonda, K. E., Jendrossek, D., & Molitoris, H. P. (2000). Fungal degradation of the thermoplastic polymer poly-ß-hydroxybutyric acid (PHB) under simulated deep sea pressure. In Life at Interfaces and Under Extreme Conditions (pp. 173-183). Springer, Dordrecht. | No | No | NA | NA | 2000 | Clear zone;Spectrophotometry | PHB was isolated from sodium-gluconate-grown cells of the bacterium Ralstonia eutropha HI6 by sodium-hypochlorite treatment followed by acetone-ether (2: I, v/v) extraction. | NA | Yes | No | Water | Marine | North Sea | No | No
Meyerozyma guilliermondii | 0 | PHB | Gonda, K. E., Jendrossek, D., & Molitoris, H. P. (2000). Fungal degradation of the thermoplastic polymer poly-ß-hydroxybutyric acid (PHB) under simulated deep sea pressure. In Life at Interfaces and Under Extreme Conditions (pp. 173-183). Springer, Dordrecht. | No | No | NA | NA | 2000 | Clear zone;Spectrophotometry | PHB was isolated from sodium-gluconate-grown cells of the bacterium Ralstonia eutropha HI6 by sodium-hypochlorite treatment followed by acetone-ether (2: I, v/v) extraction. | NA | Yes | No | Water | Marine | North Sea | No | No
Rhodotorula sphaerocarpa | 0 | PHB | Gonda, K. E., Jendrossek, D., & Molitoris, H. P. (2000). Fungal degradation of the thermoplastic polymer poly-ß-hydroxybutyric acid (PHB) under simulated deep sea pressure. In Life at Interfaces and Under Extreme Conditions (pp. 173-183). Springer, Dordrecht. | No | No | NA | NA | 2000 | Clear zone;Spectrophotometry | PHB was isolated from sodium-gluconate-grown cells of the bacterium Ralstonia eutropha HI6 by sodium-hypochlorite treatment followed by acetone-ether (2: I, v/v) extraction. | NA | Yes | No | Deep sea | Marine | Thaiti | No | No
Penicillium expansum | 0 | PHB | Gowda, V. U., & Shivakumar, S. (2015). Poly (-β-hydroxybutyrate)(PHB) depolymerase PHAZ Pen from Penicillium expansum: purification, characterization and kinetic studies. 3 Biotech, 5(6), 901-909. | PHB-depolymerase | No | NA | NA | 2015 | Spectrophotometry | PHB was obtained as a kind gift from Biomer Inc., Germany. The molecular weight of PHB was 470,000 g/mol | Biomer | Yes | No | Water | Sewage/Sludge | India | Yes | Yes
Streptomyces sp. | 0 | PHB | Hoang, K. C., Lee, C. Y., Lai, Y. C., & Liau, C. Y. (2008). TH‐11, a Streptomyces sp. Strain that Degrades Poly (3‐Hydroxybutyrate) and Poly (Ethylene Succinate). Journal of the Chinese Chemical Society, 55(6), 1214-1220. | No | No | NA | NA | 2008 | Clear zone;Weight loss;SEM;Microscopy;TOC | Poly(3-hydroxybutyrate) (PHB), with a number- average molecular weight (Mn) of 2.1 105 | Sigma Aldrich | Yes | No | Sediment | River/Lake | Taiwan | No | No
Streptomyces sp. | 0 | PHB | Hoang, K. C., Lee, C. Y., Tseng, M., & Chu, W. S. (2007). Polyester-degrading actinomycetes isolated from the Touchien River of Taiwan. World Journal of Microbiology and Biotechnology, 23(2), 201-205. | No | No | NA | NA | 2007 | Clear zone | Poly(b-hydroxybutyrate) (PHB, Mn = 5.4x10^5) | Sigma Aldrich | Yes | No | Sediment | River/Lake | Taiwan | No | No
Streptomyces bangladeshensis | 0 | PHB | Hsu, K. J., Tseng, M., Don, T. M., & Yang, M. K. (2012). Biodegradation of Poly (β-hydroxybutyrate) by a novel isolate of Streptomyces bangladeshensis 77T-4. Botanical studies, 53(3). | PHB Depolymerase | No | NA | NA | 2012 | Spectrophotometry;Weight loss;SEM | The extracellular PHB depolymerase was produced by growing 77T-4 cells in a basal medium containing PHB films at 45°C for 12 h with rotary shaking. | NA | Yes | No | Soil | Soil | Taiwan | No | No
Aspergillus fumigatus | 0 | PHB | Ishii, N., Inoue, Y., Tagaya, T., Mitomo, H., Nagai, D., & Kasuya, K. I. (2008). Isolation and characterization of poly (butylene succinate)-degrading fungi. Polymer Degradation and Stability, 93(5), 883-888. | No | No | NA | NA | 2008 | Clear zone;Weight loss;Microscopy;SEM;GPC;MS | PHB (3-Hydroxybutyrate; Tm 178; Mw 70x10^-4). Ralstonia eutropha ATCC17699 from fructose [20] | NA | Yes | No | Soil | Soil | Japan | No | No
Paucimonas lemoignei | 0 | PHB | Jendrossek, D. I. E. T. E. R., Frisse, A. N. D. R. E. A., Behrends, A. S. T. R. I. D., Andermann, M. E. I. K. E., Kratzin, H. D., Stanislawski, T. H. O. M. A. S., & Schlegel, H. G. (1995). Biochemical and molecular characterization of the Pseudomonas lemoignei polyhydroxyalkanoate depolymerase system. Journal of Bacteriology, 177(3), 596-607. | PHB and PHV depolymerases | Yes | NA | MLAKQIKKANSRSTLLRKSLLFAAPIILAVSSSSVYALTQVSNFGTNPGNLQMFKHVPSGMPANAPLVVALHGCTQTAAAYEASGWSALGNTHKFYVVYPQQQSGNNSNKCFNWFEPGDITRGQGEALSIKQMVDNMKANHSIDPSRVYVTGLSAGAFMTTVMAATYPDVFAGAAPIAGGPYKCATSMTSAFTCMSPGVDKTPAAWGDLARGGYSGYNGPKPKISIWHGSSDYTVAPANQNETVEQFTNYHGIDQTPDVSDTVGGFPHKVYKSANGTPLVETYTITGMGHGTPVDPGTGANQCGTAGAYILDVNVCSSYYIGQFFGIIGGGGTTTTTTSGNVTTTTAATTTTTTATQGYTQTTSATVTNHYVAGRINVTQYNVLGARYGYVTTIPLYYCPSLSGWTDKANCSPI;MMSSQTTQSSKFSLFLKRGLLLAAAPLLAMSASSALAATQVTGFGSNPGNLLMYKHVPSSMPANAPLVIAMHGCTQSASAYEATGWTQLANTYKFYVVYPEQQSSNNQNKCFNWFEPGDIARGQGEALSIKQMVDKMKADHSIDTNRVYVTGLSAGGYMVNVMLATYPDVFAGGAPFSGGPYNCATSMTNAFTCMSPGVDKTPAAWGDLARGGYSGYTGRKPIVSIWHGDADYTVKQSNQVEEVEQWTNYHGIDQTADVSDTVAGFPHKVYKDASGNALVETYTITGMGHGTPVDPGTGSLQCGTAGAYILDVNICSSYYVAKFWGLIGGSGTTTTTSAGTTTTTSAGTTTTKASTTTTKVSTTTTASTTTTTAGACYNSSNYAHVTAGRAHDTGGYAYTNGSNQKMGLNNTFYTSKLRKTGTNYYVIDTTCP;MQLKKSLRVTIAVLLGAGVSASAFALTPGSGTWVKESATYGTPNLQDAYLYVPKNPAPQVLGGKRALMLSLHGCGQTASTSVIDKRFNWEETAEKYGMVVVAPTVPTGTSSTRAASGCWDWFGTAHNRTTRDVVPLIKLIDAVKARTNLDIDPNQIYVSGLSAGAGETHVLGCSFPDYFAGVAPNASPSLGSAAGDISVPPKRTPQQVADMCRAINGNQFNAHLDTQIFATVYGDKDYLVLPAHNEVNRDGMKIAYDATVSAGTASVDGGGTASLFKDSRGRLRISSMVVAGMSHAWPSGPGAAPYIAWVDSTRVNYPAYVTQFFFENNLRVNKWKITCSVNVPNASSATVSASATAAAGATVASYRVALQGKTAINDNAAGSGTSLNKSYNLGNGIYAGTVTAVDSKGVESEACQLSSFQVGQLDPLYPPSDIQATGISSSSIKLNWSAVSSATAYDVRRNGGAPVRVTATQYTDTGLAPDTSYSYTVTSVNDNMTSGQSGQIIGKTQPVTYTEKVTATVTGHYSAGRINVNQYLQLGAKYGYNASLTLYKCEGVWTNSSSCGPLQ;MNKYLKNLCFAAATVTLMASAPSAFALSEVTGFGTNPGALKMFKHVPTSMPTNAPLIVAMHGCTQSASAYEGSGWSALANNYKFYVVYPEQQSGNNSNKCFNWFESGDIARGQGEALSIKQMVDKMKADYSIDANRVYVTGLSAGAFMTAVMAATYPDVFAGAAPIAGGPYKCATSMIDAFSCMSPGTDKTPAAWGDLARGGYSGYNGRKPKISVWQGSSDTTVKPMNMDELMQQWTNYHGIDQTADVSETVKGFPHKVYKDASGNALVETWSITGMAHGTPVDPGTGAEQCGTSGSYILDVNICSSYHIAQFFGLTGAGTTTTTTVGSTSTTTGYTSTSSAPVTTTTSVASTTTTTVAAGACYNASNYAHVTAGRAVNSMGYAKAKGSNQNMGLYNTFTTSKLREAPAGYFTIDSTCP;MRNTLKAAFKLGVISAALLAPFATQAATAGPGAWSSQQTWAADSVNGGNLTGFYYWPATQPVHANGKRALVLVLHGCAQTASGDVINNGDNGYNWKAAADQYGAVILAPNATGNVSSQHCWDYSRTSHSRSTGHEYVLLDLINRFKNDPQYEIDPNQVYVTGLSSGGGETIVLGCIAPDVFAGWASNAGPTPGTTTLQIGAVPSGYTATNAKNNCLSLAGSNSSYFSTQIAGVVWGTSDFTVAPGYNPLMMDAMRQIYGGTFTKQASTSVATGGTNTTYKDSSGRVRTHELSVSGMSHAWPAGTGGQNTNYVTSQYVNYPLFVMDYFFTNNSRAGSGGGTTTTTAGGTTTTTAAGTTTTAATTTTTASSTTTTVAATCYTSSNYAHVTAGRAHNSSGYALANGSNQNMGLNNTFYTSTLKQTSPGYYVIGTCP | 1995 | Clear zone | The homopolyester PHB was isolated from sodium gluconate-grown cells of A. eutrophus H16 (51), by the sodium hypochlorite method as described previously (26, 36). | NA | Yes | No | Culture collection | Culture collection | NA | No | No
Absidia sp. | 0 | PHB | Jeszeová, L., Puškárová, A., Bučková, M., Kraková, L., Grivalský, T., Danko, M., ... & Pangallo, D. (2018). Microbial communities responsible for the degradation of poly (lactic acid)/poly (3-hydroxybutyrate) blend mulches in soil burial respirometric tests. World Journal of Microbiology and Biotechnology, 34(7), 101. | No | No | NA | NA | 2018 | CO2;Clear zone | PHB granules | Panara | NA | No | Soil | Soil | Slovakia | No | No
Actinomucor elegans | 0 | PHB | Jeszeová, L., Puškárová, A., Bučková, M., Kraková, L., Grivalský, T., Danko, M., ... & Pangallo, D. (2018). Microbial communities responsible for the degradation of poly (lactic acid)/poly (3-hydroxybutyrate) blend mulches in soil burial respirometric tests. World Journal of Microbiology and Biotechnology, 34(7), 101. | No | No | NA | NA | 2018 | CO2;Clear zone | PHB granules | Panara | NA | No | Soil | Soil | Slovakia | No | No
Arthrobacter oryzae | 0 | PHB | Jeszeová, L., Puškárová, A., Bučková, M., Kraková, L., Grivalský, T., Danko, M., ... & Pangallo, D. (2018). Microbial communities responsible for the degradation of poly (lactic acid)/poly (3-hydroxybutyrate) blend mulches in soil burial respirometric tests. World Journal of Microbiology and Biotechnology, 34(7), 101. | No | No | NA | NA | 2018 | CO2;Clear zone | PHB granules | Panara | NA | No | Soil | Plastic waste dumping site | Slovakia | No | No
Aureobasidium pullulans | 0 | PHB | Jeszeová, L., Puškárová, A., Bučková, M., Kraková, L., Grivalský, T., Danko, M., ... & Pangallo, D. (2018). Microbial communities responsible for the degradation of poly (lactic acid)/poly (3-hydroxybutyrate) blend mulches in soil burial respirometric tests. World Journal of Microbiology and Biotechnology, 34(7), 101. | No | No | NA | NA | 2018 | CO2;Clear zone | PHB granules | Panara | NA | No | Soil | Soil | Slovakia | No | No
Bacillus idriensis | 0 | PHB | Jeszeová, L., Puškárová, A., Bučková, M., Kraková, L., Grivalský, T., Danko, M., ... & Pangallo, D. (2018). Microbial communities responsible for the degradation of poly (lactic acid)/poly (3-hydroxybutyrate) blend mulches in soil burial respirometric tests. World Journal of Microbiology and Biotechnology, 34(7), 101. | No | No | NA | NA | 2018 | CO2;Clear zone | PHB granules | Panara | NA | No | Soil | Soil | Slovakia | No | No
Bacillus licheniformis | 0 | PHB | Jeszeová, L., Puškárová, A., Bučková, M., Kraková, L., Grivalský, T., Danko, M., ... & Pangallo, D. (2018). Microbial communities responsible for the degradation of poly (lactic acid)/poly (3-hydroxybutyrate) blend mulches in soil burial respirometric tests. World Journal of Microbiology and Biotechnology, 34(7), 101. | No | No | NA | NA | 2018 | CO2;Clear zone | PHB granules | Panara | NA | No | Soil | Soil | Slovakia | No | No
Bacillus megaterium | 0 | PHB | Jeszeová, L., Puškárová, A., Bučková, M., Kraková, L., Grivalský, T., Danko, M., ... & Pangallo, D. (2018). Microbial communities responsible for the degradation of poly (lactic acid)/poly (3-hydroxybutyrate) blend mulches in soil burial respirometric tests. World Journal of Microbiology and Biotechnology, 34(7), 101. | No | No | NA | NA | 2018 | CO2;Clear zone | PHB granules | Panara | NA | No | Soil | Soil | Slovakia | No | No
Bacillus pseudomycoides | 0 | PHB | Jeszeová, L., Puškárová, A., Bučková, M., Kraková, L., Grivalský, T., Danko, M., ... & Pangallo, D. (2018). Microbial communities responsible for the degradation of poly (lactic acid)/poly (3-hydroxybutyrate) blend mulches in soil burial respirometric tests. World Journal of Microbiology and Biotechnology, 34(7), 101. | No | No | NA | NA | 2018 | CO2;Clear zone | PHB granules | Panara | NA | No | Soil | Soil | Slovakia | No | No
Bacillus sp. | 0 | PHB | Jeszeová, L., Puškárová, A., Bučková, M., Kraková, L., Grivalský, T., Danko, M., ... & Pangallo, D. (2018). Microbial communities responsible for the degradation of poly (lactic acid)/poly (3-hydroxybutyrate) blend mulches in soil burial respirometric tests. World Journal of Microbiology and Biotechnology, 34(7), 101. | No | No | NA | NA | 2018 | CO2;Clear zone | PHB granules | Panara | NA | No | Soil | Soil | Slovakia | No | No
Bacillus subtilis | 0 | PHB | Jeszeová, L., Puškárová, A., Bučková, M., Kraková, L., Grivalský, T., Danko, M., ... & Pangallo, D. (2018). Microbial communities responsible for the degradation of poly (lactic acid)/poly (3-hydroxybutyrate) blend mulches in soil burial respirometric tests. World Journal of Microbiology and Biotechnology, 34(7), 101. | No | No | NA | NA | 2018 | CO2;Clear zone | PHB granules | Panara | NA | No | Soil | Soil | Slovakia | No | No
Bjerkandera adusta | 0 | PHB | Jeszeová, L., Puškárová, A., Bučková, M., Kraková, L., Grivalský, T., Danko, M., ... & Pangallo, D. (2018). Microbial communities responsible for the degradation of poly (lactic acid)/poly (3-hydroxybutyrate) blend mulches in soil burial respirometric tests. World Journal of Microbiology and Biotechnology, 34(7), 101. | No | No | NA | NA | 2018 | CO2;Clear zone | PHB granules | Panara | NA | No | Soil | Soil | Slovakia | No | No
Cladosporium subcinereum | 0 | PHB | Jeszeová, L., Puškárová, A., Bučková, M., Kraková, L., Grivalský, T., Danko, M., ... & Pangallo, D. (2018). Microbial communities responsible for the degradation of poly (lactic acid)/poly (3-hydroxybutyrate) blend mulches in soil burial respirometric tests. World Journal of Microbiology and Biotechnology, 34(7), 101. | No | No | NA | NA | 2018 | CO2;Clear zone | PHB granules | Panara | NA | No | Soil | Soil | Slovakia | No | No
Fusarium equiseti | 0 | PHB | Jeszeová, L., Puškárová, A., Bučková, M., Kraková, L., Grivalský, T., Danko, M., ... & Pangallo, D. (2018). Microbial communities responsible for the degradation of poly (lactic acid)/poly (3-hydroxybutyrate) blend mulches in soil burial respirometric tests. World Journal of Microbiology and Biotechnology, 34(7), 101. | No | No | NA | NA | 2018 | CO2;Clear zone | PHB granules | Panara | NA | No | Soil | Soil | Slovakia | No | No
Fusarium equiseti | 0 | PHB | Jeszeová, L., Puškárová, A., Bučková, M., Kraková, L., Grivalský, T., Danko, M., ... & Pangallo, D. (2018). Microbial communities responsible for the degradation of poly (lactic acid)/poly (3-hydroxybutyrate) blend mulches in soil burial respirometric tests. World Journal of Microbiology and Biotechnology, 34(7), 101. | No | No | NA | NA | 2018 | CO2;Clear zone | PHB granules | Panara | NA | No | Soil | Soil | Slovakia | No | No
Fusarium oxysporum | 0 | PHB | Jeszeová, L., Puškárová, A., Bučková, M., Kraková, L., Grivalský, T., Danko, M., ... & Pangallo, D. (2018). Microbial communities responsible for the degradation of poly (lactic acid)/poly (3-hydroxybutyrate) blend mulches in soil burial respirometric tests. World Journal of Microbiology and Biotechnology, 34(7), 101. | No | No | NA | NA | 2018 | CO2;Clear zone | PHB granules | Panara | NA | No | Soil | Soil | Slovakia | No | No
Fusarium oxysporum | 0 | PHB | Jeszeová, L., Puškárová, A., Bučková, M., Kraková, L., Grivalský, T., Danko, M., ... & Pangallo, D. (2018). Microbial communities responsible for the degradation of poly (lactic acid)/poly (3-hydroxybutyrate) blend mulches in soil burial respirometric tests. World Journal of Microbiology and Biotechnology, 34(7), 101. | No | No | NA | NA | 2018 | CO2;Clear zone | PHB granules | Panara | NA | No | Soil | Soil | Slovakia | No | No
Fusarium solani | 0 | PHB | Jeszeová, L., Puškárová, A., Bučková, M., Kraková, L., Grivalský, T., Danko, M., ... & Pangallo, D. (2018). Microbial communities responsible for the degradation of poly (lactic acid)/poly (3-hydroxybutyrate) blend mulches in soil burial respirometric tests. World Journal of Microbiology and Biotechnology, 34(7), 101. | No | No | NA | NA | 2018 | CO2;Clear zone | PHB granules | Panara | NA | No | Soil | Soil | Slovakia | No | No
Fusarium sp. | 0 | PHB | Jeszeová, L., Puškárová, A., Bučková, M., Kraková, L., Grivalský, T., Danko, M., ... & Pangallo, D. (2018). Microbial communities responsible for the degradation of poly (lactic acid)/poly (3-hydroxybutyrate) blend mulches in soil burial respirometric tests. World Journal of Microbiology and Biotechnology, 34(7), 101. | No | No | NA | NA | 2018 | CO2;Clear zone | PHB granules | Panara | NA | No | Soil | Soil | Slovakia | No | No
Mortierella lignicola | 0 | PHB | Jeszeová, L., Puškárová, A., Bučková, M., Kraková, L., Grivalský, T., Danko, M., ... & Pangallo, D. (2018). Microbial communities responsible for the degradation of poly (lactic acid)/poly (3-hydroxybutyrate) blend mulches in soil burial respirometric tests. World Journal of Microbiology and Biotechnology, 34(7), 101. | No | No | NA | NA | 2018 | CO2;Clear zone | PHB granules | Panara | NA | No | Soil | Soil | Slovakia | No | No
Mortierella sp. | 0 | PHB | Jeszeová, L., Puškárová, A., Bučková, M., Kraková, L., Grivalský, T., Danko, M., ... & Pangallo, D. (2018). Microbial communities responsible for the degradation of poly (lactic acid)/poly (3-hydroxybutyrate) blend mulches in soil burial respirometric tests. World Journal of Microbiology and Biotechnology, 34(7), 101. | No | No | NA | NA | 2018 | CO2;Clear zone | PHB granules | Panara | NA | No | Soil | Soil | Slovakia | No | No
Paenibacillus sp. | 0 | PHB | Jeszeová, L., Puškárová, A., Bučková, M., Kraková, L., Grivalský, T., Danko, M., ... & Pangallo, D. (2018). Microbial communities responsible for the degradation of poly (lactic acid)/poly (3-hydroxybutyrate) blend mulches in soil burial respirometric tests. World Journal of Microbiology and Biotechnology, 34(7), 101. | No | No | NA | NA | 2018 | CO2;Clear zone | PHB granules | Panara | NA | No | Soil | Soil | Slovakia | No | No
Penicillium sp. | 0 | PHB | Jeszeová, L., Puškárová, A., Bučková, M., Kraková, L., Grivalský, T., Danko, M., ... & Pangallo, D. (2018). Microbial communities responsible for the degradation of poly (lactic acid)/poly (3-hydroxybutyrate) blend mulches in soil burial respirometric tests. World Journal of Microbiology and Biotechnology, 34(7), 101. | No | No | NA | NA | 2018 | CO2;Clear zone | PHB granules | Panara | NA | No | Soil | Soil | Slovakia | No | No
Rhodococcus sp. | 0 | PHB | Jeszeová, L., Puškárová, A., Bučková, M., Kraková, L., Grivalský, T., Danko, M., ... & Pangallo, D. (2018). Microbial communities responsible for the degradation of poly (lactic acid)/poly (3-hydroxybutyrate) blend mulches in soil burial respirometric tests. World Journal of Microbiology and Biotechnology, 34(7), 101. | No | No | NA | NA | 2018 | CO2;Clear zone | PHB granules | Panara | NA | No | Soil | Soil | Slovakia | No | No
Streptomyces albovinaceus | 0 | PHB | Jeszeová, L., Puškárová, A., Bučková, M., Kraková, L., Grivalský, T., Danko, M., ... & Pangallo, D. (2018). Microbial communities responsible for the degradation of poly (lactic acid)/poly (3-hydroxybutyrate) blend mulches in soil burial respirometric tests. World Journal of Microbiology and Biotechnology, 34(7), 101. | No | No | NA | NA | 2018 | CO2;Clear zone | PHB granules | Panara | NA | No | Soil | Soil | Slovakia | No | No
Streptomyces ciscaucasicus | 0 | PHB | Jeszeová, L., Puškárová, A., Bučková, M., Kraková, L., Grivalský, T., Danko, M., ... & Pangallo, D. (2018). Microbial communities responsible for the degradation of poly (lactic acid)/poly (3-hydroxybutyrate) blend mulches in soil burial respirometric tests. World Journal of Microbiology and Biotechnology, 34(7), 101. | No | No | NA | NA | 2018 | CO2;Clear zone | PHB granules | Panara | NA | No | Soil | Soil | Slovakia | No | No
Streptomyces cyaneogriseus | 0 | PHB | Jeszeová, L., Puškárová, A., Bučková, M., Kraková, L., Grivalský, T., Danko, M., ... & Pangallo, D. (2018). Microbial communities responsible for the degradation of poly (lactic acid)/poly (3-hydroxybutyrate) blend mulches in soil burial respirometric tests. World Journal of Microbiology and Biotechnology, 34(7), 101. | No | No | NA | NA | 2018 | CO2;Clear zone | PHB granules | Panara | NA | No | Soil | Soil | Slovakia | No | No
Streptomyces lateritius | 0 | PHB | Jeszeová, L., Puškárová, A., Bučková, M., Kraková, L., Grivalský, T., Danko, M., ... & Pangallo, D. (2018). Microbial communities responsible for the degradation of poly (lactic acid)/poly (3-hydroxybutyrate) blend mulches in soil burial respirometric tests. World Journal of Microbiology and Biotechnology, 34(7), 101. | No | No | NA | NA | 2018 | CO2;Clear zone | PHB granules | Panara | NA | No | Soil | Soil | Slovakia | No | No
Trichoderma harzianum | 0 | PHB | Jeszeová, L., Puškárová, A., Bučková, M., Kraková, L., Grivalský, T., Danko, M., ... & Pangallo, D. (2018). Microbial communities responsible for the degradation of poly (lactic acid)/poly (3-hydroxybutyrate) blend mulches in soil burial respirometric tests. World Journal of Microbiology and Biotechnology, 34(7), 101. | No | No | NA | NA | 2018 | CO2;Clear zone | PHB granules | Panara | NA | No | Soil | Soil | Slovakia | No | No
Aspergillus fumigatus | 0 | PHB | Jung, H. W., Yang, M. K., & Su, R. C. (2018). Purification, characterization, and gene cloning of an Aspergillus fumigatus polyhydroxybutyrate depolymerase used for degradation of polyhydroxybutyrate, polyethylene succinate, and polybutylene succinate. Polymer degradation and stability, 154, 186-194. | Esterase | Yes | NA | MRGVWRYMPVYYYKCMLIPLLTFTKISIISKPQESRISLIICRTMPTVATFLGLAISGAAMASGAALGAYNVDPNSISVSGLSSGGFMSAQLGVAYSDTFKVGFGVFAGGPYDCARGQSYTTCMYNQNPSITTPVANMKSWSGNKINPVSNLQSRKIYMWTGTADTTVGPNVMSQLKTQLANFASAANVSYITTSGAAHTFPTDFDAAGDNSCSSSVSPYISNCQCDGAGAVLQWMYGPLNARNPGTLSGSIVSFSQTGEYGASGMDTTGYLYVPRACQPGSSTVCKLHVALHGCKQSYSMIGSKFVSNTGYNMWADTNDIIILYPQAVADNTMHTIWTGMPLPNPNGCWDWVGWYGANADQVGGVQMAAIVNQVARVVSGYGAGSSSSTTAATPTTTTGSITTTTTTTATVTTTAVAPLYGQCGGIGWTGPTACATGVCTAYSPYYAQCLLIV | 2018 | Clear zone;MS;Weight loss;SEM | Poly [(R)-3-hydroxybutyric acid] (PHB, Mn: unknown) | Sigma Aldrich | Yes | No | Soil | Hot spring | Taiwan | No | No
Azospirillum brasilense | 0 | PHB | Kadouri, D., Jurkevitch, E., & Okon, Y. (2003). Poly β-hydroxybutyrate depolymerase (PhaZ) in Azospirillum brasilense and characterization of a phaZ mutant. Archives of microbiology, 180(5), 309-318. | PHB-depolymerase | Yes | AAQ05770.1 | MSVLHGMFGFLSPEGPSSPSDGVGSLEQVAEREAHQGPGPGDAPMLVARGDHMTTPAQPSPFHRVLGHRLLGGPFDRRGATVLSDDAARGPDPGILDHVRPGGRVACVAEPESVGRQPAAVRQAAQRMAVRTPAMLAPRSGRAGGDGTVLMFGGTVDEAGHSDQGWWLRTKPKPNLAHRTVRGNPQRWPARGNSSIAGYDESRVHRRLGTLCGTRSPLLQAGGAGGSILPLVPVRHCLYAVRQIGAIGHGKGNSAAEFGLKTTVVDGETVAITERIALRKPFCNLLHFAKPEGTPAQPRVLLVAPMSGHHATLLRGTVAALLADHDVFVTDWIDARLVPLACGRFDLDDYIDTVVTELIRFLGPQTHVIAVCQPAVPVLAAVSLMAAGDEAVQPRSMTLMGGPIDPMANPTVPVKLAATHPLSWFERNVITTVPAYYPGGFRQVYPGFIQLSGFMSMNLDRHIGEHVGLFRHLVRGDGDSAVQHRRFYDEYLSVMDLSAEFYLQTIETVFHKHSLANGTMESRGRKVEPAAIRRTAVMTVEGELDDISAPGQTESAHRLCASLPDDMRARHFQKGVGHYGIFNGRRWRESIMPAVREFIRKHD | 2003 | GC | A high carbon-to-nitrogen (C:N) ratio medium (Burdman et al. 1999; Okon et al. 1977) was used to induce accumulation of PHB in A. Brasilense. | NA | Yes | No | NA | NA | NA | Yes | No
Comamonas acidovorans | 0 | PHB | Kasuya, K. I., Inoue, Y., Tanaka, T., Akehata, T., Iwata, T., Fukui, T., & Doi, Y. (1997). Biochemical and molecular characterization of the polyhydroxybutyrate depolymerase of Comamonas acidovorans YM1609, isolated from freshwater. Appl. Environ. Microbiol., 63(12), 4844-4852. | PHB-depolymerase | Yes | BAA19791.1 | MAFNFIRAAAAGAAMALCGVGSVHAAVNLPALKIDKTQTTVSGLSSGGFMAVQLHVAYSATFAKGAGVVAGGPFYCAEGSIVNATGRCMASPAGIPTSTLVSTTNTWASQGVIDPVANLQNSKVYLFSGTLDSVVKTGVMDALRTYYNSFVPAANVVYKKDIAAEHAMVTDDYGNACSTKGAPYISDCNFDLAGAMLQHLYGTLNARNNATLPTGNYIEFNQSEFITNHGMATTGWAYVPQACQAGGTATCKLHVVLHGCKQNIGDVQQQYVRNTGYNRWADTNNIVMLYPQTSTAATNSCWDWWGYDSANYSKKSGPQMAAIKAMVDRVSSGTGGTTPPDPVALPAPTGVSTSGATASSMAIGWAAVMGAASYNVYRNANKVNALPVTATSYTDTGLAASTTYSWTVRAADANGAEGATSAAASGTTLAASGGGTATCTTASNYAHTLAGRAYAAGGYTYALGSNQNMGLWNVFVTNTLKQTSTNYYVIGTCP | 1997 | Spectrophotometry;HPLC | P(3HB) was produced by Ralstonia eutropha | NA | NA | No | Freshwater | River/Lake | Japan | Yes | No
Comamonas acidovorans | 0 | PHB | Kasuya, K. I., Inoue, Y., Tanaka, T., Akehata, T., Iwata, T., Fukui, T., & Doi, Y. (1997). Biochemical and molecular characterization of the polyhydroxybutyrate depolymerase of Comamonas acidovorans YM1609, isolated from freshwater. Appl. Environ. Microbiol., 63(12), 4844-4852. | PHB-depolymerase | Yes | BAA19791.1 | MAFNFIRAAAAGAAMALCGVGSVHAAVNLPALKIDKTQTTVSGLSSGGFMAVQLHVAYSATFAKGAGVVAGGPFYCAEGSIVNATGRCMASPAGIPTSTLVSTTNTWASQGVIDPVANLQNSKVYLFSGTLDSVVKTGVMDALRTYYNSFVPAANVVYKKDIAAEHAMVTDDYGNACSTKGAPYISDCNFDLAGAMLQHLYGTLNARNNATLPTGNYIEFNQSEFITNHGMATTGWAYVPQACQAGGTATCKLHVVLHGCKQNIGDVQQQYVRNTGYNRWADTNNIVMLYPQTSTAATNSCWDWWGYDSANYSKKSGPQMAAIKAMVDRVSSGTGGTTPPDPVALPAPTGVSTSGATASSMAIGWAAVMGAASYNVYRNANKVNALPVTATSYTDTGLAASTTYSWTVRAADANGAEGATSAAASGTTLAASGGGTATCTTASNYAHTLAGRAYAAGGYTYALGSNQNMGLWNVFVTNTLKQTSTNYYVIGTCP | 1997 | Spectrophotometry;HPLC;SEM;Clear zone | P(3HB) was produced by Ralstonia eutropha | NA | Yes | No | Freshwater | River/Lake | Japan | No | No
Comamonas acidovorans | 0 | PHB | Kasuya, K. I., Ohura, T., Masuda, K., & Doi, Y. (1999). Substrate and binding specificities of bacterial polyhydroxybutyrate depolymerases. International journal of biological macromolecules, 24(4), 329-336. | PHB-depolymerase | Yes | BAA19791.1 | MAFNFIRAAAAGAAMALCGVGSVHAAVNLPALKIDKTQTTVSGLSSGGFMAVQLHVAYSATFAKGAGVVAGGPFYCAEGSIVNATGRCMASPAGIPTSTLVSTTNTWASQGVIDPVANLQNSKVYLFSGTLDSVVKTGVMDALRTYYNSFVPAANVVYKKDIAAEHAMVTDDYGNACSTKGAPYISDCNFDLAGAMLQHLYGTLNARNNATLPTGNYIEFNQSEFITNHGMATTGWAYVPQACQAGGTATCKLHVVLHGCKQNIGDVQQQYVRNTGYNRWADTNNIVMLYPQTSTAATNSCWDWWGYDSANYSKKSGPQMAAIKAMVDRVSSGTGGTTPPDPVALPAPTGVSTSGATASSMAIGWAAVMGAASYNVYRNANKVNALPVTATSYTDTGLAASTTYSWTVRAADANGAEGATSAAASGTTLAASGGGTATCTTASNYAHTLAGRAYAAGGYTYALGSNQNMGLWNVFVTNTLKQTSTNYYVIGTCP | 1999 | Weight loss | 3HB) was purchased from Polyscience Inc. Poly(3-hydroxypentanoate) ((P(3HV)) was produced by a recombinant Ralstonia eutropha from pentanoic acid [28]. Poly(3-hydroxyoctanoate) ((P(3HO)) was produced by Pseudomonas oleo6orans ATCC 29347 from octanoic acid [29]. Poly(4-hydroxybutyrate) ((P(4HB)) was produced by C. acido6orans IFO 13582 from 1,4-butanediol [30]. Poly(3-hydroxypropionate) ((P(3HP)), poly(5-hydroxypentanoate) (P(5HV)), and poly(6-hydroxyhexanoate) (P(6HH) were prepared at 60°C by ring-opening polymerizations of b-propiolactone, d-valelolactone, and o-caprolactone in the presence of poly(methylaluminoxane) catalyst, respectively [31]. Poly(2-hydroxypropionate) (P(2HP)) was purchased from Shimadzu Inc. Poly(ethylene adipate) (PEA), poly(ethylene succinate) (PESU), poly(butylene adipate) (PBA), and poly(- butylene succinate) (PBSU) were kind gifts of Showa High Polymer Inc. | Polysciences | NA | No | NA | NA | NA | No | Yes
Comamonas testosteroni | 0 | PHB | Kasuya, K. I., Ohura, T., Masuda, K., & Doi, Y. (1999). Substrate and binding specificities of bacterial polyhydroxybutyrate depolymerases. International journal of biological macromolecules, 24(4), 329-336. | PHB-depolymerase | Yes | BAA22882.1 | MRVQSWRSGVAALALWGGVNLAAGAAVPLGQYNIATDQISVSGLSSGGFMANQLGNAYSASFMGVGIFAAGPYMCAGLNNYTACMYNASISSAQLNAMQSSIDSYSSAASIDAKSRIAAQKIYIFTGTSDYTVGPNLTDALQTQYLNNGVPQGNIAYVKRSGAAHVLPTDFDSSGNNACSSSASPYISNCGYDGAKAALTHFYGALNPRNDAPATGNYIEFNQASYTNANPGMASTGWLYVPQSCASGTQCRLHVVLHGCQQSTDKIGDKFVRNTGFSRWADTNNIIVLYPQTQVDNNNRSTSKSGSLANPNACWDWIGWYGNNFAQKSGVQMTAIKAMIDRIASGAGSGTGGGNGGGTPTQPALAAPTGLGASAATSTSMQLDWAPVTSAAGYNVYRNGNKANALTVYATSYVDAALNPATSYSWTVRAVDGNGAESADSAAVSASTLTGSNPAGTCTTASNYAHVQANRAYQQGGYAYANGSGQNMGLWNVFYTTTLKQTGSNYYVIGTCP | 1999 | Weight loss | 18HB) was purchased from Polyscience Inc. Poly(3-hydroxypentanoate) ((P(3HV)) was produced by a recombinant Ralstonia eutropha from pentanoic acid [28]. Poly(3-hydroxyoctanoate) ((P(3HO)) was produced by Pseudomonas oleo6orans ATCC 29347 from octanoic acid [29]. Poly(4-hydroxybutyrate) ((P(4HB)) was produced by C. acido6orans IFO 13582 from 1,4-butanediol [30]. Poly(3-hydroxypropionate) ((P(3HP)), poly(5-hydroxypentanoate) (P(5HV)), and poly(6-hydroxyhexanoate) (P(6HH) were prepared at 60°C by ring-opening polymerizations of b-propiolactone, d-valelolactone, and o-caprolactone in the presence of poly(methylaluminoxane) catalyst, respectively [31]. Poly(2-hydroxypropionate) (P(2HP)) was purchased from Shimadzu Inc. Poly(ethylene adipate) (PEA), poly(ethylene succinate) (PESU), poly(butylene adipate) (PBA), and poly(- butylene succinate) (PBSU) were kind gifts of Showa High Polymer Inc. | Polysciences | NA | No | NA | NA | NA | Yes | Yes
Pseudomonas stutzeri | 0 | PHB | Kasuya, K. I., Ohura, T., Masuda, K., & Doi, Y. (1999). Substrate and binding specificities of bacterial polyhydroxybutyrate depolymerases. International journal of biological macromolecules, 24(4), 329-336. | PHB-depolymerase | Yes | BAA32541.1 | MTKQSLPQGMADQRLCRFFTAALCSLLMLLLWPTTVTAGQTFSYTSPQQAYSGSRERSYKVYVPTGLSTPAPMVMALHGCRQTNDDVLNDWGLKAAADRYGFILVAPFITSYDGLRNENCWGFWFEQHIHQGGGEVADLHRIAQQVEANFVIDANRRFITGLSSGGAMALVAAVAYNEYWAAAAPAAGLPYRETASSVSLSGQCPGSATFRSVSQVAADMRSEVNDAYPIPLMILQNRNDCTVLQTAANNMRDAHLQVFGSASRNTPATTKASDTGCSPYHQNDYGCRHIAYTQDGTTATRSLVETVIYDGPLATPNPQDTNHGHYWIGGAQGNNGKWSLQVGPSYPDIIWDFFSRHSRDGSQPQGHPVIVLQGDNPLSVPLGSTFNDPGASASDAEDGSLPVSADCSAVNPSVVGSYSCLYSATDSDGNRSTLTRTVEVYDPNAPVETCQVVSASPSAHIGAGRAYAGGTSNLRAYAKDDGVDIGGSFDTWSNVPLYEGEPGRWYAQRPAACGGSGQAFTCQEWNASNLSHVMAGRAYYGYYTVGGNQYLGSLSGLSTWVRETAQGHFQAGRCSN | 1999 | Weight loss | 8HB) was purchased from Polyscience Inc. Poly(3-hydroxypentanoate) ((P(3HV)) was produced by a recombinant Ralstonia eutropha from pentanoic acid [28]. Poly(3-hydroxyoctanoate) ((P(3HO)) was produced by Pseudomonas oleo6orans ATCC 29347 from octanoic acid [29]. Poly(4-hydroxybutyrate) ((P(4HB)) was produced by C. acido6orans IFO 13582 from 1,4-butanediol [30]. Poly(3-hydroxypropionate) ((P(3HP)), poly(5-hydroxypentanoate) (P(5HV)), and poly(6-hydroxyhexanoate) (P(6HH) were prepared at 60°C by ring-opening polymerizations of b-propiolactone, d-valelolactone, and o-caprolactone in the presence of poly(methylaluminoxane) catalyst, respectively [31]. Poly(2-hydroxypropionate) (P(2HP)) was purchased from Shimadzu Inc. Poly(ethylene adipate) (PEA), poly(ethylene succinate) (PESU), poly(butylene adipate) (PBA), and poly(- butylene succinate) (PBSU) were kind gifts of Showa High Polymer Inc. | Polysciences | NA | No | NA | NA | NA | Yes | Yes
Ralstonia pickettii | 0 | PHB | Kasuya, K. I., Ohura, T., Masuda, K., & Doi, Y. (1999). Substrate and binding specificities of bacterial polyhydroxybutyrate depolymerases. International journal of biological macromolecules, 24(4), 329-336. | PHB-depolymerase | Yes | AAA21974.1 | MVRRLWRRIAGWLAACVAILCAFPLHAATAGPGAWSSQQTWAADSVNGGNLTGYFYWPASQPTTPNGKRALVLVLHGCVQTASGDVIDNANGAGFNWKSVADQYGAVILAPNATGNVYSNHCWDYANASPSRTAGHVGVLLDLVNRFVTNSQYAIDPNQVYVAGLSSGGGMTMVLGCIAPDIFAGIGINAGPPPGTTTAQIGYVPSGFTATTAANKCNAWAGSNAGKFSTQIAGAVWGTSDYTVAQAYGPMDAAAMRLVYGGNFTQGSQVSISGGGTNTPYTDSNGKVRTHEISVSGMAHAWPAGTGGDNTNYVDATHINYPVFVMDYWVKNNLRAGSGTGQAGSAPTGLAVTATTSTSVSLSWNAVANASSYGVYRNGSKVGSATATAYTDSGLIAGTTYSYTVTAVDPTAGESQPSAAVSATTKSAFTCTATTASNYAHVQAGRAHDSGGIAYANGSNQSMGLDNLFYTSTLAQTAAGYYIVGNCP | 1999 | Weight loss | 13HB) was purchased from Polyscience Inc. Poly(3-hydroxypentanoate) ((P(3HV)) was produced by a recombinant Ralstonia eutropha from pentanoic acid [28]. Poly(3-hydroxyoctanoate) ((P(3HO)) was produced by Pseudomonas oleo6orans ATCC 29347 from octanoic acid [29]. Poly(4-hydroxybutyrate) ((P(4HB)) was produced by C. acido6orans IFO 13582 from 1,4-butanediol [30]. Poly(3-hydroxypropionate) ((P(3HP)), poly(5-hydroxypentanoate) (P(5HV)), and poly(6-hydroxyhexanoate) (P(6HH) were prepared at 60°C by ring-opening polymerizations of b-propiolactone, d-valelolactone, and o-caprolactone in the presence of poly(methylaluminoxane) catalyst, respectively [31]. Poly(2-hydroxypropionate) (P(2HP)) was purchased from Shimadzu Inc. Poly(ethylene adipate) (PEA), poly(ethylene succinate) (PESU), poly(butylene adipate) (PBA), and poly(- butylene succinate) (PBSU) were kind gifts of Showa High Polymer Inc. | Polysciences | NA | No | NA | NA | NA | Yes | Yes
Marinobacter sp. | 0 | PHB | Kasuya, K. I., Takano, T., Tezuka, Y., Hsieh, W. C., Mitomo, H., & Doi, Y. (2003). Cloning, expression and characterization of a poly (3-hydroxybutyrate) depolymerase from Marinobacter sp. NK-1. International journal of biological macromolecules, 33(4-5), 221-226. | PHB-depolymerase | Yes | BAC15574.1 | MQHLLSGWIRRIALPVLTLSTLIILPSLPAHAGQTDSYTLPQQAYNQSRARDYKVYVPDGLTSPAPMVMALHGCKQTNNDVLNDWGLKAAADRYGFILVAPYITSYDGLRNQNCWGFWFDHHRHEGAGEVEDLHQIALAVEGNYSIDPQRRFITGLSSGGAMTAVAAITHNEYWAAAASASGLPYGEDSSSVSLTGQCPGNATFHSVSRVVSDMQAELNDPYPIPMMVLQNKNDCTVLKKAADNIRDAHLKVFGEAGFDTPSGADAGTVNCSPYYQNDYNCTHTRYTQDGTTGTRSVVETVYLDGPLSTPNTQDTDHGHYWVSGKDGNNGKWAIRVGPSYPDIIWNFFAAHDRDGPDPEGYPVITLIGDNPMSVAIGTAFTDPGATAEDAEDGSLTVSADCSDVDTASVGTYACTYSATDSDTNETTVTRSVEVYDPKAPVETCQQATASPSGHISAGRAYAGGTSNLRAYANGDDADIGASFDSWSSVVLYEGEPGQWFSQEPSACSGVPDDGNDNGDPVACQDWNASNLSHSMAGRAYYSAGYYTTGGDDSLGPIPGTYTWVKETSAGVFEAGQCP | 2003 | Spectrophotometry | The P(3HB) granules were a gift from Monsanto (St. Louis, MO). | NA | NA | NA | NA | NA | NA | Yes | Yes
Penicillium funiculosum | 0 | PHB | Kasuya, K. I., Tezuka, Y., Ishii, N., Yamagata, Y., Shiraki, M., Saito, T., ... & Doi, Y. (2007, April). Molecular characterization of the poly (3‐hydroxybutyrate) depolymerase gene from Penicillium funiculosum. In Macromolecular Symposia (Vol. 249, No. 1, pp. 540-544). Weinheim: WILEY‐VCH Verlag. | PHB-depolymerase | Yes | BAG32152.1 | MFDSVKIAWLVALGAAQVAATALPAFNVNPNSVSVSGLSSGGYMAAQLGVAYSDVFNVGFGVFAGGPYDCARNQYYTSCMYNGYPSITTPTANMKSWSGNQIASVANLGQRKIYMWTGSSDTTVGPNVMNQLKAQLGNFDNSANVSYVTTTGAVHTFPTDFNGAGDNSCSLSTSPYISNCNYDGAGAALKWIYGSLNARNTGTLSGSVLSFAQSGSYGANGMDTTGYLYVPQSCASGATVCSLHVALHGCLQSYSSIGSRFIQNTGYNKWADTNNMIILYPQAIPDYTIHAIWNGGVLSNPNGCWDWVGWYGSNADQIGGVQMAAIVGQVKQIVSGFQG | 2007 | NA | NA | NA | NA | NA | NA | NA | NA | Yes | Yes
Saccharomonospora viridis | 0 | PHB | Kawai, F., Oda, M., Tamashiro, T., Waku, T., Tanaka, N., Yamamoto, M., ... & Tanokura, M. (2014). A novel Ca 2+-activated, thermostabilized polyesterase capable of hydrolyzing polyethylene terephthalate from Saccharomonospora viridis AHK190. Applied microbiology and biotechnology, 98(24), 10053-10064. | Cutinase | Yes | BAO42836.1 | MRIRRQAGTGARASMARAIGVMTTALAVLVGAVGGVAGAEVSTAQDNPYERGPDPTEDSIEAIRGPFSVATERVSSFASGFGGGTIYYPRETDEGTFGAVAVAPGFTASQGSMSWYGERVASQGFIVFTIDTNTRLDQPGQRGRQLLAALDYLVERSDRKVRERLDPNRLAVMGHSMGGGGSLEATVMRPSLKASIPLTPWNLDKTWGQVQVPTFIIGAELDTIASVRTHAKPFYESLPSSLPKAYMELDGATHFAPNIPNTTIAKYVISWLKRFVDEDTRYSQFLCPNPTDRAIEEYRSTCPY | 2014 | Clear zone | The PHB was kindly provided by the Mitsubishi Gas Chem. Co., Inc. (Tokyo, Japan). | Mitsubishi Gas Chemical | NA | No | Compost | Compost | Japan | No | Yes
Pseudomonas alcaligenes | 0 | PHB | Kim, D. Y., Nam, J. S., & Rhee, Y. H. (2002). Characterization of an Extracellular Medium-Chain-Length Poly (3-hydroxyalkanoate) Depolymerase from Pseudomonas a lcaligenes LB19. Biomacromolecules, 3(2), 291-296. | PHB-depolymerase | No | NA | NA | 2002 | Spectrophotometry | Aliphatic and aromatic MCL-PHAs were produced by culturing P. oleoVorans ATCC 29347 and P. putida KCTC 2407 | NA | Yes | No | Soil | Soil | South Korea | Yes | Yes
Streptomyces sp. | 0 | PHB | Kim, H. J., Nam, J. S., Bae, K. S., & Rhee, Y. H. (2003). Characterization of an extracellular medium-chain-length poly (3-hydroxyalkanoate) depolymerase from Streptomyces sp. KJ-72. Antonie van Leeuwenhoek, 83(2), 183-189. | PHB-depolymerase | No | NA | NA | 2003 | Clear zone;Spectrophotometry;MS | PHB was isolated from Ralstonia eutropha as previ-clear zone around the colony, was selected for further ously described (Kim et al. 2000b). | NA | Yes | No | Soil | Soil | South Korea | Yes | No
Aspergillus fumigatus | 0 | PHB | Kim, M. N., Lee, A. R., Yoon, J. S., & Chin, I. J. (2000). Biodegradation of poly (3-hydroxybutyrate), Sky-Green® and Mater-Bi® by fungi isolated from soils. European Polymer Journal, 36(8), 1677-1685. | No | No | NA | NA | 2000 | Weight loss;SEM;CO2 | PHB was provided by ICI in powder form (200 mm) and its weight average molecular weight was 470,000 g/ mol. | ICI, UK | NA | Yes | Plastic debris | Soil | South Korea | No | No
Cordyceps farinosa | 0 | PHB | Kim, M. N., Lee, A. R., Yoon, J. S., & Chin, I. J. (2000). Biodegradation of poly (3-hydroxybutyrate), Sky-Green® and Mater-Bi® by fungi isolated from soils. European Polymer Journal, 36(8), 1677-1685. | No | No | NA | NA | 2000 | Weight loss;SEM;CO2 | PHB was provided by ICI in powder form (200 mm) and its weight average molecular weight was 470,000 g/ mol. | ICI, UK | NA | No | Plastic debris | Soil | South Korea | No | No
Fusarium solani | 0 | PHB | Kim, M. N., Lee, A. R., Yoon, J. S., & Chin, I. J. (2000). Biodegradation of poly (3-hydroxybutyrate), Sky-Green® and Mater-Bi® by fungi isolated from soils. European Polymer Journal, 36(8), 1677-1685. | No | No | NA | NA | 2000 | Weight loss;SEM;CO2 | PHB was provided by ICI in powder form (200 mm) and its weight average molecular weight was 470,000 g/ mol. | ICI, UK | NA | No | Plastic debris | Soil | South Korea | No | No
Penicillium simplicissimum | 0 | PHB | Kim, M. N., Lee, A. R., Yoon, J. S., & Chin, I. J. (2000). Biodegradation of poly (3-hydroxybutyrate), Sky-Green® and Mater-Bi® by fungi isolated from soils. European Polymer Journal, 36(8), 1677-1685. | No | No | NA | NA | 2000 | Weight loss;SEM;CO2 | PHB was provided by ICI in powder form (200 mm) and its weight average molecular weight was 470,000 g/ mol. | ICI, UK | NA | Yes | Plastic debris | Soil | South Korea | No | No
Talaromyces minioluteus | 28574 | PHB | Kim, M. N., Lee, A. R., Yoon, J. S., & Chin, I. J. (2000). Biodegradation of poly (3-hydroxybutyrate), Sky-Green® and Mater-Bi® by fungi isolated from soils. European Polymer Journal, 36(8), 1677-1685. | No | No | NA | NA | 2000 | Weight loss;SEM;CO2 | PHB was provided by ICI in powder form (200 mm) and its weight average molecular weight was 470,000 g/ mol. | ICI, UK | NA | No | Plastic debris | Soil | South Korea | No | No
Talaromyces pinophilus | 0 | PHB | Kim, M. N., Lee, A. R., Yoon, J. S., & Chin, I. J. (2000). Biodegradation of poly (3-hydroxybutyrate), Sky-Green® and Mater-Bi® by fungi isolated from soils. European Polymer Journal, 36(8), 1677-1685. | PHB-depolymerase | No | NA | NA | 2000 | Weight loss;SEM;CO2 | PHB was provided by ICI in powder form (200 mm) and its weight average molecular weight was 470,000 g/ mol. | ICI, UK | NA | Yes | Plastic debris | Soil | South Korea | No | No
Alcaligenes faecalis | 0 | PHB | Kita, K., Ishimaru, K., Teraoka, M., Yanase, H., & Kato, N. (1995). Properties of poly (3-hydroxybutyrate) depolymerase from a marine bacterium, Alcaligenes faecalis AE122. Appl. Environ. Microbiol., 61(5), 1727-1730. | PHB-depolymerase | No | NA | NA | 1995 | GC | PHB | Sigma Aldrich | Yes | No | Seawater | Soil | Japan | No | No
Alcaligenes faecalis | 0 | PHB | Kita, K., Mashiba, S. I., Nagita, M., Ishimaru, K., Okamoto, K., Yanase, H., & Kato, N. (1997). Cloning of poly (3-hydroxybutyrate) depolymerase from a marine bacterium, Alcaligenes faecalis AE122, and characterization of its gene product. Biochimica et Biophysica Acta (BBA)-Gene Structure and Expression, 1352(1), 113-122. | PHB-depolymerase | Yes | AAB40611.1 | MTSRPMRSLVIAFLTLVAAAAPALAGAGAWQNNLSLGGFNKVHLYTPDGDSPVGNGKALLIVLHGCTQSIDAYKTANLEVAAEEYGMVVAVPDAMNKAGFSCWSYWQGTKSRSAGDYKNLINLANTLSGDAARGIDPNQVYIAGLSSGASFANTTACLAPDVFAGVGVSAGPSVGTSSSGAIGTCEQADVESRCRDLGGGYQSAFDTQVASIAHGDADTTVDTCYNRQNAEGMAGLYGVSEVAGSTVINADGGSAEEFLWQDGRVSMLWFHGLDHSWSGGQGASGSYVSGASINYARYLGGFFAEHNARIDRNRVPTLAQVDVTASADRIQVSGQASDEDGTVSSVAIVIEGVNGGGATLAAAIDNNGYFQATSDPLADGLYTVAVTAADDDGGESEPAIRTVRVGPEPPASAPVLSDIAVSVDGQCATVSGQVVDENQDLAGVTVTFASGVRAAGIDGVRYSARACDLPGGAQNATVSAEDEGGLSSGDQIDFVIDAGQTATLDQHISAGRLDYTNYADCYLEYGADAFKLTEATVSGQCQWQDDDASCAGPVQACSGAGGGGDPQPQPGDECQTQSTYNYYHKVAGRAYSTGNYYAPDYFAQGSDEPMAGSTWGLTALYSEDGGNVWRLGECP | 1997 | GC | PHB | Sigma Aldrich | Yes | No | Seawater | Soil | Japan | No | No
Acidovorax sp. | 0 | PHB | Kobayashi, T., Sugiyama, A., Kawase, Y., Saito, T., Mergaert, J., & Swings, J. (1999). Biochemical and genetic characterization of an extracellular poly (3-hydroxybutyrate) depolymerase from Acidovorax sp. strain TP4. Journal of environmental polymer degradation, 7(1), 9-18. | PHB-depolymerase | Yes | BAA35137.1 | MAFNFIRAAAAGAAIALCGVASVHAAVNLPALKIDKTQTTVSGLSSGGFMAVQLHVAYSATFAKGVGVVAGGPFYCAEGSVVNATGRCMASPTGIPTSTLVNTTNTWAGQGVIDPVANLQNSKVYLFSGTLDSVVKTGVMDALRTYYNSFVPAANVVYKKDIASEHAMVTDDYGNGCSTKGAPYISDCNFDLAGAMLQHLYGTLNARNNATLPSGNFIEFNQSEFISNHGMATTGWAYVPQACQAGGTATCKLHVVLHGCKQNVNDVQQQYVRNTGYNRWADSNNIVMLYPQTSLAATNSCWDWWGYDSANYSKKSGPQMAAIKAMVDRVGSGGTTNPPVDLPAPTGVKPSGATASSMAIGWNAVSGGPSYNVYRNGNKTNALPVTATNFTDTGLAASTTYSWTVRAADGNGAEGAVSAAASGTTLAASGGGTGTCTTASNYAHTMAGRAYVYGGYTFALGSNQSMGLWNIFVNKTLKQTSPNYYVIGTCP | 1999 | Clear zone;Spectrophotometry | Purified PHB granules for enzyme assays of PHB depolymerase were prepared as described by Smibert and Krieg | NA | NA | No | NA | NA | Japan | No | No
Acidovorax sp. | 0 | PHB | Kobayashi, T., Sugiyama, A., Kawase, Y., Saito, T., Mergaert, J., & Swings, J. (1999). Biochemical and genetic characterization of an extracellular poly (3-hydroxybutyrate) depolymerase from Acidovorax sp. strain TP4. Journal of environmental polymer degradation, 7(1), 9-18. | PHB-depolymerase | Yes | BAA35137.1 | MAFNFIRAAAAGAAIALCGVASVHAAVNLPALKIDKTQTTVSGLSSGGFMAVQLHVAYSATFAKGVGVVAGGPFYCAEGSVVNATGRCMASPTGIPTSTLVNTTNTWAGQGVIDPVANLQNSKVYLFSGTLDSVVKTGVMDALRTYYNSFVPAANVVYKKDIASEHAMVTDDYGNGCSTKGAPYISDCNFDLAGAMLQHLYGTLNARNNATLPSGNFIEFNQSEFISNHGMATTGWAYVPQACQAGGTATCKLHVVLHGCKQNVNDVQQQYVRNTGYNRWADSNNIVMLYPQTSLAATNSCWDWWGYDSANYSKKSGPQMAAIKAMVDRVGSGGTTNPPVDLPAPTGVKPSGATASSMAIGWNAVSGGPSYNVYRNGNKTNALPVTATNFTDTGLAASTTYSWTVRAADGNGAEGAVSAAASGTTLAASGGGTGTCTTASNYAHTMAGRAYVYGGYTFALGSNQSMGLWNIFVNKTLKQTSPNYYVIGTCP | 1999 | Clear zone;Spectrophotometry | Purified PHB granules for enzyme assays of PHB depolymerase were prepared as described by Smibert and Krieg | NA | NA | No | NA | NA | Japan | Yes | No
Aspergillus niger | 0 | PHB | Kumaravel, S., Hema, R., & Lakshmi, R. (2010). Production of polyhydroxybutyrate (bioplastic) and its biodegradation by Pseudomonas lemoignei and Aspergillus niger. Journal of Chemistry, 7(S1), S536-S542. | No | No | NA | NA | 2010 | Clear zone;Weight loss | For production, the bio-industrial effluent such as sugarcane effluent waste was collected in sterile bottle and they were preceded for PHB production. | NA | Yes | No | Soil | Soil | NA | No | No
Pseudomonas lemoignei | 0 | PHB | Kumaravel, S., Hema, R., & Lakshmi, R. (2010). Production of polyhydroxybutyrate (bioplastic) and its biodegradation by Pseudomonas lemoignei and Aspergillus niger. Journal of Chemistry, 7(S1), S536-S542. | No | No | NA | NA | 2010 | Clear zone;Weight loss | For production, the bio-industrial effluent such as sugarcane effluent waste was collected in sterile bottle and they were preceded for PHB production. | NA | Yes | No | Soil | Soil | NA | No | No
Streptomyces sp. | 0 | PHB | Mabrouk, M. M., & Sabry, S. A. (2001). Degradation of poly (3-hydroxybutyrate) and its copolymer poly (3-hydroxybutyrate-co-3-hydroxyvalerate) by a marine Streptomyces sp. SNG9. Microbiological research, 156(4), 323-335. | No | No | NA | NA | 2001 | Clear zone;SEM | Homopolymer P(3HB), and copolymers P(3HB-co-10%-3HV) and P(3HB-co-20%-3HV) were obtained as powder. Circular films (1-1.5 mm thickness) of P(3HB) and copolymers P(3HB-co-10%-3HV) and (P3HB-co-20%-3HV) were prepared by solvent casting techniques from chloroform solutions of polyesters. The solution-cast films were aged for at least one month to reach equilibrium crystalinity prior to analysis (Bloembergen et al. 1986). | Sigma Aldrich | Yes | No | Sediment | Marine | Egypt | No | No
Comamonas testosteroni | 0 | PHB | Martínez-Tobón, D. I., Gul, M., Elias, A. L., & Sauvageau, D. (2018). Polyhydroxybutyrate (PHB) biodegradation using bacterial strains with demonstrated and predicted PHB depolymerase activity. Applied microbiology and biotechnology, 102(18), 8049-8067. | No | No | NA | NA | 2018 | Clear zone;Weight loss | PHB pellets (BRS Bulk Bio-pellets, Bulk Reef Supply, Golden Valley, USA) and acetic acid (Fisher Scientific) were used to produce PHB films by solvent casting as described by Anbukarasu et al. (2015). | Bulk Reef Supply | Yes | No | NA | Culture collection | NA | Yes | No
Cupriavidus sp. | 0 | PHB | Martínez-Tobón, D. I., Gul, M., Elias, A. L., & Sauvageau, D. (2018). Polyhydroxybutyrate (PHB) biodegradation using bacterial strains with demonstrated and predicted PHB depolymerase activity. Applied microbiology and biotechnology, 102(18), 8049-8067. | No | No | NA | NA | 2018 | Clear zone;Weight loss | PHB pellets (BRS Bulk Bio-pellets, Bulk Reef Supply, Golden Valley, USA) and acetic acid (Fisher Scientific) were used to produce PHB films by solvent casting as described by Anbukarasu et al. (2015). | Bulk Reef Supply | Yes | No | NA | Culture collection | NA | Yes | No
Marinobacter algicola | 0 | PHB | Martínez-Tobón, D. I., Gul, M., Elias, A. L., & Sauvageau, D. (2018). Polyhydroxybutyrate (PHB) biodegradation using bacterial strains with demonstrated and predicted PHB depolymerase activity. Applied microbiology and biotechnology, 102(18), 8049-8067. | No | No | NA | NA | 2018 | Clear zone;Weight loss | PHB pellets (BRS Bulk Bio-pellets, Bulk Reef Supply, Golden Valley, USA) and acetic acid (Fisher Scientific) were used to produce PHB films by solvent casting as described by Anbukarasu et al. (2015). | Bulk Reef Supply | Yes | No | NA | Culture collection | NA | No | No
Paucimonas lemoignei | 0 | PHB | Martínez-Tobón, D. I., Gul, M., Elias, A. L., & Sauvageau, D. (2018). Polyhydroxybutyrate (PHB) biodegradation using bacterial strains with demonstrated and predicted PHB depolymerase activity. Applied microbiology and biotechnology, 102(18), 8049-8067. | No | No | NA | NA | 2018 | Clear zone;Weight loss | PHB pellets (BRS Bulk Bio-pellets, Bulk Reef Supply, Golden Valley, USA) and acetic acid (Fisher Scientific) were used to produce PHB films by solvent casting as described by Anbukarasu et al. (2015). | Bulk Reef Supply | Yes | No | NA | Culture collection | NA | Yes | No
Pseudomonas stutzeri | 0 | PHB | Martínez-Tobón, D. I., Gul, M., Elias, A. L., & Sauvageau, D. (2018). Polyhydroxybutyrate (PHB) biodegradation using bacterial strains with demonstrated and predicted PHB depolymerase activity. Applied microbiology and biotechnology, 102(18), 8049-8067. | No | No | NA | NA | 2018 | Clear zone;Weight loss | PHB pellets (BRS Bulk Bio-pellets, Bulk Reef Supply, Golden Valley, USA) and acetic acid (Fisher Scientific) were used to produce PHB films by solvent casting as described by Anbukarasu et al. (2015). | Bulk Reef Supply | Yes | No | NA | Culture collection | NA | Yes | No
Ralstonia sp. | 0 | PHB | Martínez-Tobón, D. I., Gul, M., Elias, A. L., & Sauvageau, D. (2018). Polyhydroxybutyrate (PHB) biodegradation using bacterial strains with demonstrated and predicted PHB depolymerase activity. Applied microbiology and biotechnology, 102(18), 8049-8067. | No | No | NA | NA | 2018 | Clear zone;Weight loss | PHB pellets (BRS Bulk Bio-pellets, Bulk Reef Supply, Golden Valley, USA) and acetic acid (Fisher Scientific) were used to produce PHB films by solvent casting as described by Anbukarasu et al. (2015). | Bulk Reef Supply | Yes | No | NA | Culture collection | NA | Yes | No
Cryptococcus sp. | 2046349 | PHB | Masaki, K., Kamini, N. R., Ikeda, H., & Iefuji, H. (2005). Cutinase-like enzyme from the yeast Cryptococcus sp. strain S-2 hydrolyzes polylactic acid and other biodegradable plastics. Appl. Environ. Microbiol., 71(11), 7548-7550. | Cutinase | Yes | BAC67242.1 | MLVSALALAVLSAASLGRAAPTPESAEAHELEARATSSACPQYVLINTRGTGEPQGQSAGFRTMNSQITAALSGGTIYNTVYTADFSQNSAAGTADIIRRINSGLAANPNVCYILQGYSQGAAATVVALQQLGTSGAAFAVKGVFLIGNPDHKSGLTCNVDSNGGTTTRNVNGLSVAYQGSVPSGWVSKTLDVCAYGDGVCDTAHGFGINAQHLSYPSDQGVQTMGYKFAVNKLGGSA | 2005 | Spectrophotometry | NA | NA | NA | No | NA | NA | NA | Yes | Yes
Cephalosporium sp. | 0 | PHB | Matavulj, M., & Molitoris, H. P. (1992). Fungal degradation of polyhydroxyalkanoates and a semiquantitative assay for screening their degradation by terrestrial fungi. FEMS microbiology reviews, 9(2-4), 323-331. | No | No | NA | NA | 1992 | Clear zone;Weight loss | Granulated and powdered BIOPOL | ICI, UK | NA | No | Culture collection | Culture collection | NA | No | No
Cladosporium sp. | 0 | PHB | Matavulj, M., & Molitoris, H. P. (1992). Fungal degradation of polyhydroxyalkanoates and a semiquantitative assay for screening their degradation by terrestrial fungi. FEMS microbiology reviews, 9(2-4), 323-331. | No | No | NA | NA | 1992 | Clear zone;Weight loss | Granulated and powdered BIOPOL | ICI, UK | NA | No | Culture collection | Culture collection | NA | No | No
Inonotus circinatus | 0 | PHB | Matavulj, M., & Molitoris, H. P. (1992). Fungal degradation of polyhydroxyalkanoates and a semiquantitative assay for screening their degradation by terrestrial fungi. FEMS microbiology reviews, 9(2-4), 323-331. | No | No | NA | NA | 1992 | Clear zone;Weight loss | Granulated and powdered BIOPOL | ICI, UK | NA | No | Culture collection | Culture collection | NA | No | No
Mucor sp. | 0 | PHB | Matavulj, M., & Molitoris, H. P. (1992). Fungal degradation of polyhydroxyalkanoates and a semiquantitative assay for screening their degradation by terrestrial fungi. FEMS microbiology reviews, 9(2-4), 323-331. | No | No | NA | NA | 1992 | Clear zone;Weight loss | Granulated and powdered BIOPOL | ICI, UK | NA | No | Culture collection | Culture collection | NA | No | No
Asteromyces cruciatus | 0 | PHB | Matavulj, M., & Molitoris, H. P. (2009). Marine fungi: degraders of poly-3-hydroxyalkanoate based plastic materials. Zb Mat Srp Prir Nauk, 116, 253-265. | No | No | NA | NA | 2009 | Clear zone;Turbidity | Granulated and powdered BIOPOL | ICI, UK | NA | No | Culture collection | Culture collection | NA | No | No
Debaryomyces hansenii | 0 | PHB | Matavulj, M., & Molitoris, H. P. (2009). Marine fungi: degraders of poly-3-hydroxyalkanoate based plastic materials. Zb Mat Srp Prir Nauk, 116, 253-265. | No | No | NA | NA | 2009 | Clear zone;Turbidity | Granulated and powdered BIOPOL | ICI, UK | NA | No | Culture collection | Culture collection | NA | No | No
Meyerozyma guilliermondii | 0 | PHB | Matavulj, M., & Molitoris, H. P. (2009). Marine fungi: degraders of poly-3-hydroxyalkanoate based plastic materials. Zb Mat Srp Prir Nauk, 116, 253-265. | No | No | NA | NA | 2009 | Clear zone;Turbidity | Granulated and powdered BIOPOL | ICI, UK | NA | No | Culture collection | Culture collection | NA | No | No
Nia vibrissa | 0 | PHB | Matavulj, M., & Molitoris, H. P. (2009). Marine fungi: degraders of poly-3-hydroxyalkanoate based plastic materials. Zb Mat Srp Prir Nauk, 116, 253-265. | No | No | NA | NA | 2009 | Clear zone;Turbidity | Granulated and powdered BIOPOL | ICI, UK | NA | No | Culture collection | Culture collection | NA | No | No
Uncultured bacterium | 0 | PHB | Mayumi, D., Akutsu-Shigeno, Y., Uchiyama, H., Nomura, N., & Nakajima-Kambe, T. (2008). Identification and characterization of novel poly (DL-lactic acid) depolymerases from metagenome. Applied microbiology and biotechnology, 79(5), 743-750. | PLA-depolymerase | Yes | BAF57210.1 | MLLKKRWLIFISFLLAFTLLIPTAASASEKHYKPNIALEPIENSEGNEHPIILVHGLGGFGRDELGGIIKMWGGIHDIEKKLREKGYKVYTAAVGPVSSNRDRAIELYYQIKGGTVDYGEAHAKKYGHDRYGRTYPGFYPEWGEINPKTGKPNKVHLIGHSMGGQTIRTLAQLLYEGDPEEHKTGGNDISPLLSGEKQPWLHSVLSISSPHDGSTATYLVNDVIPIIQELVIGAAIFAGNIDQNLYDFKLDHWGIKKRPGESFHSYVQRVRNSPGWKTKDTANWDLKPEGAYELNRWVKAQPDVYYFSVSNTQSRRSLLTGYYVPDLFMNPFLHPTAYYIGSKTFRKSNFVLDKTWWENDGLVSVKAMKGPNIGSNDVIVEYNGTPRKGVWNHLGTMRQFDHLDIIGWGVRDVTSWYEDVARFLYSLPDDY | 2008 | Spectrophotometry | Poly (3-hydroxybutyric acid) (PHB) was purchased from Sigma-Aldrich Chemical (St. Louis, MO, USA). | Sigma Aldrich | Yes | Yes | NA | NA | NA | Yes | Yes
Uncultured bacterium | 0 | PHB | Mayumi, D., Akutsu-Shigeno, Y., Uchiyama, H., Nomura, N., & Nakajima-Kambe, T. (2008). Identification and characterization of novel poly (DL-lactic acid) depolymerases from metagenome. Applied microbiology and biotechnology, 79(5), 743-750. | PLA-depolymerase | Yes | BAF57212.1 | METVKGVHLAIAALLFLCVLPGNADASEKQFDLVLVHGLTNKHRWSDSFLRALVNEWGSGNVYVIYTNQSMQVSKRTIDGKTITFIGKNDFSAGDDSVKDQAEIMAEKIEVLKRDHGLSPQFYIIAHSMGGLVSRQYIYDHPNTVAGLVTLGTPHHGSPLASDFDWLGFFIGAEAAMDNLRPEWVEDFNRRFPVENAPLYNGGKIYTIRGDSDGKIWEWGAMGELYVGWHILHKKHGTDSDGLVPHASAVIEGAVHLADFPNYHHLDLVTREEVAKKAAEVLR | 2008 | Spectrophotometry | Poly (3-hydroxybutyric acid) (PHB) was purchased from Sigma-Aldrich Chemical (St. Louis, MO, USA). | Sigma Aldrich | Yes | No | NA | NA | NA | Yes | Yes
Penicillium simplicissimum | 0 | PHB | McLellan, D. W., & Halling, P. J. (1988). Acid-tolerant poly (3-hydroxybutyrate) hydrolases from moulds. FEMS microbiology letters, 52(3), 215-218. | PHB-hydrolase | No | NA | NA | 1988 | GPC;HPLC;Clear zone;Titration of free carboxyl groups | Intact granules,and extracted and precipitated polymer | ICI, UK | NA | No | Soil | Soil | NA | No | No
Penicillium sp. | 0 | PHB | McLellan, D. W., & Halling, P. J. (1988). Acid-tolerant poly (3-hydroxybutyrate) hydrolases from moulds. FEMS microbiology letters, 52(3), 215-218. | PHB-hydrolase | No | NA | NA | 1988 | GPC;HPLC;Clear zone;Titration of free carboxyl groups | Intact granules,and extracted and precipitated polymer | ICI, UK | NA | No | Soil | Soil | NA | No | No
Leptobacillium leptobactrum | 0 | PHB | Mergaert, J., Anderson, C., Wouters, A., & Swings, J. (1994). Microbial degradation of poly (3-hydroxybutyrate) and poly (3-hydroxybutyrate-co-3-hydroxyvalerate) in compost. Journal of environmental polymer degradation, 2(3), 177-183. | No | No | NA | NA | 1994 | GPC;Weight loss;Tensilometer;Clear zone | Bioplastics were obtained from ICI Biological Products (Billingham, U.K.) as injection molded, dog bone shaped tensile test pieces (83 mm long, 2 mm thick, and weighing approximately 1.75 g) or as powder. Three polymers were investigated: homopolymer P(3HB) (high-purity grade, batch No. GO8), copolymer P(3HB-co-10%3HV) [technical-purity grade, blend of 35% P(3HB-co-20%3HV), batch No. PSMI 1, and 65% P(3HB-co-5%3HV), batch No. PSM20], and copolymer P(3HB-co-20%3HV) (technical grade, batch No. PSM 11), Tensile test pieces contained 0.5 [P(3HB)] phr (parts per hundred resin) or 1.0 (copolymers) phr boron nitride as a nucleant. | ICI, UK | NA | No | Plastic debris | Compost | Belgium | No | No
Aspergillus penicillioides | 0 | PHB | Mergaert, J., Anderson, C., Wouters, A., Swings, J., & Kersters, K. F. E. M. S. (1992). Biodegradation of polyhydroxyalkanoates. FEMS microbiology reviews, 9(2-4), 317-321. | No | No | NA | NA | 1992 | Tensilometer;Weight loss | All bioplastics were obtained from ICI Biological Products (Billingham, UK), as injection moulded, dogbone-shaped tensile test pieces. | ICI, UK | NA | No | Plastic debris | NA | Belgium | No | No
Metarhizium marquandii | 0 | PHB | Mergaert, J., Anderson, C., Wouters, A., Swings, J., & Kersters, K. F. E. M. S. (1992). Biodegradation of polyhydroxyalkanoates. FEMS microbiology reviews, 9(2-4), 317-321. | No | No | NA | NA | 1992 | Tensilometer;Weight loss | All bioplastics were obtained from ICI Biological Products (Billingham, UK), as injection moulded, dogbone-shaped tensile test pieces. | ICI, UK | NA | No | Plastic debris | NA | Belgium | No | No
Penicillium adametzii | 0 | PHB | Mergaert, J., Anderson, C., Wouters, A., Swings, J., & Kersters, K. F. E. M. S. (1992). Biodegradation of polyhydroxyalkanoates. FEMS microbiology reviews, 9(2-4), 317-321. | No | No | NA | NA | 1992 | Tensilometer;Weight loss | All bioplastics were obtained from ICI Biological Products (Billingham, UK), as injection moulded, dogbone-shaped tensile test pieces. | ICI, UK | NA | No | Plastic debris | NA | Belgium | No | No
Penicillium daleae | 0 | PHB | Mergaert, J., Anderson, C., Wouters, A., Swings, J., & Kersters, K. F. E. M. S. (1992). Biodegradation of polyhydroxyalkanoates. FEMS microbiology reviews, 9(2-4), 317-321. | No | No | NA | NA | 1992 | Tensilometer;Weight loss | All bioplastics were obtained from ICI Biological Products (Billingham, UK), as injection moulded, dogbone-shaped tensile test pieces. | ICI, UK | NA | No | Plastic debris | NA | Belgium | No | No
Penicillium ochrochloron | 0 | PHB | Mergaert, J., Anderson, C., Wouters, A., Swings, J., & Kersters, K. F. E. M. S. (1992). Biodegradation of polyhydroxyalkanoates. FEMS microbiology reviews, 9(2-4), 317-321. | No | No | NA | NA | 1992 | Tensilometer;Weight loss | All bioplastics were obtained from ICI Biological Products (Billingham, UK), as injection moulded, dogbone-shaped tensile test pieces. | ICI, UK | NA | No | Plastic debris | NA | Belgium | No | No
Penicillium restrictum | 0 | PHB | Mergaert, J., Anderson, C., Wouters, A., Swings, J., & Kersters, K. F. E. M. S. (1992). Biodegradation of polyhydroxyalkanoates. FEMS microbiology reviews, 9(2-4), 317-321. | No | No | NA | NA | 1992 | Tensilometer;Weight loss | All bioplastics were obtained from ICI Biological Products (Billingham, UK), as injection moulded, dogbone-shaped tensile test pieces. | ICI, UK | NA | No | Plastic debris | NA | Belgium | No | No
Variovorax paradoxus | 0 | PHB | Mergaert, J., Ruffieux, K., Bourban, C., Storms, V., Wagemans, W., Wintermantel, E., & Swings, J. (2000). In vitro biodegradation of polyester-based plastic materials by selected bacterial cultures. Journal of Polymers and the Environment, 8(1), 17-27. | No | No | NA | NA | 2000 | Tensilometer;Weight loss;Clear zone | PHB, Poly(3-hydroxybutyrate), powder, Biopol G08 | Zeneca Bioproducts | NA | No | Soil | Soil | NA | No | No
Variovorax paradoxus | 0 | PHB | Mergaert, J., Ruffieux, K., Bourban, C., Storms, V., Wagemans, W., Wintermantel, E., & Swings, J. (2000). In vitro biodegradation of polyester-based plastic materials by selected bacterial cultures. Journal of Polymers and the Environment, 8(1), 17-27. | No | No | NA | NA | 2000 | Weight loss;Tensilometer;Clear zone | The polymers were obtained from ZENECA Bio Products either as injection-moulded, dog bone-shaped tensile test pieces, 83 mm long, 2 mm thick, with a total surface area of approx. 19.5 cm2, and weighing approximately 1.75 g, or as powder. Three polymers were investigated: homopolymer P(3HB) batch G08, copolymer P(3HB-co-10%-3HV) batch PSMll+PSM20, and copolymer P(3HB-co-20%-3HV) batch PSM11. | Zeneca Bioproducts | NA | No | Water | NA | Belgium | No | No
Acremonium sp. (in: Hypocreales) | 0 | PHB | Mergaert, J., Webb, A., Anderson, C., Wouters, A., & Swings, J. (1993). Microbial degradation of poly (3-hydroxybutyrate) and poly (3-hydroxybutyrate-co-3-hydroxyvalerate) in soils. Appl. Environ. Microbiol., 59(10), 3233-3238. | No | No | NA | NA | 1993 | GPC;Tensilometer;Weight loss;Clear zone | Bioplastics were obtained from ICI Biological Products (Billingham, United Kingdom) as injection molded, dog bone-shaped tensile test pieces 83 mm long, 2 mm thick, and weighing approximately 1.75 g or as powder. Two polymers were investigated: homopolymer P(3HB) (high-purity grade; batch no. GV9/1) and copolymer P(3HB-co-10%3HV) (technical purity grade; batch no. P032). Tensile test pieces contained 0.5 [P(3HB)] or 1.0 [P(3HB-co-10%3HV)] part per hundred resin of boron nitride as a nucleant. | ICI, UK | NA | No | Plastic debris | Soil | Belgium | No | No
Aspergillus fumigatus | 0 | PHB | Mergaert, J., Webb, A., Anderson, C., Wouters, A., & Swings, J. (1993). Microbial degradation of poly (3-hydroxybutyrate) and poly (3-hydroxybutyrate-co-3-hydroxyvalerate) in soils. Appl. Environ. Microbiol., 59(10), 3233-3238. | No | No | NA | NA | 1993 | Weight loss;Tensilometer;Clear zone | The polymers were obtained from ZENECA Bio Products either as injection-moulded, dog bone-shaped tensile test pieces, 83 mm long, 2 mm thick, with a total surface area of approx. 19.5 cm2, and weighing approximately 1.75 g, or as powder. Three polymers were investigated: homopolymer P(3HB) batch G08, copolymer P(3HB-co-10%-3HV) batch PSMll+PSM20, and copolymer P(3HB-co-20%-3HV) batch PSM11. | Zeneca Bioproducts | NA | No | Water | NA | Belgium | No | No
Penicillium chermesinum | 0 | PHB | Mergaert, J., Wouters, A., Swings, J., & Anderson, C. (1995). In situ biodegradation of poly (3-hydroxybutyrate) and poly (3-hydroxybutyrate-co-3-hydroxyvalerate) in natural waters. Canadian Journal of Microbiology, 41(13), 154-159. | No | No | NA | NA | 1995 | GPC;Tensilometer;Weight loss;Clear zone | Bioplastics were obtained from ICI Biological Products (Billingham, United Kingdom) as injection molded, dog bone-shaped tensile test pieces 83 mm long, 2 mm thick, and weighing approximately 1.75 g or as powder. Two polymers were investigated: homopolymer P(3HB) (high-purity grade; batch no. GV9/1) and copolymer P(3HB-co-10%3HV) (technical purity grade; batch no. P032). Tensile test pieces contained 0.5 [P(3HB)] or 1.0 [P(3HB-co-10%3HV)] part per hundred resin of boron nitride as a nucleant. | ICI, UK | NA | No | Plastic debris | Soil | Belgium | No | No
Penicillium janthinellum | 0 | PHB | Mergaert, J., Wouters, A., Swings, J., & Anderson, C. (1995). In situ biodegradation of poly (3-hydroxybutyrate) and poly (3-hydroxybutyrate-co-3-hydroxyvalerate) in natural waters. Canadian Journal of Microbiology, 41(13), 154-159. | No | No | NA | NA | 1995 | Weight loss;Tensilometer;Clear zone | The polymers were obtained from ZENECA Bio Products either as injection-moulded, dog bone-shaped tensile test pieces, 83 mm long, 2 mm thick, with a total surface area of approx. 19.5 cm2, and weighing approximately 1.75 g, or as powder. Three polymers were investigated: homopolymer P(3HB) batch G08, copolymer P(3HB-co-10%-3HV) batch PSMll+PSM20, and copolymer P(3HB-co-20%-3HV) batch PSM11. | Zeneca Bioproducts | NA | No | Water | NA | Belgium | No | No
Penicillium simplicissimum | 0 | PHB | Mergaert, J., Wouters, A., Swings, J., & Anderson, C. (1995). In situ biodegradation of poly (3-hydroxybutyrate) and poly (3-hydroxybutyrate-co-3-hydroxyvalerate) in natural waters. Canadian Journal of Microbiology, 41(13), 154-159. | No | No | NA | NA | 1995 | Spectrophotometry | Purified PHB granules wereprepared as described by Smibert and Krieg [14]. | NA | Yes | No | Culture collection | Culture collection | NA | No | Yes
Talaromyces funiculosus | 28572 | PHB | Miyazaki, S., Takahashi, K., Shiraki, M., Saito, T., Tezuka, Y., & Kasuya, K. I. (2000). Properties of a poly (3-hydroxybutyrate) depolymerase from Penicillium funiculosum. Journal of Polymers and the Environment, 8(4), 175-182. | PHB Depolymerase | Yes | NA | MFDSVKIAWLVALGAAQVAATALPAFNVNPNSVSVSGLSSGGYMAAQLGVAYSDVFNVGFGVFAGGPYDCARNQYYTSCMYNGYPSITTPTANMKSWSGNQIASVANLGQRKIYMWTGSSDTTVGPNVMNQLKAQLGNFDNSANVSYVTTTGAVHTFPTDFNGAGDNSCSLSTSPYISNCNYDGAGAALKWIYGSLNARNTGTLSGSVLSFAQSGSYGANGMDTTGYLYVPQSCASGATVCSLHVALHGCLQSYSSIGSRFIQNTGYNKWADTNNMIILYPQAIPDYTIHAIWNGGVLSNPNGCWDWVGWYGSNADQIGGVQMAAIVGQVKQIVSGFQG | 2000 | Spectrophotometry | NA | NA | No | No | Culture collection | Culture collection | NA | No | Yes
Mucor sp. | 0 | PHB | Nishide, H., Toyota, K., & Kimura, M. (1999). Effects of soil temperature and anaerobiosis on degradation of biodegradable plastics in soil and their degrading microorganisms. Soil Science and Plant Nutrition, 45(4), 963-972. | No | No | NA | NA | 1999 | HPLC | PHB, of natural origin, was in powder form and had average molecular weight of 469,000 | Sigma Aldrich | Yes | No | Soil | Soil | NA | No | No
Purpureocillium lilacinum | 0 | PHB | Oda, Y., Asari, H., Urakami, T., & Tonomura, K. (1995). Microbial degradation of poly (3-hydroxybutyrate) and polycaprolactone by filamentous fungi. Journal of fermentation and bioengineering, 80(3), 265-269. | PHB and PCL depolymerases | No | NA | NA | 1995 | HPLC | PHB of natural origin with molecular weight of 469,001 | Sigma Aldrich | Yes | No | Soil | Soil | NA | No | No
Talaromyces funiculosus | 28572 | PHB | Oda, Y., Asari, H., Urakami, T., & Tonomura, K. (1995). Microbial degradation of poly (3-hydroxybutyrate) and polycaprolactone by filamentous fungi. Journal of fermentation and bioengineering, 80(3), 265-269. | PHB and PCL depolymerases | No | NA | NA | 1995 | HPLC | PHB of natural origin with molecular weight of 469,000 | Sigma Aldrich | Yes | No | Soil | Soil | NA | No | Yes
Penicillium pinophilum | 0 | PHB | Panagiotidou, E., Konidaris, C., Baklavaridis, A., Zuburtikudis, I., Achilias, D., & Mitlianga, P. (2014). A simple route for purifying extracellular poly (3-hydroxybutyrate)-depolymerase from Penicillium pinophilum. Enzyme research, 2014. | PHB-depolymerase | No | NA | NA | 2014 | Spectrophotometry;Weight loss;SEM | PHB | Sigma Aldrich | Yes | No | NA | Culture collection | Germany | Yes | Yes
Streptomyces sp. | 0 | PHB | Phithakrotchanakoon, C., Rudeekit, Y., Tanapongpipat, S., Leejakpai, T., Aiba, S. I., Noda, I., & Champreda, V. (2009). Microbial degradation and physico-chemical alteration of polyhydroxyalkanoates by a thermophilic Streptomyces sp. Biologia, 64(2), 246-251. | No | No | NA | NA | 2009 | DSC;SEM;Clear zone;HPLC;GPC | PHB powder (natural origin) | Sigma Aldrich | Yes | Yes | NA | Landfill | Thailand | No | No
Amycolatopsis alba | 0 | PHB | Pranamuda, H., & Tokiwa, Y. (1999). Degradation of poly (L-lactide) by strains belonging to genus Amycolatopsis. Biotechnology Letters, 21(10), 901-905. | No | No | NA | NA | 1999 | Clear zone;TOC | PHB powder | Mitsubishi Gas Chemical | NA | No | Culture collection | Culture collection | NA | No | No
Amycolatopsis azurea | 0 | PHB | Pranamuda, H., & Tokiwa, Y. (1999). Degradation of poly (L-lactide) by strains belonging to genus Amycolatopsis. Biotechnology Letters, 21(10), 901-905. | No | No | NA | NA | 1999 | Clear zone;TOC | PHB powder | Mitsubishi Gas Chemical | NA | No | Culture collection | Culture collection | NA | No | No
Amycolatopsis fastidiosa | 0 | PHB | Pranamuda, H., & Tokiwa, Y. (1999). Degradation of poly (L-lactide) by strains belonging to genus Amycolatopsis. Biotechnology Letters, 21(10), 901-905. | No | No | NA | NA | 1999 | Clear zone;TOC | PHB powder | Mitsubishi Gas Chemical | NA | No | Culture collection | Culture collection | NA | No | No
Amycolatopsis mediterranei | 0 | PHB | Pranamuda, H., & Tokiwa, Y. (1999). Degradation of poly (L-lactide) by strains belonging to genus Amycolatopsis. Biotechnology Letters, 21(10), 901-905. | No | No | NA | NA | 1999 | Clear zone;TOC | PHB powder | Mitsubishi Gas Chemical | NA | No | Culture collection | Culture collection | NA | No | No
Amycolatopsis orientalis | 0 | PHB | Pranamuda, H., & Tokiwa, Y. (1999). Degradation of poly (L-lactide) by strains belonging to genus Amycolatopsis. Biotechnology Letters, 21(10), 901-905. | No | No | NA | NA | 1999 | Clear zone;TOC | PHB powder | Mitsubishi Gas Chemical | NA | No | Culture collection | Culture collection | NA | No | No
Amycolatopsis sp. | 0 | PHB | Pranamuda, H., & Tokiwa, Y. (1999). Degradation of poly (L-lactide) by strains belonging to genus Amycolatopsis. Biotechnology Letters, 21(10), 901-905. | No | No | NA | NA | 1999 | Clear zone;TOC | PHB powder | Mitsubishi Gas Chemical | NA | No | Culture collection | Culture collection | NA | No | No
Amycolatopsis tolypomycina | 0 | PHB | Pranamuda, H., & Tokiwa, Y. (1999). Degradation of poly (L-lactide) by strains belonging to genus Amycolatopsis. Biotechnology Letters, 21(10), 901-905. | No | No | NA | NA | 1999 | Clear zone;TOC | PHB powder | Mitsubishi Gas Chemical | NA | No | Culture collection | Culture collection | NA | No | No
Comamonas sp. | 0 | PHB | Quinteros, R., Goodwin, S., Lenz, R. W., & Park, W. H. (1999). Extracellular degradation of medium chain length poly (β-hydroxyalkanoates) by Comamonas sp. International journal of biological macromolecules, 25(1-3), 135-143. | No | No | NA | NA | 1999 | Clear zone;Spectrophotometry;CO2 | The PHB and PHBV used in this study were purchased from Aldrich (Milwaukee, WI) | Sigma Aldrich | Yes | No | Compost | Compost | NA | No | No
Caenibacterium thermophilum | 0 | PHB | Romen, F., Reinhardt, S., & Jendrossek, D. (2004). Thermotolerant poly (3-hydroxybutyrate)-degrading bacteria from hot compost and characterization of the PHB depolymerase of Schlegelella sp. KB1a. Archives of microbiology, 182(2-3), 157-164. | No | No | NA | NA | 2004 | Clear zone;Spectrophotometry | PHB and poly(3-hydroxyvalerate) (PHV) were isolated from gluconate-grown or valerate-grown cells of Ralstonia eutropha H16 (DSMZ428) or Chromobacterium violaceum (DSMZ30191), respectively, by sodium hypochlorite digestion and subsequent solvent extraction with acetone/diethylether as described elsewhere (Jendrossek et al. 1993b). | NA | Yes | Yes | Compost | Compost | Germany | Yes | No
Schlegelella sp. | 0 | PHB | Romen, F., Reinhardt, S., & Jendrossek, D. (2004). Thermotolerant poly (3-hydroxybutyrate)-degrading bacteria from hot compost and characterization of the PHB depolymerase of Schlegelella sp. KB1a. Archives of microbiology, 182(2-3), 157-164. | PHB-depolymerase | Yes | AAT09963.1 | MRSIRLKRLIAAVALGGAAAATQAASPLPRLNVDKTQISVSGLSAGGFMANQLGYAYSGTFMGVGIFAGGPYMCAGHSNYTSCMYNATITSSMRSAMQASIDNWSGAHIDPKAHVANQRVFLFVGNSDTTVGPNPMDAVHAQYQHNGVRRTARVRGRNSTAHVFPTDFDATGNNACNSTASPYIANCGYDGAKAVLSRIYGTLQPRNDAPAGANYIEFDQTAFTNNPGMASTGWVYVPANCAAGAQCRLHVALHGCQQSTGHIGDRFVKNTGYTRWADTNNIIVLFPQAKTDNTPRNTAASGMLPNPNACWDWVGWYGSNFAQKTGTQAAAIKAMVDHVASARPRLRLPAPTGVQTSGATSSSMVISWAAVQGAAGYNVYRDGTKVNATAVSGTSYTDNGLSPGTTYQWTVRAVNAQGPRPAVGPATGTTTGTAAVCFTSSNYAHVSAGRAYVSMGYTYANASHQNMGLWNVFVTTTLKQTGPNYYVIGTCP | 2004 | Clear zone;Spectrophotometry | PHB and poly(3-hydroxyvalerate) (PHV) were isolated from gluconate-grown or valerate-grown cells of Ralstonia eutropha H16 (DSMZ428) or Chromobacterium violaceum (DSMZ30191), respectively, by sodium hypochlorite digestion and subsequent solvent extraction with acetone/diethylether as described elsewhere (Jendrossek et al. 1993b). | NA | Yes | Yes | Compost | Compost | Germany | Yes | No
Schlegelella thermodepolymerans | 0 | PHB | Romen, F., Reinhardt, S., & Jendrossek, D. (2004). Thermotolerant poly (3-hydroxybutyrate)-degrading bacteria from hot compost and characterization of the PHB depolymerase of Schlegelella sp. KB1a. Archives of microbiology, 182(2-3), 157-164. | PHA depolymerases | Yes | AAT09963.1 | MRSIRLKRLIAAVALGGAAAATQAASPLPRLNVDKTQISVSGLSAGGFMANQLGYAYSGTFMGVGIFAGGPYMCAGHSNYTSCMYNATITSSMRSAMQASIDNWSGAHIDPKAHVANQRVFLFVGNSDTTVGPNPMDAVHAQYQHNGVRRTARVRGRNSTAHVFPTDFDATGNNACNSTASPYIANCGYDGAKAVLSRIYGTLQPRNDAPAGANYIEFDQTAFTNNPGMASTGWVYVPANCAAGAQCRLHVALHGCQQSTGHIGDRFVKNTGYTRWADTNNIIVLFPQAKTDNTPRNTAASGMLPNPNACWDWVGWYGSNFAQKTGTQAAAIKAMVDHVASARPRLRLPAPTGVQTSGATSSSMVISWAAVQGAAGYNVYRDGTKVNATAVSGTSYTDNGLSPGTTYQWTVRAVNAQGPRPAVGPATGTTTGTAAVCFTSSNYAHVSAGRAYVSMGYTYANASHQNMGLWNVFVTTTLKQTGPNYYVIGTCP | 2004 | Clear zone;Spectrophotometry | PHB and poly(3-hydroxyvalerate) (PHV) were isolated from gluconate-grown or valerate-grown cells of Ralstonia eutropha H16 (DSMZ428) or Chromobacterium violaceum (DSMZ30191), respectively, by sodium hypochlorite digestion and subsequent solvent extraction with acetone/diethylether as described elsewhere (Jendrossek et al. 1993b). | NA | Yes | Yes | Compost | Compost | Germany | No | No
Schlegelella thermodepolymerans | 0 | PHB | Romen, F., Reinhardt, S., & Jendrossek, D. (2004). Thermotolerant poly (3-hydroxybutyrate)-degrading bacteria from hot compost and characterization of the PHB depolymerase of Schlegelella sp. KB1a. Archives of microbiology, 182(2-3), 157-164. | No | No | NA | NA | 2004 | Clear zone;Spectrophotometry | PHB and poly(3-hydroxyvalerate) (PHV) were isolated from gluconate-grown or valerate-grown cells of Ralstonia eutropha H16 (DSMZ428) or Chromobacterium violaceum (DSMZ30191), respectively, by sodium hypochlorite digestion and subsequent solvent extraction with acetone/diethylether as described elsewhere (Jendrossek et al. 1993b). | NA | Yes | Yes | Compost | Compost | Germany | Yes | No
Aspergillus fumigatus | 0 | PHB | Sanchez, J. G., Tsuchii, A., & Tokiwa, Y. (2000). Degradation of polycaprolactone at 50° C by a thermotolerant Aspergillus sp. Biotechnology Letters, 22(10), 849-853. | No | No | NA | NA | 2000 | TOC;Clear zone;HPLC;SEM | PHB (mw 1.45x10^5) | Mitsubishi Gas Chemical | NA | Yes | Culture collection | Culture collection | NA | No | No
Thermoascus aurantiacus | 0 | PHB | Sanchez, J. G., Tsuchii, A., & Tokiwa, Y. (2000). Degradation of polycaprolactone at 50° C by a thermotolerant Aspergillus sp. Biotechnology Letters, 22(10), 849-853. | No | No | NA | NA | 2000 | TOC;Clear zone;HPLC;SEM | PHB (mw 1.45x10^5) | Mitsubishi Gas Chemical | NA | Yes | Culture collection | Culture collection | NA | No | No
Penicillium citrinum | 0 | PHB | Shivakumar, S., Jagadish, S. J., Zatakia, H., & Dutta, J. (2011). Purification, characterization and kinetic studies of a novel poly (β) hydroxybutyrate (PHB) depolymerase PhaZ Pen from Penicillium citrinum S2. Applied biochemistry and biotechnology, 164(8), 1225-1236. | PHB-depolymerase | No | NA | NA | 2011 | Spectrophotometry;Chromatography | PHB was obtained as a kind gift from Biomer Inc., Germany. The molecular weight of PHB was 470,000 g/mol. All experiments were performed using PHB powder. | Biomer | Yes | Yes | Water | Sewage/Sludge | India | Yes | Yes
Shewanella sp. | 0 | PHB | Sung, C. C., Tachibana, Y., Suzuki, M., Hsieh, W. C., & Kasuya, K. I. (2016). Identification of a poly (3-hydroxybutyrate)-degrading bacterium isolated from coastal seawater in Japan as Shewanella sp. Polymer degradation and stability, 129, 268-274. | No | No | NA | NA | 2016 | Clear zone;SEM;Weight loss | P(3HB) | Mitsubishi Gas Chemical | NA | No | Sewater | Soil | Japan | No | No
Alcanivorax sp. | 0 | PHB | Suzuki, M., Tachibana, Y., Kazahaya, J. I., Takizawa, R., Muroi, F., & Kasuya, K. I. (2017). Difference in environmental degradability between poly (ethylene succinate) and poly (3-hydroxybutyrate). Journal of Polymer Research, 24(12), 217. | No | No | NA | NA | 2017 | Clear zone | Poly (3-hydroxybutric acid) (P(3HB) (Mn = 6.8 × 10^4, Mn/Mw = 2.6) | Mitsubishi Gas Chemical | NA | No | NA | NA | NA | No | No
Alcanivorax sp. | 0 | PHB | Suzuki, M., Tachibana, Y., Kazahaya, J. I., Takizawa, R., Muroi, F., & Kasuya, K. I. (2017). Difference in environmental degradability between poly (ethylene succinate) and poly (3-hydroxybutyrate). Journal of Polymer Research, 24(12), 217. | No | No | NA | NA | 2017 | Clear zone | Poly (3-hydroxybutric acid) (P(3HB) (Mn = 6.8 × 10^4, Mn/Mw = 2.6) | Mitsubishi Gas Chemical | NA | No | NA | NA | NA | No | No
Bacillus aryabhattai | 0 | PHB | Suzuki, M., Tachibana, Y., Kazahaya, J. I., Takizawa, R., Muroi, F., & Kasuya, K. I. (2017). Difference in environmental degradability between poly (ethylene succinate) and poly (3-hydroxybutyrate). Journal of Polymer Research, 24(12), 217. | No | No | NA | NA | 2017 | Clear zone | Poly (3-hydroxybutric acid) (P(3HB) (Mn = 6.8 × 10^4, Mn/Mw = 2.6) | Mitsubishi Gas Chemical | NA | No | NA | NA | NA | No | No
Bacillus megaterium | 0 | PHB | Suzuki, M., Tachibana, Y., Kazahaya, J. I., Takizawa, R., Muroi, F., & Kasuya, K. I. (2017). Difference in environmental degradability between poly (ethylene succinate) and poly (3-hydroxybutyrate). Journal of Polymer Research, 24(12), 217. | No | No | NA | NA | 2017 | Clear zone | Poly (3-hydroxybutric acid) (P(3HB) (Mn = 6.8 × 10^4, Mn/Mw = 2.6) | Mitsubishi Gas Chemical | NA | No | NA | NA | NA | No | No
Bacillus megaterium | 0 | PHB | Suzuki, M., Tachibana, Y., Kazahaya, J. I., Takizawa, R., Muroi, F., & Kasuya, K. I. (2017). Difference in environmental degradability between poly (ethylene succinate) and poly (3-hydroxybutyrate). Journal of Polymer Research, 24(12), 217. | No | No | NA | NA | 2017 | Clear zone | Poly (3-hydroxybutric acid) (P(3HB) (Mn = 6.8 × 10^4, Mn/Mw = 2.6) | Mitsubishi Gas Chemical | NA | No | NA | NA | NA | No | No
Comamonas testosteroni | 0 | PHB | Suzuki, M., Tachibana, Y., Kazahaya, J. I., Takizawa, R., Muroi, F., & Kasuya, K. I. (2017). Difference in environmental degradability between poly (ethylene succinate) and poly (3-hydroxybutyrate). Journal of Polymer Research, 24(12), 217. | No | No | NA | NA | 2017 | Clear zone | Poly (3-hydroxybutric acid) (P(3HB) (Mn = 6.8 × 10^4, Mn/Mw = 2.6) | Mitsubishi Gas Chemical | NA | No | NA | NA | NA | No | No
Comamonas testosteroni | 0 | PHB | Suzuki, M., Tachibana, Y., Kazahaya, J. I., Takizawa, R., Muroi, F., & Kasuya, K. I. (2017). Difference in environmental degradability between poly (ethylene succinate) and poly (3-hydroxybutyrate). Journal of Polymer Research, 24(12), 217. | No | No | NA | NA | 2017 | Clear zone | Poly (3-hydroxybutric acid) (P(3HB) (Mn = 6.8 × 10^4, Mn/Mw = 2.6) | Mitsubishi Gas Chemical | NA | No | NA | NA | NA | No | No
Delftia acidovorans | 0 | PHB | Suzuki, M., Tachibana, Y., Kazahaya, J. I., Takizawa, R., Muroi, F., & Kasuya, K. I. (2017). Difference in environmental degradability between poly (ethylene succinate) and poly (3-hydroxybutyrate). Journal of Polymer Research, 24(12), 217. | No | No | NA | NA | 2017 | Clear zone | Poly (3-hydroxybutric acid) (P(3HB) (Mn = 6.8 × 10^4, Mn/Mw = 2.6) | Mitsubishi Gas Chemical | NA | No | NA | NA | NA | No | No
Kitasatospora phosalacinea | 0 | PHB | Suzuki, M., Tachibana, Y., Kazahaya, J. I., Takizawa, R., Muroi, F., & Kasuya, K. I. (2017). Difference in environmental degradability between poly (ethylene succinate) and poly (3-hydroxybutyrate). Journal of Polymer Research, 24(12), 217. | No | No | NA | NA | 2017 | Clear zone | Poly (3-hydroxybutric acid) (P(3HB) (Mn = 6.8 × 10^4, Mn/Mw = 2.6) | Mitsubishi Gas Chemical | NA | No | NA | NA | NA | No | No
Microbacterium flavum | 0 | PHB | Suzuki, M., Tachibana, Y., Kazahaya, J. I., Takizawa, R., Muroi, F., & Kasuya, K. I. (2017). Difference in environmental degradability between poly (ethylene succinate) and poly (3-hydroxybutyrate). Journal of Polymer Research, 24(12), 217. | No | No | NA | NA | 2017 | Clear zone | Poly (3-hydroxybutric acid) (P(3HB) (Mn = 6.8 × 10^4, Mn/Mw = 2.6) | Mitsubishi Gas Chemical | NA | No | NA | NA | NA | No | No
Microbacterium flavum | 0 | PHB | Suzuki, M., Tachibana, Y., Kazahaya, J. I., Takizawa, R., Muroi, F., & Kasuya, K. I. (2017). Difference in environmental degradability between poly (ethylene succinate) and poly (3-hydroxybutyrate). Journal of Polymer Research, 24(12), 217. | No | No | NA | NA | 2017 | Clear zone | Poly (3-hydroxybutric acid) (P(3HB) (Mn = 6.8 × 10^4, Mn/Mw = 2.6) | Mitsubishi Gas Chemical | NA | No | NA | NA | NA | No | No
Microbispora rosea | 0 | PHB | Suzuki, M., Tachibana, Y., Kazahaya, J. I., Takizawa, R., Muroi, F., & Kasuya, K. I. (2017). Difference in environmental degradability between poly (ethylene succinate) and poly (3-hydroxybutyrate). Journal of Polymer Research, 24(12), 217. | No | No | NA | NA | 2017 | Clear zone | Poly (3-hydroxybutric acid) (P(3HB) (Mn = 6.8 × 10^4, Mn/Mw = 2.6) | Mitsubishi Gas Chemical | NA | No | NA | NA | NA | No | No
Pseudomonas aeruginosa | 0 | PHB | Suzuki, M., Tachibana, Y., Kazahaya, J. I., Takizawa, R., Muroi, F., & Kasuya, K. I. (2017). Difference in environmental degradability between poly (ethylene succinate) and poly (3-hydroxybutyrate). Journal of Polymer Research, 24(12), 217. | No | No | NA | NA | 2017 | Clear zone | Poly (3-hydroxybutric acid) (P(3HB) (Mn = 6.8 × 10^4, Mn/Mw = 2.6) | Mitsubishi Gas Chemical | NA | No | NA | NA | NA | No | No
Ralstonia pickettii | 0 | PHB | Suzuki, M., Tachibana, Y., Kazahaya, J. I., Takizawa, R., Muroi, F., & Kasuya, K. I. (2017). Difference in environmental degradability between poly (ethylene succinate) and poly (3-hydroxybutyrate). Journal of Polymer Research, 24(12), 217. | No | No | NA | NA | 2017 | Clear zone | Poly (3-hydroxybutric acid) (P(3HB) (Mn = 6.8 × 10^4, Mn/Mw = 2.6) | Mitsubishi Gas Chemical | NA | No | NA | NA | NA | No | No
Shewanella sp. | 0 | PHB | Suzuki, M., Tachibana, Y., Kazahaya, J. I., Takizawa, R., Muroi, F., & Kasuya, K. I. (2017). Difference in environmental degradability between poly (ethylene succinate) and poly (3-hydroxybutyrate). Journal of Polymer Research, 24(12), 217. | No | No | NA | NA | 2017 | Clear zone | Poly (3-hydroxybutric acid) (P(3HB) (Mn = 6.8 × 10^4, Mn/Mw = 2.6) | Mitsubishi Gas Chemical | NA | No | NA | NA | NA | No | No
Streptomyces polychromogenes | 0 | PHB | Suzuki, M., Tachibana, Y., Kazahaya, J. I., Takizawa, R., Muroi, F., & Kasuya, K. I. (2017). Difference in environmental degradability between poly (ethylene succinate) and poly (3-hydroxybutyrate). Journal of Polymer Research, 24(12), 217. | No | No | NA | NA | 2017 | Clear zone | Poly (3-hydroxybutric acid) (P(3HB) (Mn = 6.8 × 10^4, Mn/Mw = 2.6) | Mitsubishi Gas Chemical | NA | No | NA | NA | NA | No | No
Rhodospirillum rubrum | 0 | PHB | Sznajder, A., & Jendrossek, D. (2011). Biochemical characterization of a new type of intracellular PHB depolymerase from Rhodospirillum rubrum with high hydrolytic activity on native PHB granules. Applied microbiology and biotechnology, 89(5), 1487-1495. | PHB-depolymerase | Yes | ABC22769.1 | MKNPFAHGSLPPIPLPDLTEATRLTRSGRLGEATALIGRLLGRGQPEATPPFEPSPLTPPTIDGEAIEITPRPGGAPRPQAPPAGRGAFLALTHRGPAGTRDYKLFVPPGSGDSSLPLILMLHGCTQDPDDFAAGTGMNKLAEEAGCLVAYPRQPASANPSKCWNWFNDENQHRGQGEAALLAELTRAIIGERRVDPARVYVAGLSAGGAAAAILAVTYPDLFAAVGVHSGLACGAARDMASAFAAMRQGGATVRPAPSAIPAIVFHGDRDTTVHPGNGDSLVSQFTADRSGLRETSQTGRAPGGHGYRRTLHSAADGTVLCEQWTIQGGGHAWSGGQPAGSFTDPRGPDASAEMLRFFLAQCHPGLGAKAPC | 2011 | Clear zone | nPHB granules were prepared from crude extracts (French press) of PHB-rich cells of R. eutropha H16 by two sodium phosphate-buffered glycerol density gradient centrifugation steps as described previously (Handrick et al. 2000). | NA | Yes | No | Culture collection | Culture collection | NA | No | No
Rhodospirillum rubrum | 0 | PHB | Sznajder, A., & Jendrossek, D. (2011). Biochemical characterization of a new type of intracellular PHB depolymerase from Rhodospirillum rubrum with high hydrolytic activity on native PHB granules. Applied microbiology and biotechnology, 89(5), 1487-1495. | PHB-depolymerase | Yes | ABC22769.1 | MKNPFAHGSLPPIPLPDLTEATRLTRSGRLGEATALIGRLLGRGQPEATPPFEPSPLTPPTIDGEAIEITPRPGGAPRPQAPPAGRGAFLALTHRGPAGTRDYKLFVPPGSGDSSLPLILMLHGCTQDPDDFAAGTGMNKLAEEAGCLVAYPRQPASANPSKCWNWFNDENQHRGQGEAALLAELTRAIIGERRVDPARVYVAGLSAGGAAAAILAVTYPDLFAAVGVHSGLACGAARDMASAFAAMRQGGATVRPAPSAIPAIVFHGDRDTTVHPGNGDSLVSQFTADRSGLRETSQTGRAPGGHGYRRTLHSAADGTVLCEQWTIQGGGHAWSGGQPAGSFTDPRGPDASAEMLRFFLAQCHPGLGAKAPC | 2011 | Spectrophotometry | nPHB granules were prepared from crude extracts (French press) of PHB-rich cells of R. eutropha H16 by two sodium phosphate-buffered glycerol density gradient centrifugation steps as described previously (Handrick et al. 2000). | NA | NA | No | NA | NA | NA | Yes | No
Cellulosimicrobium sp. | 0 | PHB | Tachibana, Y., Hayashi, S., Suzuki, M., Soulenthone, P., Tachibana, Y., & Kasuya, K. I. (2017). Identification of Cellulosimicrobium sp., a poly (3-hydroxybutyrate)-degrading bacterium isolated from washed rind cheese, Pont-l’évêque lait cru. Journal of Polymer Research, 24(10), 159. | No | No | NA | NA | 2017 | SEM;Clear zone;Weight loss | Poly(3-hydroxybutyrate) (P(3HB)) | Mitsubishi Gas Chemical | NA | No | Washed rind cheese | Others | NA | No | No
Bacillus megaterium | 0 | PHB | Takaku, H., Kimoto, A., Kodaira, S., Nashimoto, M., & Takagi, M. (2006). Isolation of a Gram-positive poly (3-hydroxybutyrate)(PHB)-degrading bacterium from compost, and cloning and characterization of a gene encoding PHB depolymerase of Bacillus megaterium N-18-25-9. FEMS microbiology letters, 264(2), 152-159. | PHB-depolymerase | Yes | BAF35850.1 | MKRLFIAGMIFMLFFSLGAVSSSAAGSFTSKTYNGRTYKLYVPSSYQGGAALPLVVMLHGCTQDPDQFAAGTQMNALAETEKFLVLYPEQPSSANSNKCWNWFDTAHQSRGSGEPALIAGMVNQIKSSYSIDADQVFVGGLSAGAAMSVIMGATYPDIFAAISVGAGLEYKAATSVTGAYTAMSSGGPNPIQQGDLAYSAMGEHKRVVPVILFHGTADYTVAPINAHQILSQWAQTNDRASDGLDNNNIDDTADQTLPGTVSGGRSYTQYIYKDTAGKTVMEKYMIEGMGHAWPGGSTSGSYTDPKGPNATTLSWNFFKSHPKNSDAPNPGDISPPVTAASPAGGTYGSSVSVTLSTNEPATTYYTLDGSTPTVNSLKYSEPISINSSKTIKFFSVDAAGNQEGVKTEVYQISGTSEKSSVFSSLAAEDGFIGNLSADGMSSSIHKIGDKGMYNTDTYRTILSFDTSSLPDDAIITDVSLKIYRKSSTGNISSLKGDIKTGVFGTSSALEQIDYQASPSISAAFQMSVPSLDNGYTTIQLPSSLLGYMNRNGKTQFRLSS SGSADFLSDVVEIYGGDNPAYAPTLTVSYK | 2006 | Clear zone | The PHB granules were purchased from Sigma-Aldrich (Steinheim, Germany). | Sigma Aldrich | Yes | Yes | Compost | Compost | Japan | Yes | No
Caldimonas manganoxidans | 0 | PHB | Takeda, M., Kamagata, Y., Ghiorse, W. C., Hanada, S., & Koizumi, J. I. (2002). Caldimonas manganoxidans gen. nov., sp. nov., a poly (3-hydroxybutyrate)-degrading, manganese-oxidizing thermophile. International journal of systematic and evolutionary microbiology, 52(3), 895-900. | PHB-depolymerase | Yes | BAA92354.1 | MKTRMLVGWAAAAVLAAGPAWAVQSLPRLNIDKSQISVSGLSSGGFMANQLGVAHSSTFMGVGVFAAGPYMCAGHYNYTACMYNATISDGQLSTMQSSINHWSGSQIDDKAGIAKQKIYLFVGTSDSTIGPNPMDALRKQYANNAVPTGNDEYIKRSGAAHVFPTDFDAAGNNSCGSTSSPYIANCGYDGAKAVLTRIYGTLNPRNDTPPASNYIEFSQASFTNNPGMAATGWVYVPSDCAAGAQCRLHVALHGCQQSYAQIGDKFIKNTGYTRWADTNRIVVLFPQTKVDNTSRSTAASGLLPNPNACWDWIGWYGSDFAQKGGSQISAIKAMVDHLASGAPTSTLPAPTGVSTSGATDTSMVISWASVQGAAGYHVYRNGAKQTTTPVTGTSYTDTGLTPATTYQWTVTAVDGQGAESVPSAAASGTTTGAAPPPATCYTASNYAHTTACRAYAAWGYAYAKGSNQNMGLWNIYVITTLKQTGPNHYVIGTCP | 2002 | NA | NA | NA | NA | Yes | NA | Hot spring | NA | Yes | No
Bacillus sp. | 0 | PHB | Tansengco, M. L., & Tokiwa, Y. (1997). Thermophilic microbial degradation of polyethylene succinate. World Journal of Microbiology and Biotechnology, 14(1), 133-138. | No | No | NA | NA | 1997 | Clear zone;Weight loss | poly(beta-hydroxybutyrate) (PHB, Mn 1.45 ´ 105 , Tm 175 °C, Mitsubishi Gas Chemicals, Inc.) | Mitsubishi Gas Chemical | NA | Yes | Soil | Soil | Japan | Yes | No
Aspergillus sp. | 0 | PHB | Tansengco, M., & Dogma Jr, I. (1999). Microbial degradation of poly‐β‐hydroxybutyrate using landfill soils. Acta biotechnologica, 19(3), 191-203. | No | No | NA | NA | 1999 | SEM;TOC;Weight loss;Clear zone | Samples of poly-&hydroxybutyrate or PHB granules (-O-CH(CH3)-CH2-CO-}n exhibiting an average molecular weight (Mw) of 9.4 x10^5, a melting temperature of 170 °C and a purity of 98%. | Mitsubishi Gas Chemical | Yes | No | Soil | Landfill | Philippines | No | No
Chryseomonas luteola | 0 | PHB | Tansengco, M., & Dogma Jr, I. (1999). Microbial degradation of poly‐β‐hydroxybutyrate using landfill soils. Acta biotechnologica, 19(3), 191-203. | No | No | NA | NA | 1999 | SEM;TOC;Weight loss;Clear zone | Samples of poly-&hydroxybutyrate or PHB granules (-O-CH(CH3)-CH2-CO-}n exhibiting an average molecular weight (Mw) of 9.4 x10^5, a melting temperature of 170 °C and a purity of 98%. | Mitsubishi Gas Chemical | Yes | No | Soil | Landfill | Philippines | No | No
Streptomyces sp. | 1931 | PHB | Tansengco, M., & Dogma Jr, I. (1999). Microbial degradation of poly‐β‐hydroxybutyrate using landfill soils. Acta biotechnologica, 19(3), 191-203. | No | No | NA | NA | 1999 | SEM;TOC;Weight loss;Clear zone | Samples of poly-&hydroxybutyrate or PHB granules (-O-CH(CH3)-CH2-CO-}n exhibiting an average molecular weight (Mw) of 9.4 x10^5, a melting temperature of 170 °C and a purity of 98%. | Mitsubishi Gas Chemical | Yes | No | Soil | Landfill | Philippines | No | No
Bacillus sp. | 0 | PHB | Volova, T. G., Boyandin, A. N., Vasiliev, A. D., Karpov, V. A., Prudnikova, S. V., Mishukova, O. V., ... & Dũng, V. V. (2010). Biodegradation of polyhydroxyalkanoates (PHAs) in tropical coastal waters and identification of PHA-degrading bacteria. Polymer Degradation and Stability, 95(12), 2350-2359. | No | No | NA | NA | 2010 | Weight loss;X-ray;SEM;Clear zone | The tested material was the PHA samples synthesized by the bacterium Ralstonia eutropha. | NA | Yes | No | Plastic debris | Marine | Vietnam | No | No
Enterobacter sp. | 0 | PHB | Volova, T. G., Boyandin, A. N., Vasiliev, A. D., Karpov, V. A., Prudnikova, S. V., Mishukova, O. V., ... & Dũng, V. V. (2010). Biodegradation of polyhydroxyalkanoates (PHAs) in tropical coastal waters and identification of PHA-degrading bacteria. Polymer Degradation and Stability, 95(12), 2350-2359. | No | No | NA | NA | 2010 | Weight loss;X-ray;SEM;Clear zone | The tested material was the PHA samples synthesized by the bacterium Ralstonia eutropha. | NA | Yes | No | Plastic debris | Marine | Vietnam | No | No
Gracilibacillus sp. | 0 | PHB | Volova, T. G., Boyandin, A. N., Vasiliev, A. D., Karpov, V. A., Prudnikova, S. V., Mishukova, O. V., ... & Dũng, V. V. (2010). Biodegradation of polyhydroxyalkanoates (PHAs) in tropical coastal waters and identification of PHA-degrading bacteria. Polymer Degradation and Stability, 95(12), 2350-2359. | No | No | NA | NA | 2010 | Weight loss;X-ray;SEM;Clear zone | The tested material was the PHA samples synthesized by the bacterium Ralstonia eutropha. | NA | Yes | No | Plastic debris | Marine | Vietnam | No | No
Bacillus thuringiensis | 0 | PHB | Wang, Y. L., Lin, Y. T., Chen, C. L., Shaw, G. C., & Liaw, S. H. (2014). Crystallization and preliminary crystallographic analysis of poly (3-hydroxybutyrate) depolymerase from Bacillus thuringiensis. Acta Crystallographica Section F: Structural Biology Communications, 70(10), 1421-1423. | PHB-depolymerase | Yes | EAO52570.1 | MGELVMIKPATMEFVSLSNGETIAYQEVGRRNTDILVLIHGNMTSSQHWDLVIEKLQDQYHIYALDLRGFGQSTYNQSIDSLQDFAEDVKLFIDELKLEKFSLMGWSMGGGVAMQFTANHPTFVEKLILVESVGMKGYPIFKKDTNGQPIVSSLVKTKEEIAQDPVQIAPVLDAIKNMNKLYYRTVWNLLIYTHNQPEPDRYEKYLDDMLTQRNFVDVNYALITFNISDEHNGVVGGSKQIHRIKAPTLVIQGDRDYVVPQVVGEELAKHLPNAELKVLEDCGHSPFIDCLDVFIKHVEDWLEQK | 2014 | NA | NA | NA | NA | No | NA | NA | NA | Yes | Yes
Pseudomonas mendocina | 0 | PHB | Wang, Y., Li, F., Wang, Z.-Y., Liu, D.-B. (2012). Purification and properties of an extracellular polyhydroxybutyrate depolymerase from Pseudomonas mendocina DSWY0601. Chem. Res. Chin. Univ. 28, 459–464. | PHB-depolymerase | Yes | AEZ06355.1 | MTKQSLPQGMADQRLCRFFTAALCSLLMILLWPTTVTAGQTFSYTSPQQAYSGSRERSYKVYVPTGLSTPAPMVMALHGCRQTNDDVLNDWGLKAAADRYGFILVAPFITSYDGLRNENCWGFWFEQHIHQGGGEVADLHRIAQQVEANFVIDANRRFITGLSSGGAMSLVAAVAYNEYWAAAAPAAGLPYRETASSVSLSGQCPGSATFRSVSQVAADMRSEVNDAYPIPLMVLQNRNDCTVLQTAANNMRDAHLQVFGSASRNTPATTQASDTGCSPYHQNDYGCRHIAYTQDGTTATRSLVETVIYDGPLATPNPQDTNHGHYWIGGAQGNNGKWSLQVGPSYPDIIWDFFSRHSRDGSQPQGHPVIVLQGDNPLSVPLGSTFNDPGASASDAEDGSLPVSAECSAVNPSVVGSCSCLYSATDSDGNRSTLTRTVEVYDPNAPVETCQVVSASPSVHIGAGRAYAGGTSNLRAYAKDDGVDIGGSFDTWSNVPLYEGEPGRWYAQRPAACGGSGQAFTCQEWNASNLSHVMAGRAYYGYYTVGGNQYLGSLSGLSTWVRETAQGHFQAGRCSN | 2012 | Clear zone;SEM;Spectrophotometry;MS | PHB was provided by the Institute of Microbiology of the Chinese Academy of Science(Beijing, China). Unless otherwise stated, all the chemicals used were of analytical grade. | NA | Yes | No | Sludge | Sewage/Sludge | China | Yes | No
Pseudomonas mendocina | 0 | PHB | Wang, Z., Lin, X., An, J., Ren, C., & Yan, X. (2013). Biodegradation of polyhydroxybutyrate film by Pseudomonas mendocina DS04-T. Polymer-Plastics Technology and Engineering, 52(2), 195-199. | No | No | NA | NA | 2013 | SEM;DSC;TGA;Weight loss | PHB (powder), with a molecular weight of 7.31x10^5 | Institute of Microbiology of the Chinese Academy of Science | NA | No | Culture collection | Culture collection | NA | No | No
Stenotrophomonas sp. | 0 | PHB | Wani, S. J., Shaikh, S. S., Tabassum, B., Thakur, R., Gulati, A., & Sayyed, R. Z. (2016). Stenotrophomonas sp. RZS 7, a novel PHB degrader isolated from plastic contaminated soil in Shahada, Maharashtra, Western India. 3 Biotech, 6(2), 179. | No | No | NA | NA | 2016 | Weight loss;Spectrophotometry | NA | NA | NA | No | Soil | Plastic waste dumping site | India | No | No
Ralstonia pickettii | 0 | PHB | Yukawa, H., Uchida, Y., Kohama, K., & Kurusu, Y. (1994). Monitoring of polymer biodegradabilities in the environment by a DNA probe method. In Studies in Polymer Science (Vol. 12, pp. 65-76). Elsevier. | PHB-depolymerase | Yes | BAA04986.1 | MKHPYGYRWHWLYALVVTLMTALATFSAHAAVTAGPGAWSSQQTWAADTVNGGNLTGYFYWPASQPTTPNGKRALVLVLHGCLQTASGDVIDNANGAGFNWKTIAEQYGAVVLAPNATGNVYSNHCWDYANTSPSRTSGHVGVLLDLVNRFVTNSQYAIDPNQVYVAGLSSGGGMTMVLGCIAPDIFAGIGINAGPPPAITRWKIGVVPSGYTATTAANNCKAWAGSNASSFNTQIAGAVWGTSDYTVAQAYGPMDTAAFRQIYGGTFTQGAQVSISGGGTNTPYTDSNGKLRTHEISVSGMAHAWPAGTGGDNNNYVDATHINYPAFVMDYWVKNNLRAGSGPVQSAGTPTGLTVTGTTTTSVSLSWNAVTNATSYNVYRNGSKVGSSTSTTYTDTGLIAGTTYSYTVTEIDPTAGESAQSSAVSAKTQSSFACTATTASNYAHVQAGRAHDSGGIAYANGSNQSMGLDNVFYTNTLAQTAAGYYVIGNCP | 1994 | NA | NA | NA | NA | NA | Soil | Soil | Japan | Yes | Yes
Diaphorobacter sp. | 0 | PHB | Zhang, T., Chaudhry, M. T., & Liu, Z. P. (2010). Genetic and biochemical characterization of poly 3-hydroxybutyrate depolymerase from Diaphorobacter sp. PCA039. World Journal of Microbiology and Biotechnology, 26(10), 1803-1811. | PHB-depolymerase | Yes | ACI48814.2 | MPFHRFLLAAALASAGMAQAAAPLGQYNIDTGKISVSGLSSGGFMANQLGNAYSSTFMGVGVFAAGPYMCAGHNNYTACMYNASISASQQSAMQGSIDSYSANGTIDGKSGIAAQKIYIFTGTSDYTVGPNLTDALQTQYLNNGVPAGNITYVKRSGTAHVLPTDFDSTSNNACSSSTSPFISNCGYDGAGAVLSHFYGALNARNNAPAAANYIEFDQSAYTAGNPGMAANAWLYVPASCASGAQCKLHVVLHGCQQSTDKIGDKFVKNTGYSRWADTNQIILLFPQTRIDNTSRSTAKSGSLANPNACWDWIGWYGGNFAHKSGAQMAAIKAMVDRIASGAGSGDGGGTTPPNDPVLPAPTGLSLSGATATSMNLAWNAVAGASGYNVYRNGNKANALTVYATSYTDSALTASTTYSWAVRAVDANGAEGDASNAVSGTTLAPTQSPGTCTTASNYAHTQAGRAYQQGGYTYANGSGQSMGLWNVFVTT TLKQTATNYYVIGTCP | 2010 | Spectrophotometry | PHB(V) was a kind gift from TianAn Biologic Material Co., Ltd (Ningbo, China). | TianAn Biologic Material | Yes | No | Sludge | Sewage/Sludge | China | Yes | No
Bacillus sp. | 0 | PHB Blend | Volova, T. G., Boyandin, A. N., Vasiliev, A. D., Karpov, V. A., Prudnikova, S. V., Mishukova, O. V., ... & Dũng, V. V. (2010). Biodegradation of polyhydroxyalkanoates (PHAs) in tropical coastal waters and identification of PHA-degrading bacteria. Polymer Degradation and Stability, 95(12), 2350-2359. | No | No | NA | NA | 2010 | Weight loss;X-ray;SEM;Clear zone | A polymer of 3-hydroxybutyric acid (3-PHB) and a copolymer of 3-hydroxybutyric and 3-hydroxyvaleric acids (3-PHB/3-PHV) containing 11 mol% of hydroxyvalerate, synthesized in the Institute of Biophysics SB RAS, Russia, were used in experiments [34]. | NA | Yes | No | Plastic debris | Marine | Vietnam | No | No
Enterobacter sp. | 0 | PHB Blend | Volova, T. G., Boyandin, A. N., Vasiliev, A. D., Karpov, V. A., Prudnikova, S. V., Mishukova, O. V., ... & Dũng, V. V. (2010). Biodegradation of polyhydroxyalkanoates (PHAs) in tropical coastal waters and identification of PHA-degrading bacteria. Polymer Degradation and Stability, 95(12), 2350-2359. | No | No | NA | NA | 2010 | Weight loss;X-ray;SEM;Clear zone | A polymer of 3-hydroxybutyric acid (3-PHB) and a copolymer of 3-hydroxybutyric and 3-hydroxyvaleric acids (3-PHB/3-PHV) containing 11 mol% of hydroxyvalerate, synthesized in the Institute of Biophysics SB RAS, Russia, were used in experiments [34]. | NA | Yes | No | Plastic debris | Marine | Vietnam | No | No
Gracilibacillus sp. | 0 | PHB Blend | Volova, T. G., Boyandin, A. N., Vasiliev, A. D., Karpov, V. A., Prudnikova, S. V., Mishukova, O. V., ... & Dũng, V. V. (2010). Biodegradation of polyhydroxyalkanoates (PHAs) in tropical coastal waters and identification of PHA-degrading bacteria. Polymer Degradation and Stability, 95(12), 2350-2359. | No | No | NA | NA | 2010 | Weight loss;X-ray;SEM;Clear zone | A polymer of 3-hydroxybutyric acid (3-PHB) and a copolymer of 3-hydroxybutyric and 3-hydroxyvaleric acids (3-PHB/3-PHV) containing 11 mol% of hydroxyvalerate, synthesized in the Institute of Biophysics SB RAS, Russia, were used in experiments [34]. | NA | Yes | No | Plastic debris | Marine | Vietnam | No | No
Paracoccus denitrificans | 0 | PHB Oligomers | Lu, J., Takahashi, A., & Ueda, S. (2014). 3-Hydroxybutyrate oligomer hydrolase and 3-hydroxybutyrate dehydrogenase participate in intracellular polyhydroxybutyrate and polyhydroxyvalerate degradation in Paracoccus denitrificans. Appl. Environ. Microbiol., 80(3), 986-993. | 3HB_Oligomer_Hydrolase | Yes | NA | MAVQFFQAEDGARLAYRDEGEGLPVLALPGLTRTGRDFDYLAPHLPGVRLIRPDYRGRGDSDWTGSDSYTVPQEARDVLVLLDHLGVAQAAVLGTSRGGIIGMLLAATARERLLGLCLNDVGPVLQRSGLERIFDYVGRNPAAKNLEDLAQRLPAAMPGFANVPASRWLEEAARHYVETPSGLSVNYDPALREAFLAAFDGPEVDLWPLFDATQGLPLALIRGANSDLLSHETATEMQRRRPDMILAEARDRAHVPFLDEPESLAAIHAWLAAMR | 2014 | HPLC | 3HB oligomer | Sigma Aldrich | Yes | No | NA | NA | NA | Yes | Yes
Alteromonas sp. | 0 | PHBH | Kato, C., Honma, A., Sato, S., Okura, T., Fukuda, R., & Nogi, Y. (2019). Poly 3-hydroxybutyrate-co-3-hydroxyhexanoate films can be degraded by the deep-sea microbes at high pressure and low temperature conditions. High Pressure Research, 1-10. | No | No | NA | NA | 2019 | TEM;SEM;Microscopy;Clear zone | PHBH powder | NA | NA | No | Sediment | Marine | Japan | No | No
Bacillus sp. | 0 | PHBH | Kato, C., Honma, A., Sato, S., Okura, T., Fukuda, R., & Nogi, Y. (2019). Poly 3-hydroxybutyrate-co-3-hydroxyhexanoate films can be degraded by the deep-sea microbes at high pressure and low temperature conditions. High Pressure Research, 1-10. | No | No | NA | NA | 2019 | TEM;SEM;Microscopy;Clear zone | PHBH powder | NA | NA | No | Sediment | Marine | Japan | No | No
Psychrobacillus sp. | 0 | PHBH | Kato, C., Honma, A., Sato, S., Okura, T., Fukuda, R., & Nogi, Y. (2019). Poly 3-hydroxybutyrate-co-3-hydroxyhexanoate films can be degraded by the deep-sea microbes at high pressure and low temperature conditions. High Pressure Research, 1-10. | No | No | NA | NA | 2019 | TEM;SEM;Microscopy;Clear zone | PHBH powder | NA | NA | No | Sediment | Marine | Japan | No | No
Rheinheimera sp. | 0 | PHBH | Kato, C., Honma, A., Sato, S., Okura, T., Fukuda, R., & Nogi, Y. (2019). Poly 3-hydroxybutyrate-co-3-hydroxyhexanoate films can be degraded by the deep-sea microbes at high pressure and low temperature conditions. High Pressure Research, 1-10. | No | No | NA | NA | 2019 | TEM;SEM;Microscopy;Clear zone | PHBH powder | NA | NA | No | Sediment | Marine | Japan | No | No
Aestuariibacter halophilus | 0 | PHBH | Morohoshi, T., Ogata, K., Okura, T., & Sato, S. (2018). Molecular characterization of the bacterial community in biofilms for degradation of poly (3-hydroxybutyrate-co-3-hydroxyhexanoate) films in seawater. Microbes and environments, ME17052. | No | No | NA | NA | 2018 | Clear zone;Weight loss | PHBH (3HHx=6 mol% and 11mol%) with mw 610,000 and 550,000, respectively. | Kaneka Biodegrable | NA | No | Water | Marine | Japan | No | No
Aliiglaciecola lipolytica | 0 | PHBH | Morohoshi, T., Ogata, K., Okura, T., & Sato, S. (2018). Molecular characterization of the bacterial community in biofilms for degradation of poly (3-hydroxybutyrate-co-3-hydroxyhexanoate) films in seawater. Microbes and environments, ME17052. | No | No | NA | NA | 2018 | Clear zone;Weight loss | PHBH (3HHx=6 mol% and 11mol%) with mw 610,000 and 550,000, respectively. | Kaneka Biodegrable | NA | No | Water | Marine | Japan | No | No
Pseudoalteromonas lipolytica | 0 | PHBH | Morohoshi, T., Ogata, K., Okura, T., & Sato, S. (2018). Molecular characterization of the bacterial community in biofilms for degradation of poly (3-hydroxybutyrate-co-3-hydroxyhexanoate) films in seawater. Microbes and environments, ME17052. | No | No | NA | NA | 2018 | Clear zone;Weight loss | PHBH (3HHx=6 mol% and 11mol%) with mw 610,000 and 550,000, respectively. | Kaneka Biodegrable | NA | No | Water | Marine | Japan | No | No
Acidovorax delafieldii | 0 | PHBH | Morohoshi, T., Oi, T., Aiso, H., Suzuki, T., Okura, T., & Sato, S. (2018). Biofilm formation and degradation of commercially available biodegradable plastic films by bacterial consortiums in freshwater environments. Microbes and environments, ME18033. | No | No | NA | NA | 2018 | Clear zone;Weight loss | NA | NA | NA | No | Water | River/Lake | Japan | No | No
Acidovorax facilis | 0 | PHBH | Morohoshi, T., Oi, T., Aiso, H., Suzuki, T., Okura, T., & Sato, S. (2018). Biofilm formation and degradation of commercially available biodegradable plastic films by bacterial consortiums in freshwater environments. Microbes and environments, ME18033. | No | No | NA | NA | 2018 | Clear zone;Weight loss | NA | NA | NA | No | Water | River/Lake | Japan | No | No
Acidovorax soli | 0 | PHBH | Morohoshi, T., Oi, T., Aiso, H., Suzuki, T., Okura, T., & Sato, S. (2018). Biofilm formation and degradation of commercially available biodegradable plastic films by bacterial consortiums in freshwater environments. Microbes and environments, ME18033. | No | No | NA | NA | 2018 | Clear zone;Weight loss | NA | NA | NA | No | Water | River/Lake | Japan | No | No
Chitinimonas sp. | 0 | PHBH | Morohoshi, T., Oi, T., Aiso, H., Suzuki, T., Okura, T., & Sato, S. (2018). Biofilm formation and degradation of commercially available biodegradable plastic films by bacterial consortiums in freshwater environments. Microbes and environments, ME18033. | No | No | NA | NA | 2018 | Clear zone;Weight loss | NA | NA | NA | No | Water | River/Lake | Japan | No | No
Undibacterium pigrum | 0 | PHBH | Morohoshi, T., Oi, T., Aiso, H., Suzuki, T., Okura, T., & Sato, S. (2018). Biofilm formation and degradation of commercially available biodegradable plastic films by bacterial consortiums in freshwater environments. Microbes and environments, ME18033. | No | No | NA | NA | 2018 | Clear zone;Weight loss | NA | NA | NA | No | Water | River/Lake | Japan | No | No
Streptomyces sp. | 0 | PHBH | Phithakrotchanakoon, C., Rudeekit, Y., Tanapongpipat, S., Leejakpai, T., Aiba, S. I., Noda, I., & Champreda, V. (2009). Microbial degradation and physico-chemical alteration of polyhydroxyalkanoates by a thermophilic Streptomyces sp. Biologia, 64(2), 246-251. | No | No | NA | NA | 2009 | DSC;SEM;Clear zone;HPLC;GPC | PHBHx (6.9 mol% HHx) | Procter & Gamble | NA | Yes | NA | Landfill | Thailand | No | No
Clostridium acetobutylicum | 0 | PHBV | Abou-Zeid, D. M., Müller, R. J., & Deckwer, W. D. (2001). Degradation of natural and synthetic polyesters under anaerobic conditions. Journal of biotechnology, 86(2), 113-126. | No | No | NA | NA | 2001 | Clear zone;Weight loss;Spectrophotometry | The bacterial poly(b-hydroxybutyrate-co-11.6%-b-hydroxyvalerate) (PHBV) were purchased from ICI (Billingham, UK) as Biopol BX G08 and Biopol BX P027, respectively. | ICI, UK | NA | No | Film | Sewage/Sludge | Germany | No | No
Clostridium botulinum | 0 | PHBV | Abou-Zeid, D. M., Müller, R. J., & Deckwer, W. D. (2001). Degradation of natural and synthetic polyesters under anaerobic conditions. Journal of biotechnology, 86(2), 113-126. | No | No | NA | NA | 2001 | Clear zone;Weight loss;Spectrophotometry | The bacterial poly(b-hydroxybutyrate-co-11.6%-b-hydroxyvalerate) (PHBV) were purchased from ICI (Billingham, UK) as Biopol BX G08 and Biopol BX P027, respectively. | ICI, UK | NA | No | Film | Sewage/Sludge | Germany | No | No
Arthrobacter sp. | 0 | PHBV | Asano, Y., & Watanabe, S. (2001). Isolation of poly (3-hydroxybutyrate)(PHB)-degrading microorganisms and characterization of PHB-depolymerase from Arthrobacter sp. strain W6. Bioscience, biotechnology, and biochemistry, 65(5), 1191-1194. | PHB-depolymerase | No | NA | NA | 2001 | GC | PHBV | Sigma Aldrich | Yes | No | Soil | Soil | Japan | No | No
Streptomyces sp. | 0 | PHBV | Calabia, B. P., & Tokiwa, Y. (2006). A novel PHB depolymerase from a thermophilic Streptomyces sp. Biotechnology letters, 28(6), 383-388. | No | No | NA | NA | 2006 | TOC | Poly(3-hydroxybutyrate-co- 19%-3-hydroxyvalerate),(Mn4.3 104), poly(3-hydroxybuty- rate-co-6%-3-hydroxyvalerate), PHB/ HV, (Mn 4.2 104) | ICI, UK | NA | Yes | NA | NA | NA | No | Yes
Streptomyces sp. | 0 | PHBV | Calabia, B. P., & Tokiwa, Y. (2006). A novel PHB depolymerase from a thermophilic Streptomyces sp. Biotechnology letters, 28(6), 383-388. | No | No | NA | NA | 2006 | TOC | Poly(3-hydroxybutyrate-co- 19%-3-hydroxyvalerate),(Mn4.3 104), poly(3-hydroxybuty- rate-co-6%-3-hydroxyvalerate), PHB/ HV, (Mn 4.2 104) | ICI, UK | NA | Yes | NA | NA | NA | No | Yes
Streptomyces anulatus | 0 | PHBV | Gangoiti, J., Santos, M., Prieto, M. A., de la Mata, I., Serra, J. L., & Llama, M. J. (2012). Characterization of a novel subgroup of extracellular medium-chain-length polyhydroxyalkanoate depolymerases from actinobacteria. Appl. Environ. Microbiol., 78(20), 7229-7237. | No | No | NA | NA | 2012 | Clear zone | PHBV | Sigma Aldrich | Yes | No | NA | NA | Spain | No | No
Streptomyces atratus | 0 | PHBV | Gangoiti, J., Santos, M., Prieto, M. A., de la Mata, I., Serra, J. L., & Llama, M. J. (2012). Characterization of a novel subgroup of extracellular medium-chain-length polyhydroxyalkanoate depolymerases from actinobacteria. Appl. Environ. Microbiol., 78(20), 7229-7237. | No | No | NA | NA | 2012 | Clear zone | PHBV | Sigma Aldrich | Yes | No | NA | NA | Spain | No | No
Streptomyces beijiangensis | 0 | PHBV | Gangoiti, J., Santos, M., Prieto, M. A., de la Mata, I., Serra, J. L., & Llama, M. J. (2012). Characterization of a novel subgroup of extracellular medium-chain-length polyhydroxyalkanoate depolymerases from actinobacteria. Appl. Environ. Microbiol., 78(20), 7229-7237. | No | No | NA | NA | 2012 | Clear zone | PHBV | Sigma Aldrich | Yes | No | NA | NA | Spain | No | No
Streptomyces omiyaensis | 0 | PHBV | Gangoiti, J., Santos, M., Prieto, M. A., de la Mata, I., Serra, J. L., & Llama, M. J. (2012). Characterization of a novel subgroup of extracellular medium-chain-length polyhydroxyalkanoate depolymerases from actinobacteria. Appl. Environ. Microbiol., 78(20), 7229-7237. | No | No | NA | NA | 2012 | Clear zone | PHBV | Sigma Aldrich | Yes | No | NA | NA | Spain | No | No
Streptomyces pulveraceus | 0 | PHBV | Gangoiti, J., Santos, M., Prieto, M. A., de la Mata, I., Serra, J. L., & Llama, M. J. (2012). Characterization of a novel subgroup of extracellular medium-chain-length polyhydroxyalkanoate depolymerases from actinobacteria. Appl. Environ. Microbiol., 78(20), 7229-7237. | No | No | NA | NA | 2012 | Clear zone | PHBV | Sigma Aldrich | Yes | No | NA | NA | Spain | No | No
Streptomyces roseolus | 0 | PHBV | Gangoiti, J., Santos, M., Prieto, M. A., de la Mata, I., Serra, J. L., & Llama, M. J. (2012). Characterization of a novel subgroup of extracellular medium-chain-length polyhydroxyalkanoate depolymerases from actinobacteria. Appl. Environ. Microbiol., 78(20), 7229-7237. | No | No | NA | NA | 2012 | Clear zone | PHBV | Sigma Aldrich | Yes | No | NA | NA | Spain | No | No
Penicillium expansum | 0 | PHBV | Gowda, V. U., & Shivakumar, S. (2015). Poly (-β-hydroxybutyrate)(PHB) depolymerase PHAZ Pen from Penicillium expansum: purification, characterization and kinetic studies. 3 Biotech, 5(6), 901-909. | PHB-depolymerase | No | NA | NA | 2015 | Spectrophotometry | NA | NA | Yes | No | Water | Sewage/Sludge | India | No | Yes
Pseudomonas alcaligenes | 0 | PHBV | Kim, H. C., Kim, S. Y., & Rhee, Y. H. (2005). Molecular characterization of extracellular medium-chain-length poly (3-hydroxyalkanoate) depolymerase genes from Pseudomonas alcaligenes strains. The Journal of Microbiology, 43(3), 285-294. | MCL-PHA-Depolymerase | Yes | AAQ72538.1 | MLAPRSLLFCLLLFALPNAFADSRCSERAKTLLLPAKVSCSYKTTWIDSGLIGARQVIYQAPLGTPPAGGWPVVLIYQGSFFPLNNFTYYSNQPFGGYYEGKLVRALLDSGYAVIAPSAPADLFWQTNIPGLAQAYELTTDYDFLGNVFDAIASGHFGPLNSQRKYATGISSGGYNTSRMAVSFPGQFKALAIQSGSYATCSGPLCVVPDQLPADHXPTYFLHGFVDLTVPWWSMDLYYDRLLQQGIETARYTEPLGGHEWFAASPGKVLAWFNAHP | 2005 | Spectrophotometry | Poly(3-hydroxybutyrate-co-3-hydroxyvalerate) (PHBV) copolyesters were synthesized by a threonine-overproducing mutant of Alcaligenes sp. SH-69 (Choi et al., 2003) | NA | Yes | No | Water | Marine | South Korea | No | No
Streptomyces sp. | 0 | PHBV | Mabrouk, M. M., & Sabry, S. A. (2001). Degradation of poly (3-hydroxybutyrate) and its copolymer poly (3-hydroxybutyrate-co-3-hydroxyvalerate) by a marine Streptomyces sp. SNG9. Microbiological research, 156(4), 323-335. | No | No | NA | NA | 2001 | Clear zone;SEM | Homopolymer P(3HB), and copolymers P(3HB-co-10%-3HV) and P(3HB-co-20%-3HV) were obtained as powder. Circular films (1-1.5 mm thickness) of P(3HB) and copolymers P(3HB-co-10%-3HV) and (P3HB-co-20%-3HV) were prepared by solvent casting techniques from chloroform solutions of polyesters. The solution-cast films were aged for at least one month to reach equilibrium crystalinity prior to analysis (Bloembergen et al. 1986). | Sigma Aldrich | Yes | No | Sediment | Marine | Egypt | No | No
Variovorax paradoxus | 0 | PHBV | Mergaert, J., Ruffieux, K., Bourban, C., Storms, V., Wagemans, W., Wintermantel, E., & Swings, J. (2000). In vitro biodegradation of polyester-based plastic materials by selected bacterial cultures. Journal of Polymers and the Environment, 8(1), 17-27. | No | No | NA | NA | 2000 | Tensilometer;Weight loss;Clear zone | PHBXV, poly(3-hydroxybutyrate-co-x% 3-hydroxyvalerate), films, granules, powder, Biopol | Zeneca Bioproducts | NA | No | Soil | Soil | NA | No | No
Acremonium sp. (in: Hypocreales) | 0 | PHBV | Mergaert, J., Webb, A., Anderson, C., Wouters, A., & Swings, J. (1993). Microbial degradation of poly (3-hydroxybutyrate) and poly (3-hydroxybutyrate-co-3-hydroxyvalerate) in soils. Appl. Environ. Microbiol., 59(10), 3233-3238. | No | No | NA | NA | 1993 | GPC;Tensilometer;Weight loss;Clear zone | Bioplastics were obtained from ICI Biological Products (Billingham, United Kingdom) as injection molded, dog bone-shaped tensile test pieces 83 mm long, 2 mm thick, and weighing approximately 1.75 g or as powder. Two polymers were investigated: homopolymer P(3HB) (high-purity grade; batch no. GV9/1) and copolymer P(3HB-co-10%3HV) (technical purity grade; batch no. P032). Tensile test pieces contained 0.5 [P(3HB)] or 1.0 [P(3HB-co-10%3HV)] part per hundred resin of boron nitride as a nucleant. | ICI, UK | NA | No | Plastic debris | Soil | Belgium | No | No
Aspergillus fumigatus | 0 | PHBV | Mergaert, J., Webb, A., Anderson, C., Wouters, A., & Swings, J. (1993). Microbial degradation of poly (3-hydroxybutyrate) and poly (3-hydroxybutyrate-co-3-hydroxyvalerate) in soils. Appl. Environ. Microbiol., 59(10), 3233-3238. | No | No | NA | NA | 1993 | GPC;Tensilometer;Weight loss;Clear zone | Bioplastics were obtained from ICI Biological Products (Billingham, United Kingdom) as injection molded, dog bone-shaped tensile test pieces 83 mm long, 2 mm thick, and weighing approximately 1.75 g or as powder. Two polymers were investigated: homopolymer P(3HB) (high-purity grade; batch no. GV9/1) and copolymer P(3HB-co-10%3HV) (technical purity grade; batch no. P032). Tensile test pieces contained 0.5 [P(3HB)] or 1.0 [P(3HB-co-10%3HV)] part per hundred resin of boron nitride as a nucleant. | ICI, UK | NA | No | Plastic debris | Soil | Belgium | No | No
Paecilomyces variotii | 0 | PHBV | Passos, T. M., Marconato, J. C., & Franchetti, S. M. M. (2015). Biodegradation of films of low density polyethylene (LDPE), poly (hydroxibutyrate-co-valerate)(PHBV), and LDPE/PHBV (70/30) blend with Paecilomyces variotii. Polímeros, 25(1), 29-34. | No | No | NA | NA | 2015 | OM;SEM;FTIR | The polymers Polyhydroxybutyrat e - covalerate- 18% HV (PHBV) (donated by the Department of Materials Engineering - Federal University of São Carlos) | Department of Materials Engineering - Federal University of São Carlos | NA | No | Culture collection | Culture collection | NA | No | No
Streptomyces sp. | 0 | PHBV | Phithakrotchanakoon, C., Rudeekit, Y., Tanapongpipat, S., Leejakpai, T., Aiba, S. I., Noda, I., & Champreda, V. (2009). Microbial degradation and physico-chemical alteration of polyhydroxyalkanoates by a thermophilic Streptomyces sp. Biologia, 64(2), 246-251. | No | No | NA | NA | 2009 | DSC;SEM;Clear zone;HPLC;GPC | Poly[(R)-3-hydroxybutyrateco-3-hydroxyvalerate] (PHBV 8 mol% and 12 mol% HV) | Sigma Aldrich | Yes | Yes | NA | Landfill | Thailand | No | No
Comamonas sp. | 0 | PHBV | Quinteros, R., Goodwin, S., Lenz, R. W., & Park, W. H. (1999). Extracellular degradation of medium chain length poly (β-hydroxyalkanoates) by Comamonas sp. International journal of biological macromolecules, 25(1-3), 135-143. | No | No | NA | NA | 1999 | Clear zone;Spectrophotometry;CO2 | The PHB and PHBV used in this study were purchased from Aldrich (Milwaukee, WI) | Sigma Aldrich | Yes | No | Compost | Compost | NA | No | No
Penicillium simplicissimum | 0 | PHBV | Renstad, R., Karlsson, S., & Albertsson, A. C. (1999). The influence of processing induced differences in molecular structure on the biological and non-biological degradation of poly (3-hydroxybutyrate-co-3-hydroxyvalerate), P (3-HB-co-3-HV). Polymer degradation and stability, 63(2), 201-211. | No | No | NA | NA | 1999 | SEC;DSC;X-ray;FTIR;Tensilometer;Weight loss | Poly(3-hydroxybutyrate-co-3-hydroxyvalerate), P(3-HB-co-3-HV) was purchased from Zeneca Bio Products under the trade name Biopol D400G. The polymer contained 7% hydroxyvalerate and a nucleant, BN. The average molecular weights were Mw: 320 000 and Mn:110 000 according to the manufacturer. | Zeneca Bioproducts | NA | No | Culture collection | Culture collection | NA | No | No
Phanerochaete chrysosporium | 0 | PHBV | Renstad, R., Karlsson, S., & Albertsson, A. C. (1999). The influence of processing induced differences in molecular structure on the biological and non-biological degradation of poly (3-hydroxybutyrate-co-3-hydroxyvalerate), P (3-HB-co-3-HV). Polymer degradation and stability, 63(2), 201-211. | No | No | NA | NA | 1999 | SEC;DSC;X-ray;FTIR;Tensilometer;Weight loss | Poly(3-hydroxybutyrate-co-3-hydroxyvalerate), P(3-HB-co-3-HV) was purchased from Zeneca Bio Products under the trade name Biopol D400G. The polymer contained 7% hydroxyvalerate and a nucleant, BN. The average molecular weights were Mw: 320 000 and Mn:110 000 according to the manufacturer. | Zeneca Bioproducts | NA | No | Culture collection | Culture collection | NA | No | No
Cordyceps farinosa | 0 | PHBV | Sang, B. I., Hori, K., Tanji, Y., & Unno, H. (2002). Fungal contribution to in situ biodegradation of poly (3-hydroxybutyrate-co-3-hydroxyvalerate) film in soil. Applied microbiology and biotechnology, 58(2), 241-247. | No | No | NA | NA | 2002 | Weight loss;SEM;Clear zone | PHBV containing 12% 3-hydroxyvalerate (3HV) in powder form | Sigma Aldrich | NA | No | Soil | Soil | Japan | No | No
Fusarium oxysporum | 0 | PHBV | Sang, B. I., Hori, K., Tanji, Y., & Unno, H. (2002). Fungal contribution to in situ biodegradation of poly (3-hydroxybutyrate-co-3-hydroxyvalerate) film in soil. Applied microbiology and biotechnology, 58(2), 241-247. | No | No | NA | NA | 2002 | Weight loss;SEM;Clear zone | PHBV containing 12% 3-hydroxyvalerate (3HV) in powder form | Sigma Aldrich | NA | No | Soil | Soil | Japan | No | No
Purpureocillium lilacinum | 0 | PHBV | Sang, B. I., Hori, K., Tanji, Y., & Unno, H. (2002). Fungal contribution to in situ biodegradation of poly (3-hydroxybutyrate-co-3-hydroxyvalerate) film in soil. Applied microbiology and biotechnology, 58(2), 241-247. | No | No | NA | NA | 2002 | Weight loss;SEM;Clear zone | PHBV containing 12% 3-hydroxyvalerate (3HV) in powder form | Sigma Aldrich | NA | No | Soil | Soil | Japan | No | No
Paecilomyces lilacinus | 0 | PHBV | Sang, B. I., Lee, W. K., Hori, K., & Unno, H. (2006). Purification and characterization of fungal poly (3-hydroxybutyrate) depolymerase from Paecilomyces lilacinus F4-5 and enzymatic degradation of poly (3-hydroxybutyrate-co-3-hydroxyvalerate) film. World Journal of Microbiology and Biotechnology, 22(1), 51-57. | PHB Depolymerase | No | NA | NA | 2006 | SEM;Spectrophotometry | P(3HB) and P(3HB-co-3HV) containing 12% 3-hydroxyvalerate in powder form | Sigma Aldrich | NA | No | Soil | Soil | NA | No | No
Actinomadura sp. | 0 | PHBV | Shah, A. A., Hasan, F., & Hameed, A. (2010). Degradation of poly (3-hydroxybutyrate-co-3-hydroxyvalerate) by a newly isolated Actinomadura sp. AF-555, from soil. International Biodeterioration & Biodegradation, 64(4), 281-285. | No | No | NA | NA | 2010 | SEM;FTIR;Clear zone | Poly(3-hydroxybutyrate-co-3-hydroxyvalerate) containing 5% 3-hydroxyvalerate (3HV) in powder form | Sigma Aldrich | Yes | No | Soil | Plastic waste dumping site | Pakistan | No | No
Cellulosimicrobium sp. | 0 | PHBV | Tachibana, Y., Hayashi, S., Suzuki, M., Soulenthone, P., Tachibana, Y., & Kasuya, K. I. (2017). Identification of Cellulosimicrobium sp., a poly (3-hydroxybutyrate)-degrading bacterium isolated from washed rind cheese, Pont-l’évêque lait cru. Journal of Polymer Research, 24(10), 159. | No | No | NA | NA | 2017 | SEM;Clear zone;Weight loss | poly(3-hydroxybutyrateco- 3-hydroxyvalerate) (PHBV) | Nippon Shokubai | NA | No | Washed rind cheese | Others | NA | No | No
Diaphorobacter sp. | 0 | PHBV | Zhang, T., Chaudhry, M. T., & Liu, Z. P. (2010). Genetic and biochemical characterization of poly 3-hydroxybutyrate depolymerase from Diaphorobacter sp. PCA039. World Journal of Microbiology and Biotechnology, 26(10), 1803-1811. | PHBV-depolymerase | Yes | ACI48814.2 | MPFHRFLLAAALASAGMAQAAAPLGQYNIDTGKISVSGLSSGGFMANQLGNAYSSTFMGVGVFAAGPYMCAGHNNYTACMYNASISASQQSAMQGSIDSYSANGTIDGKSGIAAQKIYIFTGTSDYTVGPNLTDALQTQYLNNGVPAGNITYVKRSGTAHVLPTDFDSTSNNACSSSTSPFISNCGYDGAGAVLSHFYGALNARNNAPAAANYIEFDQSAYTAGNPGMAANAWLYVPASCASGAQCKLHVVLHGCQQSTDKIGDKFVKNTGYSRWADTNQIILLFPQTRIDNTSRSTAKSGSLANPNACWDWIGWYGGNFAHKSGAQMAAIKAMVDRIASGAGSGDGGGTTPPNDPVLPAPTGLSLSGATATSMNLAWNAVAGASGYNVYRNGNKANALTVYATSYTDSALTASTTYSWAVRAVDANGAEGDASNAVSGTTLAPTQSPGTCTTASNYAHTQAGRAYQQGGYTYANGSGQSMGLWNVFVTT TLKQTATNYYVIGTCP | 2010 | Spectrophotometry | PHB(V) was a kind gift from TianAn Biologic Material Co., Ltd (Ningbo, China). | TianAn Biologic Material | Yes | No | Sludge | Sewage/Sludge | China | No | No
Paracoccus denitrificans | 0 | PHBV Oligomers | Lu, J., Takahashi, A., & Ueda, S. (2014). 3-Hydroxybutyrate oligomer hydrolase and 3-hydroxybutyrate dehydrogenase participate in intracellular polyhydroxybutyrate and polyhydroxyvalerate degradation in Paracoccus denitrificans. Appl. Environ. Microbiol., 80(3), 986-993. | 3HV_Dehydrogenase | Yes | NA | MFEKFLSGKTAVVTGSNSGIGLGIAHELARAGADLVLNSFTDMPEDHALAESLAAEHGVEVRYVQADMSKGADCRALIEKAGACDILVNNAGIQHVAPIPDFPGEKWDAIIAINLSSAFHTTAAALPLMRKAGWGRVINIASAHGLTASEYKSAYVAAKHGIVGLTKVTALETAKEPITCNAICPGYVLTPIVEKQIPDQMKTHNMSREDVIAKVMLQRQPSGQFATVEQMGGTAVFLCSPAAEQITGTTISVDGGWTAL | 2014 | HPLC | 3HV oligomer | Sigma Aldrich | Yes | No | NA | NA | NA | Yes | Yes
Roseateles depolymerans | 0 | PHC | Lee, S. H., Choe, H., Kim, S. G., Park, D. S., Nasir, A., Kim, B. K., & Kim, K. M. (2016). Complete genome of biodegradable plastics-decomposing Roseateles depolymerans KCTC 42856T (= 61AT). Journal of biotechnology, 220, 47-48. | No | No | NA | NA | 2016 | NA | NA | NA | NA | No | NA | River/Lake | Japan | No | No
Acinetobacter calcoaceticus | 0 | PHC | Suyama, T., Tokiwa, Y., Ouichanpagdee, P., Kanagawa, T., & Kamagata, Y. (1998). Phylogenetic affiliation of soil bacteria that degrade aliphatic polyesters available commercially as biodegradable plastics. Appl. Environ. Microbiol., 64(12), 5008-5011. | No | No | NA | NA | 1998 | Clear zone | PHC (PCD-2000) | Toagosei | NA | No | Soil | Soil | Japan | No | No
Acinetobacter junii | 0 | PHC | Suyama, T., Tokiwa, Y., Ouichanpagdee, P., Kanagawa, T., & Kamagata, Y. (1998). Phylogenetic affiliation of soil bacteria that degrade aliphatic polyesters available commercially as biodegradable plastics. Appl. Environ. Microbiol., 64(12), 5008-5011. | No | No | NA | NA | 1998 | Clear zone | PHC (PCD-2000) | Toagosei | NA | No | Soil | Soil | Japan | No | No
Duganella zoogloeoides | 0 | PHC | Suyama, T., Tokiwa, Y., Ouichanpagdee, P., Kanagawa, T., & Kamagata, Y. (1998). Phylogenetic affiliation of soil bacteria that degrade aliphatic polyesters available commercially as biodegradable plastics. Appl. Environ. Microbiol., 64(12), 5008-5011. | No | No | NA | NA | 1998 | Clear zone | PHC (PCD-2000) | Toagosei | NA | No | Soil | Soil | Japan | No | No
Pseudomonas lemoignei | 0 | PHC | Suyama, T., Tokiwa, Y., Ouichanpagdee, P., Kanagawa, T., & Kamagata, Y. (1998). Phylogenetic affiliation of soil bacteria that degrade aliphatic polyesters available commercially as biodegradable plastics. Appl. Environ. Microbiol., 64(12), 5008-5011. | No | No | NA | NA | 1998 | Clear zone | PHC (PCD-2000) | Toagosei | NA | No | Soil | Soil | Japan | No | No
Pseudomonas pavonaceae | 0 | PHC | Suyama, T., Tokiwa, Y., Ouichanpagdee, P., Kanagawa, T., & Kamagata, Y. (1998). Phylogenetic affiliation of soil bacteria that degrade aliphatic polyesters available commercially as biodegradable plastics. Appl. Environ. Microbiol., 64(12), 5008-5011. | No | No | NA | NA | 1998 | Clear zone | PHC (PCD-2000) | Toagosei | NA | No | Soil | Soil | Japan | No | No
Pseudomonas veronii | 0 | PHC | Suyama, T., Tokiwa, Y., Ouichanpagdee, P., Kanagawa, T., & Kamagata, Y. (1998). Phylogenetic affiliation of soil bacteria that degrade aliphatic polyesters available commercially as biodegradable plastics. Appl. Environ. Microbiol., 64(12), 5008-5011. | No | No | NA | NA | 1998 | Clear zone | PHC (PCD-2000) | Toagosei | NA | No | Soil | Soil | Japan | No | No
Ralstonia pickettii | 0 | PHC | Suyama, T., Tokiwa, Y., Ouichanpagdee, P., Kanagawa, T., & Kamagata, Y. (1998). Phylogenetic affiliation of soil bacteria that degrade aliphatic polyesters available commercially as biodegradable plastics. Appl. Environ. Microbiol., 64(12), 5008-5011. | No | No | NA | NA | 1998 | Clear zone | PHC (PCD-2000) | Toagosei | NA | No | Soil | Soil | Japan | No | No
Roseateles depolymerans | 0 | PHC | Suyama, T., Tokiwa, Y., Ouichanpagdee, P., Kanagawa, T., & Kamagata, Y. (1998). Phylogenetic affiliation of soil bacteria that degrade aliphatic polyesters available commercially as biodegradable plastics. Appl. Environ. Microbiol., 64(12), 5008-5011. | No | No | NA | NA | 1998 | Clear zone | PHC (PCD-2000) | Toagosei | NA | No | Soil | Soil | Japan | No | No
Variovorax paradoxus | 0 | PHC | Suyama, T., Tokiwa, Y., Ouichanpagdee, P., Kanagawa, T., & Kamagata, Y. (1998). Phylogenetic affiliation of soil bacteria that degrade aliphatic polyesters available commercially as biodegradable plastics. Appl. Environ. Microbiol., 64(12), 5008-5011. | No | No | NA | NA | 1998 | Clear zone | PHC (PCD-2000) | Toagosei | NA | No | Soil | Soil | Japan | No | No
Pseudomonas sp. | 0 | PHN | Kim, H. M., Ryu, K. E., Bae, K. S., & Rhee, Y. H. (2000). Purification and characterization of extracellular medium-chain-length polyhydroxyalkanoate depolymerase from Pseudomonas sp. RY-1. Journal of bioscience and bioengineering, 89(2), 196-198. | No | No | NA | NA | 2000 | Clear zone;Spectrophotometry | Produced by P.Oleovorans | NA | Yes | No | Soil | Soil | South Korea | No | Yes
Pseudomonas sp. | 0 | PHO | Kim, H. M., Ryu, K. E., Bae, K. S., & Rhee, Y. H. (2000). Purification and characterization of extracellular medium-chain-length polyhydroxyalkanoate depolymerase from Pseudomonas sp. RY-1. Journal of bioscience and bioengineering, 89(2), 196-198. | No | No | NA | NA | 2000 | Clear zone;Spectrophotometry | Produced by P.Oleovorans | NA | Yes | No | Soil | Soil | South Korea | No | Yes
Comamonas sp. | 0 | PHO | Quinteros, R., Goodwin, S., Lenz, R. W., & Park, W. H. (1999). Extracellular degradation of medium chain length poly (β-hydroxyalkanoates) by Comamonas sp. International journal of biological macromolecules, 25(1-3), 135-143. | No | No | NA | NA | 1999 | Clear zone;Spectrophotometry;CO2 | All other PHAs were synthesized by Pseudomonas oleo6orans grown in the laboratory on E* medium [13] with appropriate carbon sources. | NA | Yes | No | Compost | Compost | NA | Yes | No
Pseudomonas fluorescens | 0 | PHO | Schirmer, A., & Jendrossek, D. (1994). Molecular characterization of the extracellular poly (3-hydroxyoctanoic acid)[P (3HO)] depolymerase gene of Pseudomonas fluorescens GK13 and of its gene product. Journal of bacteriology, 176(22), 7065-7073. | PHA-depolymerase | Yes | AAA64538.1 | MPLRTLLCGLLLAVCLGQHALAASRCSERPRTLLRPAEVSCSYQSTWLDSGLVGQRKIIYQTPLGTPPAGGWPVVLIYQGSFFPLNDFSYHSNLPFGGYYEGKLVQNLLDHGYAVIAPSAPADLFWQTNIPGLAQAYELSTDYDFLGNVLAAIASGHFGPLNAQRQYATGISSGGYNTSRMAVSFPGKFRALAVQSGSYATCSGPLCVVPDQLPADHPPTLFLHGFVDAVVPWWSMDLYYDRLLHQGIETARYTEPLGGHEWFAASPGKVLAWFNAHP | 1994 | Clear zone;Spectrophotometry | P(3HO) was isolated from P. oleovorans grown in minimal medium with sodium octanoate (0.75%, wtlvol) as the carbon source | NA | Yes | No | NA | NA | NA | Yes | Yes
Pseudomonas alcaligenes | 0 | PHPV | Kim, H. C., Kim, S. Y., & Rhee, Y. H. (2005). Molecular characterization of extracellular medium-chain-length poly (3-hydroxyalkanoate) depolymerase genes from Pseudomonas alcaligenes strains. The Journal of Microbiology, 43(3), 285-294. | MCL-PHA-Depolymerase | Yes | AAQ72538.1 | MLAPRSLLFCLLLFALPNAFADSRCSERAKTLLLPAKVSCSYKTTWIDSGLIGARQVIYQAPLGTPPAGGWPVVLIYQGSFFPLNNFTYYSNQPFGGYYEGKLVRALLDSGYAVIAPSAPADLFWQTNIPGLAQAYELTTDYDFLGNVFDAIASGHFGPLNSQRKYATGISSGGYNTSRMAVSFPGQFKALAIQSGSYATCSGPLCVVPDQLPADHXPTYFLHGFVDLTVPWWSMDLYYDRLLQQGIETARYTEPLGGHEWFAASPGKVLAWFNAHP | 2005 | Spectrophotometry | Poly(3-hydroxybutyrate-co-3-hydroxyvalerate) (PHBV) copolyesters were synthesized by a threonine-overproducing mutant of Alcaligenes sp. SH-69 (Choi et al., 2003) | NA | Yes | No | Water | Marine | South Korea | No | No
Xanthomonas sp. | 0 | PHPV | Kim, H., Ju, H. S., & Kim, J. (2000). Characterization of an extracellular poly (3-hydroxy-5-phenylvalerate) depolymerase from Xanthomonas sp. JS02. Applied microbiology and biotechnology, 53(3), 323-327. | PHPV depolymerase | No | NA | NA | 2000 | Clear zone | PHPV was produced by growing Pseudomonas putida BM01 in a mineral medium containing 30 mM phenylvalerate and 20 mM butyrate as the carbon sources for 40 h at 30 °C (Yoon et al. 1994). | NA | Yes | No | Water | Sewage/Sludge | NA | No | No
Caenibacterium thermophilum | 0 | PHV | Romen, F., Reinhardt, S., & Jendrossek, D. (2004). Thermotolerant poly (3-hydroxybutyrate)-degrading bacteria from hot compost and characterization of the PHB depolymerase of Schlegelella sp. KB1a. Archives of microbiology, 182(2-3), 157-164. | No | No | NA | NA | 2004 | Clear zone;Spectrophotometry | PHB and poly(3-hydroxyvalerate) (PHV) were isolated from gluconate-grown or valerate-grown cells of Ralstonia eutropha H16 (DSMZ428) or Chromobacterium violaceum (DSMZ30191), respectively, by sodium hypochlorite digestion and subsequent solvent extraction with acetone/diethylether as described elsewhere (Jendrossek et al. 1993b). | NA | Yes | Yes | Compost | Compost | Germany | Yes | No
Schlegelella sp. | 0 | PHV | Romen, F., Reinhardt, S., & Jendrossek, D. (2004). Thermotolerant poly (3-hydroxybutyrate)-degrading bacteria from hot compost and characterization of the PHB depolymerase of Schlegelella sp. KB1a. Archives of microbiology, 182(2-3), 157-164. | PHB-depolymerase | Yes | AAT09963.1 | MRSIRLKRLIAAVALGGAAAATQAASPLPRLNVDKTQISVSGLSAGGFMANQLGYAYSGTFMGVGIFAGGPYMCAGHSNYTSCMYNATITSSMRSAMQASIDNWSGAHIDPKAHVANQRVFLFVGNSDTTVGPNPMDAVHAQYQHNGVRRTARVRGRNSTAHVFPTDFDATGNNACNSTASPYIANCGYDGAKAVLSRIYGTLQPRNDAPAGANYIEFDQTAFTNNPGMASTGWVYVPANCAAGAQCRLHVALHGCQQSTGHIGDRFVKNTGYTRWADTNNIIVLFPQAKTDNTPRNTAASGMLPNPNACWDWVGWYGSNFAQKTGTQAAAIKAMVDHVASARPRLRLPAPTGVQTSGATSSSMVISWAAVQGAAGYNVYRDGTKVNATAVSGTSYTDNGLSPGTTYQWTVRAVNAQGPRPAVGPATGTTTGTAAVCFTSSNYAHVSAGRAYVSMGYTYANASHQNMGLWNVFVTTTLKQTGPNYYVIGTCP | 2004 | Clear zone;Spectrophotometry | PHB and poly(3-hydroxyvalerate) (PHV) were isolated from gluconate-grown or valerate-grown cells of Ralstonia eutropha H16 (DSMZ428) or Chromobacterium violaceum (DSMZ30191), respectively, by sodium hypochlorite digestion and subsequent solvent extraction with acetone/diethylether as described elsewhere (Jendrossek et al. 1993b). | NA | Yes | Yes | Compost | Compost | Germany | Yes | No
Schlegelella thermodepolymerans | 0 | PHV | Romen, F., Reinhardt, S., & Jendrossek, D. (2004). Thermotolerant poly (3-hydroxybutyrate)-degrading bacteria from hot compost and characterization of the PHB depolymerase of Schlegelella sp. KB1a. Archives of microbiology, 182(2-3), 157-164. | No | No | NA | NA | 2004 | Clear zone;Spectrophotometry | PHB and poly(3-hydroxyvalerate) (PHV) were isolated from gluconate-grown or valerate-grown cells of Ralstonia eutropha H16 (DSMZ428) or Chromobacterium violaceum (DSMZ30191), respectively, by sodium hypochlorite digestion and subsequent solvent extraction with acetone/diethylether as described elsewhere (Jendrossek et al. 1993b). | NA | Yes | Yes | Compost | Compost | Germany | Yes | No
Delftia acidovorans | 0 | PLA | Akutsu, Y., Nakajima-Kambe, T., Nomura, N., & Nakahara, T. (1998). Purification and properties of a polyester polyurethane-degrading enzyme from Comamonas acidovorans TB-35. Appl. Environ. Microbiol., 64(1), 62-67. | PUR esterase | No | NA | NA | 1998 | SEM;GC;Weight loss | Poly(lactic acid)s | Wako Pure Chemical | NA | No | Colllection | Culture collection | NA | No | Yes
Paenibacillus amylolyticus | 0 | PLA | Akutsu-Shigeno, Y., Teeraphatpornchai, T., Teamtisong, K., Nomura, N., Uchiyama, H., Nakahara, T., & Nakajima-Kambe, T. (2003). Cloning and sequencing of a poly (DL-lactic acid) depolymerase gene from Paenibacillus amylolyticus strain TB-13 and its functional expression in Escherichia coli. Appl. Environ. Microbiol., 69(5), 2498-2504. | PLA-depolymerase | Yes | BAC67195.1 | MRKLKLLLMVCMSMVFIFTLPGMGQSLKASAATERTPIVFVHGLTGSDSNFALIERYLRGEGWSSDELFAIDLPSKAGNQLLNSAAISRFVDDVLRQTGHSKVHIVAHSMGGANSLYYILNRGGIDKVDKLITLGGANRLTTSRAPDGIRVTSIYSTSDTIVSPALSRLDGANNISVNLVTHIGLLYNSRVNALIKAALIE | 2003 | Spectrophotometry;TOC;Clear zone | PLA samples with weight-average molecular weights of 0.5x104 (PLA05), 1.0x104 (PLA10), 1.5x 104 (PLA15), and 2.0x104 (PLA20) were used. | Wako Pure Chemical | NA | No | NA | NA | NA | No | Yes
Aspergillus calidoustus | 0 | PLA | Antipova, T. V., Zhelifonova, V. P., Zaitsev, K. V., Nedorezova, P. M., Aladyshev, A. M., Klyamkina, A. N., ... & Kozlovsky, A. G. (2018). Biodegradation of Poly-ε-caprolactones and Poly-l-lactides by Fungi. Journal of Polymers and the Environment, 26(12), 4350-4359. | No | No | NA | NA | 2018 | Weight loss;MS | PLA was obtained upon ring-opening polymerization of l-lactide in the presence of catalytic amounts of aluminium complexes | NA | NA | No | Foci of corrosion of fiberglass СТР-4ТР | Culture collection | NA | No | No
Parengyodontium album | 0 | PLA | Antipova, T. V., Zhelifonova, V. P., Zaitsev, K. V., Nedorezova, P. M., Aladyshev, A. M., Klyamkina, A. N., ... & Kozlovsky, A. G. (2018). Biodegradation of Poly-ε-caprolactones and Poly-l-lactides by Fungi. Journal of Polymers and the Environment, 26(12), 4350-4359. | No | No | NA | NA | 2018 | Weight loss;MS | PLA was obtained upon ring-opening polymerization of l-lactide in the presence of catalytic amounts of aluminium complexes | NA | NA | No | Wall | Culture collection | Russia | No | No
Penicillium aurantiogriseum | 0 | PLA | Antipova, T. V., Zhelifonova, V. P., Zaitsev, K. V., Nedorezova, P. M., Aladyshev, A. M., Klyamkina, A. N., ... & Kozlovsky, A. G. (2018). Biodegradation of Poly-ε-caprolactones and Poly-l-lactides by Fungi. Journal of Polymers and the Environment, 26(12), 4350-4359. | No | No | NA | NA | 2018 | Weight loss;MS | PLA was obtained upon ring-opening polymerization of l-lactide in the presence of catalytic amounts of aluminium complexes | NA | NA | No | Barrel with fruit test | Culture collection | Ukraine | No | No
Penicillium chrysogenum | 0 | PLA | Antipova, T. V., Zhelifonova, V. P., Zaitsev, K. V., Nedorezova, P. M., Aladyshev, A. M., Klyamkina, A. N., ... & Kozlovsky, A. G. (2018). Biodegradation of Poly-ε-caprolactones and Poly-l-lactides by Fungi. Journal of Polymers and the Environment, 26(12), 4350-4359. | No | No | NA | NA | 2018 | Weight loss;MS | PLA was obtained upon ring-opening polymerization of l-lactide in the presence of catalytic amounts of aluminium complexes | NA | NA | No | Soil | Culture collection | Russia | No | No
Pseudonocardia sp. | 0 | PLA | Apinya, T., Sombatsompop, N., & Prapagdee, B. (2015). Selection of a Pseudonocardia sp. RM423 that accelerates the biodegradation of poly (lactic) acid in submerged cultures and in soil microcosms. International Biodeterioration & Biodegradation, 99, 23-30. | No | No | NA | NA | 2015 | Clear zone;CO2;SEM | 6-mm-diameter mycelium disc of actinomycetes grown on GYE agar plates were placed on emulsified PLA agar containing 0.1% PLA (w/v) without surface active agent addition, modified from Jarerat et al. (2002). | NA | NA | Yes | NA | Culture collection | Thailand | No | No
Bacillus licheniformis | 0 | PLA | Arena, M., Abbate, C., Fukushima, K., & Gennari, M. (2011). Degradation of poly (lactic acid) and nanocomposites by Bacillus licheniformis. Environmental Science and Pollution Research, 18(6), 865-870. | Esterase | No | NA | NA | 2011 | SEM;Weight loss | Poly(lactic acid) (PLA, 4042D) (92% L, 8% D) | NatureWorks LLC | NA | No | NA | Compost | NA | No | No
Bacillus pumilus | 0 | PLA | Bonifer, K. S., Wen, X., Hasim, S., Phillips, E. K., Dunlap, R. N., Gann, E. R., ... & Reynolds, T. B. (2019). Bacillus pumilus B12 Degrades Polylactic Acid and Degradation Is Affected by Changing Nutrient Conditions. Frontiers in Microbiology, 10, 2548. | No | No | NA | NA | 2019 | AFM;SEM;Spectrophotometry | Polylactic acid films were created from PLA beads with an inherent viscosity of 1.8 dl/g and a molecular weight between 80,000 and 100,000 kDa (Polysciences, Inc.). | Polysciences | Yes | No | Soil | Soil | USA | No | No
Pseudomonas geniculata | 0 | PLA | Bubpachat, T., Sombatsompop, N., & Prapagdee, B. (2018). Isolation and role of polylactic acid-degrading bacteria on degrading enzymes productions and PLA biodegradability at mesophilic conditions. Polymer degradation and stability, 152, 75-85. | Protease | No | NA | NA | 2018 | Weight loss;SEM;GPC | PLA granules 2003D (Ingeo™) were supplied by Natureworks LLC, USA. PLA 2003D has a specific gravity of 1.24, aweight-average molecular weight (Mw) of 157503 Da, a number-average molecular weight (Mn) of 96113 Da and a polydispersity (PI) of 1.64. | NatureWorks LLC | NA | No | Soil | Soil | Thailand | No | No
Stenotrophomonas pavanii | 0 | PLA | Bubpachat, T., Sombatsompop, N., & Prapagdee, B. (2018). Isolation and role of polylactic acid-degrading bacteria on degrading enzymes productions and PLA biodegradability at mesophilic conditions. Polymer degradation and stability, 152, 75-85. | Protease | No | NA | NA | 2018 | Weight loss;SEM;GPC | PLA granules 2003D (Ingeo™) were supplied by Natureworks LLC, USA. PLA 2003D has a specific gravity of 1.24, aweight-average molecular weight (Mw) of 157503 Da, a number-average molecular weight (Mn) of 96113 Da and a polydispersity (PI) of 1.64. | NatureWorks LLC | NA | No | Soil | Soil | Thailand | No | No
Geobacillus thermoleovorans | 0 | PLA | Castro-Aguirre, E., Auras, R., Selke, S., Rubino, M., & Marsh, T. (2018). Enhancing the biodegradation rate of poly (lactic acid) films and PLA bio-nanocomposites in simulated composting through bioaugmentation. Polymer degradation and stability, 154, 46-54. | No | No | NA | NA | 2018 | CO2;SEC | Ingeo™ 2003D resin, poly (lactic acid), was acquired from NatureWorks LLC. (Minnetonka, MN, USA). | NatureWorks LLC | NA | Yes | Compost | Compost | NA | No | No
Aneurinibacillus aneurinilyticus | 0 | PLA | Chaisu, K., Charles, A. L., Guu, Y. K., & Chiu, C. H. (2013). Microbial Degradation of Poly Lactic Acid (PLA) by Aneurinibacillus aneurinilyticus. Journal of Biobased Materials and Bioenergy, 7(4), 509-511. | No | No | NA | NA | 2013 | Weight loss;Clear zone;SEM | The PLA films sheets (3×3 cm^2) | Benison | NA | No | Soil | Soil | Taiwan | No | No
Amycolatopsis thailandensis | 0 | PLA | Chomchoei, A., Pathom-Aree, W., Yokota, A., Kanongnuch, C., & Lumyong, S. (2011). Amycolatopsis thailandensis sp. nov., a poly (l-lactic acid)-degrading actinomycete, isolated from soil. International journal of systematic and evolutionary microbiology, 61(4), 839-843. | No | No | NA | NA | 2011 | Clear zone | PLA film | NA | NA | No | Soil | Soil | Thailand | No | No
Laceyella sacchari | 0 | PLA | Hanphakphoom, S., Maneewong, N., Sukkhum, S., Tokuyama, S., & Kitpreechavanich, V. (2014). Characterization of poly (L-lactide)-degrading enzyme produced by thermophilic filamentous bacteria Laceyella sacchari LP175. The Journal of general and applied microbiology, 60(1), 13-22. | No | No | NA | NA | 2014 | Clear zone | NA | NA | NA | Yes | Soil | Soil | Thailand | No | No
Thermopolyspora flexuosa | 0 | PLA | Husárová, L., Pekařová, S., Stloukal, P., Kucharzcyk, P., Verney, V., Commereuc, S., ... & Koutny, M. (2014). Identification of important abiotic and biotic factors in the biodegradation of poly (l-lactic acid). International journal of biological macromolecules, 71, 155-162. | No | No | NA | NA | 2014 | GPC;DSC;CO2 | Polylactic acid samples PLA1 and PLA2 were synthesized through direct melt polycondensation of l-lactic acid [24,25]. PLA3 was purchased from NatureWorks® IngeoTM, grade 2002D (USA), and PLA4 from VUCHV a.s. (Svit, Slovak Republic). | NatureWorks LLC | Yes | Yes | Compost | Compost | Czech Republic | Yes | No
Parengyodontium album | 0 | PLA | Jarerat, A., & Tokiwa, Y. (2001). Degradation of Poly (L‐lactide) by a Fungus. Macromolecular Bioscience, 1(4), 136-140. | No | No | NA | NA | 2001 | TOC;SEM;Weight loss | A PLA pellet, LACTY #1012 (number average molecular weight, M Ð n = 2.86105), and commercial PLA-blown film were obtained from Shimadzu Co. Ltd | Shimadzu | NA | No | Culture collection | Culture collection | NA | No | No
Saccharothrix waywayandensis | 0 | PLA | Jarerat, A., & Tokiwa, Y. (2003). Poly (L-lactide) degradation by Saccharothrix waywayandensis. Biotechnology letters, 25(5), 401-404. | No | No | NA | NA | 2003 | TOC;SEM;Weight loss | Poly(L-lactide) (PLA), Lacty 1012 (number-average molecular weight, Mn = 1.3 × 105) was purchased from Shimadzu Co. Ltd., Kyoto, Japan. | Shimadzu | NA | No | Culture collection | Culture collection | Japan | No | No
Amycolatopsis orientalis | 0 | PLA | Jarerat, A., Pranamuda, H., & Tokiwa, Y. (2002). Poly (L‐lactide)‐degrading activity in various actinomycetes. Macromolecular Bioscience, 2(9), 420-428. | No | No | NA | NA | 2002 | Clear zone;SEM;TOC;SEC | LACTY 1012 (number-average molecular weight, Mn ¼ 3.4 _x0001_ 105 ; weight-average molecular weight, Mw¼ 6.5 _x0001_ 105 ; polydispersity, Mw/Mn ¼ 1.9) | Shimadzu | NA | No | Culture collection | Culture collection | NA | No | No
Kibdelosporangium aridum | 0 | PLA | Jarerat, A., Pranamuda, H., & Tokiwa, Y. (2002). Poly (L‐lactide)‐degrading activity in various actinomycetes. Macromolecular Bioscience, 2(9), 420-428. | No | No | NA | NA | 2002 | Clear zone;SEM;TOC;SEC | LACTY 1012 (number-average molecular weight, Mn ¼ 3.4 _x0001_ 105 ; weight-average molecular weight, Mw¼ 6.5 _x0001_ 105 ; polydispersity, Mw/Mn ¼ 1.9) | Shimadzu | NA | No | Culture collection | Culture collection | NA | No | No
Lentzea albidocapillata | 0 | PLA | Jarerat, A., Pranamuda, H., & Tokiwa, Y. (2002). Poly (L‐lactide)‐degrading activity in various actinomycetes. Macromolecular Bioscience, 2(9), 420-428. | No | No | NA | NA | 2002 | Clear zone;SEM;TOC;SEC | LACTY 1012 (number-average molecular weight, Mn ¼ 3.4 _x0001_ 105 ; weight-average molecular weight, Mw¼ 6.5 _x0001_ 105 ; polydispersity, Mw/Mn ¼ 1.9) | Shimadzu | NA | No | Culture collection | Culture collection | NA | No | No
Saccharothrix australiensis | 0 | PLA | Jarerat, A., Pranamuda, H., & Tokiwa, Y. (2002). Poly (L‐lactide)‐degrading activity in various actinomycetes. Macromolecular Bioscience, 2(9), 420-428. | No | No | NA | NA | 2002 | Clear zone;SEM;TOC;SEC | LACTY 1012 (number-average molecular weight, Mn ¼ 3.4 _x0001_ 105 ; weight-average molecular weight, Mw¼ 6.5 _x0001_ 105 ; polydispersity, Mw/Mn ¼ 1.9) | Shimadzu | NA | No | Culture collection | Culture collection | NA | No | No
Saccharothrix coeruleofusca | 0 | PLA | Jarerat, A., Pranamuda, H., & Tokiwa, Y. (2002). Poly (L‐lactide)‐degrading activity in various actinomycetes. Macromolecular Bioscience, 2(9), 420-428. | No | No | NA | NA | 2002 | Clear zone;SEM;TOC;SEC | LACTY 1012 (number-average molecular weight, Mn ¼ 3.4 _x0001_ 105 ; weight-average molecular weight, Mw¼ 6.5 _x0001_ 105 ; polydispersity, Mw/Mn ¼ 1.9) | Shimadzu | NA | No | Culture collection | Culture collection | NA | No | No
Saccharothrix cryophilis | 0 | PLA | Jarerat, A., Pranamuda, H., & Tokiwa, Y. (2002). Poly (L‐lactide)‐degrading activity in various actinomycetes. Macromolecular Bioscience, 2(9), 420-428. | No | No | NA | NA | 2002 | Clear zone;SEM;TOC;SEC | LACTY 1012 (number-average molecular weight, Mn ¼ 3.4 _x0001_ 105 ; weight-average molecular weight, Mw¼ 6.5 _x0001_ 105 ; polydispersity, Mw/Mn ¼ 1.9) | Shimadzu | NA | No | Culture collection | Culture collection | NA | No | No
Saccharothrix espanaensis | 0 | PLA | Jarerat, A., Pranamuda, H., & Tokiwa, Y. (2002). Poly (L‐lactide)‐degrading activity in various actinomycetes. Macromolecular Bioscience, 2(9), 420-428. | No | No | NA | NA | 2002 | Clear zone;SEM;TOC;SEC | LACTY 1012 (number-average molecular weight, Mn ¼ 3.4 _x0001_ 105 ; weight-average molecular weight, Mw¼ 6.5 _x0001_ 105 ; polydispersity, Mw/Mn ¼ 1.9) | Shimadzu | NA | No | Culture collection | Culture collection | NA | No | No
Saccharothrix longispora | 0 | PLA | Jarerat, A., Pranamuda, H., & Tokiwa, Y. (2002). Poly (L‐lactide)‐degrading activity in various actinomycetes. Macromolecular Bioscience, 2(9), 420-428. | No | No | NA | NA | 2002 | Clear zone;SEM;TOC;SEC | LACTY 1012 (number-average molecular weight, Mn ¼ 3.4 _x0001_ 105 ; weight-average molecular weight, Mw¼ 6.5 _x0001_ 105 ; polydispersity, Mw/Mn ¼ 1.9) | Shimadzu | NA | No | Culture collection | Culture collection | NA | No | No
Saccharothrix mutabilis | 0 | PLA | Jarerat, A., Pranamuda, H., & Tokiwa, Y. (2002). Poly (L‐lactide)‐degrading activity in various actinomycetes. Macromolecular Bioscience, 2(9), 420-428. | No | No | NA | NA | 2002 | Clear zone;SEM;TOC;SEC | LACTY 1012 (number-average molecular weight, Mn ¼ 3.4 _x0001_ 105 ; weight-average molecular weight, Mw¼ 6.5 _x0001_ 105 ; polydispersity, Mw/Mn ¼ 1.9) | Shimadzu | NA | No | Culture collection | Culture collection | NA | No | No
Saccharothrix syringae | 0 | PLA | Jarerat, A., Pranamuda, H., & Tokiwa, Y. (2002). Poly (L‐lactide)‐degrading activity in various actinomycetes. Macromolecular Bioscience, 2(9), 420-428. | No | No | NA | NA | 2002 | Clear zone;SEM;TOC;SEC | LACTY 1012 (number-average molecular weight, Mn ¼ 3.4 _x0001_ 105 ; weight-average molecular weight, Mw¼ 6.5 _x0001_ 105 ; polydispersity, Mw/Mn ¼ 1.9) | Shimadzu | NA | No | Culture collection | Culture collection | NA | No | No
Saccharothrix texasensis | 0 | PLA | Jarerat, A., Pranamuda, H., & Tokiwa, Y. (2002). Poly (L‐lactide)‐degrading activity in various actinomycetes. Macromolecular Bioscience, 2(9), 420-428. | No | No | NA | NA | 2002 | Clear zone;SEM;TOC;SEC | LACTY 1012 (number-average molecular weight, Mn ¼ 3.4 _x0001_ 105 ; weight-average molecular weight, Mw¼ 6.5 _x0001_ 105 ; polydispersity, Mw/Mn ¼ 1.9) | Shimadzu | NA | No | Culture collection | Culture collection | NA | No | No
Saccharothrix waywayandensis | 0 | PLA | Jarerat, A., Pranamuda, H., & Tokiwa, Y. (2002). Poly (L‐lactide)‐degrading activity in various actinomycetes. Macromolecular Bioscience, 2(9), 420-428. | No | No | NA | NA | 2002 | Clear zone;SEM;TOC;SEC | LACTY 1012 (number-average molecular weight, Mn ¼ 3.4 _x0001_ 105 ; weight-average molecular weight, Mw¼ 6.5 _x0001_ 105 ; polydispersity, Mw/Mn ¼ 1.9) | Shimadzu | NA | No | Culture collection | Culture collection | NA | No | No
Streptoalloteichus hindustanus | 0 | PLA | Jarerat, A., Pranamuda, H., & Tokiwa, Y. (2002). Poly (L‐lactide)‐degrading activity in various actinomycetes. Macromolecular Bioscience, 2(9), 420-428. | No | No | NA | NA | 2002 | Clear zone;SEM;TOC;SEC | LACTY 1012 (number-average molecular weight, Mn ¼ 3.4 _x0001_ 105 ; weight-average molecular weight, Mw¼ 6.5 _x0001_ 105 ; polydispersity, Mw/Mn ¼ 1.9) | Shimadzu | NA | No | Culture collection | Culture collection | NA | No | No
Kibdelosporangium aridum | 0 | PLA | Jarerat, A., Tokiwa, Y., & Tanaka, H. (2003). Poly (L-lactide) degradation by Kibdelosporangium aridum. Biotechnology letters, 25(23), 2035-2038. | No | No | NA | NA | 2003 | SEM;TOC;Weight loss | Poly(L-lactide) (PLA), Lacty 1012 (number-average molecular weight,Mn: 3.4× 105) was purchased from Shimadzu Co. Ltd., Kyoto, Japan. | Shimadzu | NA | No | Culture collection | Culture collection | NA | No | No
Amycolatopsis orientalis | 0 | PLA | Jarerat, A., Tokiwa, Y., & Tanaka, H. (2006). Production of poly (L-lactide)-degrading enzyme by Amycolatopsis orientalis for biological recycling of poly (L-lactide). Applied microbiology and biotechnology, 72(4), 726-731. | PLA-degrading enzyme | No | NA | NA | 2006 | TOC | PLA pellet, Lacty 1012 (number-average molecular weight, Mn: 3.4×105), was obtained from Shimadzu, Japan. | Shimadzu | NA | No | Culture collection | Culture collection | NA | No | No
Stenotrophomonas maltophilia | 0 | PLA | Jeon, H. J., & Kim, M. N. (2013). Biodegradation of poly (l-lactide)(PLA) exposed to UV irradiation by a mesophilic bacterium. International Biodeterioration & Biodegradation, 85, 289-293. | No | No | NA | NA | 2013 | Weight loss;Tensilometer;GPC;SEC;FTIR | A 0.3 mm thick PLA sheet, which was made of NatureWorks PLA Polymer 2003D, was donated by Green Chemical Co. (Seoul, Korea). Because biological degradation of PLA may be affected by a releasing agent such as silicone, which is usually sprayed on commercial PLA sheets, neat PLA powder with about 50 mmin diameter was prepared by grinding NatureWorks PLA Polymer 4032D pellets. | Green Chemical | NA | No | Compost | Soil | South Korea | No | No
Absidia sp. | 0 | PLA | Jeszeová, L., Puškárová, A., Bučková, M., Kraková, L., Grivalský, T., Danko, M., ... & Pangallo, D. (2018). Microbial communities responsible for the degradation of poly (lactic acid)/poly (3-hydroxybutyrate) blend mulches in soil burial respirometric tests. World Journal of Microbiology and Biotechnology, 34(7), 101. | No | No | NA | NA | 2018 | CO2;Clear zone | PLA granules | Polymer Institute, SAS | NA | No | Soil | Soil | Slovakia | No | No
Acinetobacter ursingii | 0 | PLA | Jeszeová, L., Puškárová, A., Bučková, M., Kraková, L., Grivalský, T., Danko, M., ... & Pangallo, D. (2018). Microbial communities responsible for the degradation of poly (lactic acid)/poly (3-hydroxybutyrate) blend mulches in soil burial respirometric tests. World Journal of Microbiology and Biotechnology, 34(7), 101. | No | No | NA | NA | 2018 | CO2;Clear zone | PLA granules | Polymer Institute, SAS | NA | No | Soil | Soil | Slovakia | No | No
Actinomucor elegans | 0 | PLA | Jeszeová, L., Puškárová, A., Bučková, M., Kraková, L., Grivalský, T., Danko, M., ... & Pangallo, D. (2018). Microbial communities responsible for the degradation of poly (lactic acid)/poly (3-hydroxybutyrate) blend mulches in soil burial respirometric tests. World Journal of Microbiology and Biotechnology, 34(7), 101. | No | No | NA | NA | 2018 | CO2;Clear zone | PLA granules | Polymer Institute, SAS | NA | No | Soil | Soil | Slovakia | No | No
Arthrobacter oryzae | 0 | PLA | Jeszeová, L., Puškárová, A., Bučková, M., Kraková, L., Grivalský, T., Danko, M., ... & Pangallo, D. (2018). Microbial communities responsible for the degradation of poly (lactic acid)/poly (3-hydroxybutyrate) blend mulches in soil burial respirometric tests. World Journal of Microbiology and Biotechnology, 34(7), 101. | No | No | NA | NA | 2018 | CO2;Clear zone | PLA granules | Polymer Institute, SAS | NA | No | Soil | Soil | Slovakia | No | No
Aureobasidium pullulans | 0 | PLA | Jeszeová, L., Puškárová, A., Bučková, M., Kraková, L., Grivalský, T., Danko, M., ... & Pangallo, D. (2018). Microbial communities responsible for the degradation of poly (lactic acid)/poly (3-hydroxybutyrate) blend mulches in soil burial respirometric tests. World Journal of Microbiology and Biotechnology, 34(7), 101. | No | No | NA | NA | 2018 | CO2;Clear zone | PLA granules | Polymer Institute, SAS | NA | No | Soil | Soil | Slovakia | No | No
Bacillus licheniformis | 0 | PLA | Jeszeová, L., Puškárová, A., Bučková, M., Kraková, L., Grivalský, T., Danko, M., ... & Pangallo, D. (2018). Microbial communities responsible for the degradation of poly (lactic acid)/poly (3-hydroxybutyrate) blend mulches in soil burial respirometric tests. World Journal of Microbiology and Biotechnology, 34(7), 101. | No | No | NA | NA | 2018 | CO2;Clear zone | PLA granules | Polymer Institute, SAS | NA | No | Soil | Soil | Slovakia | No | No
Bacillus megaterium | 0 | PLA | Jeszeová, L., Puškárová, A., Bučková, M., Kraková, L., Grivalský, T., Danko, M., ... & Pangallo, D. (2018). Microbial communities responsible for the degradation of poly (lactic acid)/poly (3-hydroxybutyrate) blend mulches in soil burial respirometric tests. World Journal of Microbiology and Biotechnology, 34(7), 101. | No | No | NA | NA | 2018 | CO2;Clear zone | PLA granules | Polymer Institute, SAS | NA | No | Soil | Soil | Slovakia | No | No
Bacillus sp. | 0 | PLA | Jeszeová, L., Puškárová, A., Bučková, M., Kraková, L., Grivalský, T., Danko, M., ... & Pangallo, D. (2018). Microbial communities responsible for the degradation of poly (lactic acid)/poly (3-hydroxybutyrate) blend mulches in soil burial respirometric tests. World Journal of Microbiology and Biotechnology, 34(7), 101. | No | No | NA | NA | 2018 | CO2;Clear zone | PLA granules | Polymer Institute, SAS | NA | No | Soil | Soil | Slovakia | No | No
Bacillus subtilis | 0 | PLA | Jeszeová, L., Puškárová, A., Bučková, M., Kraková, L., Grivalský, T., Danko, M., ... & Pangallo, D. (2018). Microbial communities responsible for the degradation of poly (lactic acid)/poly (3-hydroxybutyrate) blend mulches in soil burial respirometric tests. World Journal of Microbiology and Biotechnology, 34(7), 101. | No | No | NA | NA | 2018 | CO2;Clear zone | PLA granules | Polymer Institute, SAS | NA | No | Soil | Soil | Slovakia | No | No
Bjerkandera adusta | 0 | PLA | Jeszeová, L., Puškárová, A., Bučková, M., Kraková, L., Grivalský, T., Danko, M., ... & Pangallo, D. (2018). Microbial communities responsible for the degradation of poly (lactic acid)/poly (3-hydroxybutyrate) blend mulches in soil burial respirometric tests. World Journal of Microbiology and Biotechnology, 34(7), 101. | No | No | NA | NA | 2018 | CO2;Clear zone | PLA granules | Polymer Institute, SAS | NA | No | Soil | Soil | Slovakia | No | No
Cladosporium subcinereum | 0 | PLA | Jeszeová, L., Puškárová, A., Bučková, M., Kraková, L., Grivalský, T., Danko, M., ... & Pangallo, D. (2018). Microbial communities responsible for the degradation of poly (lactic acid)/poly (3-hydroxybutyrate) blend mulches in soil burial respirometric tests. World Journal of Microbiology and Biotechnology, 34(7), 101. | No | No | NA | NA | 2018 | CO2;Clear zone | PLA granules | Polymer Institute, SAS | NA | No | Soil | Soil | Slovakia | No | No
Fusarium equiseti | 0 | PLA | Jeszeová, L., Puškárová, A., Bučková, M., Kraková, L., Grivalský, T., Danko, M., ... & Pangallo, D. (2018). Microbial communities responsible for the degradation of poly (lactic acid)/poly (3-hydroxybutyrate) blend mulches in soil burial respirometric tests. World Journal of Microbiology and Biotechnology, 34(7), 101. | No | No | NA | NA | 2018 | CO2;Clear zone | PLA granules | Polymer Institute, SAS | NA | No | Soil | Soil | Slovakia | No | No
Fusarium equiseti | 0 | PLA | Jeszeová, L., Puškárová, A., Bučková, M., Kraková, L., Grivalský, T., Danko, M., ... & Pangallo, D. (2018). Microbial communities responsible for the degradation of poly (lactic acid)/poly (3-hydroxybutyrate) blend mulches in soil burial respirometric tests. World Journal of Microbiology and Biotechnology, 34(7), 101. | No | No | NA | NA | 2018 | CO2;Clear zone | PLA granules | Polymer Institute, SAS | NA | No | Soil | Soil | Slovakia | No | No
Fusarium oxysporum | 0 | PLA | Jeszeová, L., Puškárová, A., Bučková, M., Kraková, L., Grivalský, T., Danko, M., ... & Pangallo, D. (2018). Microbial communities responsible for the degradation of poly (lactic acid)/poly (3-hydroxybutyrate) blend mulches in soil burial respirometric tests. World Journal of Microbiology and Biotechnology, 34(7), 101. | No | No | NA | NA | 2018 | CO2;Clear zone | PLA granules | Polymer Institute, SAS | NA | No | Soil | Soil | Slovakia | No | No
Fusarium oxysporum | 0 | PLA | Jeszeová, L., Puškárová, A., Bučková, M., Kraková, L., Grivalský, T., Danko, M., ... & Pangallo, D. (2018). Microbial communities responsible for the degradation of poly (lactic acid)/poly (3-hydroxybutyrate) blend mulches in soil burial respirometric tests. World Journal of Microbiology and Biotechnology, 34(7), 101. | No | No | NA | NA | 2018 | CO2;Clear zone | PLA granules | Polymer Institute, SAS | NA | No | Soil | Soil | Slovakia | No | No
Fusarium solani | 0 | PLA | Jeszeová, L., Puškárová, A., Bučková, M., Kraková, L., Grivalský, T., Danko, M., ... & Pangallo, D. (2018). Microbial communities responsible for the degradation of poly (lactic acid)/poly (3-hydroxybutyrate) blend mulches in soil burial respirometric tests. World Journal of Microbiology and Biotechnology, 34(7), 101. | No | No | NA | NA | 2018 | CO2;Clear zone | PLA granules | Polymer Institute, SAS | NA | No | Soil | Soil | Slovakia | No | No
Mortierella sp. | 0 | PLA | Jeszeová, L., Puškárová, A., Bučková, M., Kraková, L., Grivalský, T., Danko, M., ... & Pangallo, D. (2018). Microbial communities responsible for the degradation of poly (lactic acid)/poly (3-hydroxybutyrate) blend mulches in soil burial respirometric tests. World Journal of Microbiology and Biotechnology, 34(7), 101. | No | No | NA | NA | 2018 | CO2;Clear zone | PLA granules | Polymer Institute, SAS | NA | No | Soil | Soil | Slovakia | No | No
Paenibacillus sp. | 0 | PLA | Jeszeová, L., Puškárová, A., Bučková, M., Kraková, L., Grivalský, T., Danko, M., ... & Pangallo, D. (2018). Microbial communities responsible for the degradation of poly (lactic acid)/poly (3-hydroxybutyrate) blend mulches in soil burial respirometric tests. World Journal of Microbiology and Biotechnology, 34(7), 101. | No | No | NA | NA | 2018 | CO2;Clear zone | PLA granules | Polymer Institute, SAS | NA | No | Soil | Soil | Slovakia | No | No
Rhodococcus sp. | 0 | PLA | Jeszeová, L., Puškárová, A., Bučková, M., Kraková, L., Grivalský, T., Danko, M., ... & Pangallo, D. (2018). Microbial communities responsible for the degradation of poly (lactic acid)/poly (3-hydroxybutyrate) blend mulches in soil burial respirometric tests. World Journal of Microbiology and Biotechnology, 34(7), 101. | No | No | NA | NA | 2018 | CO2;Clear zone | PLA granules | Polymer Institute, SAS | NA | No | Soil | Soil | Slovakia | No | No
Streptomyces ciscaucasicus | 0 | PLA | Jeszeová, L., Puškárová, A., Bučková, M., Kraková, L., Grivalský, T., Danko, M., ... & Pangallo, D. (2018). Microbial communities responsible for the degradation of poly (lactic acid)/poly (3-hydroxybutyrate) blend mulches in soil burial respirometric tests. World Journal of Microbiology and Biotechnology, 34(7), 101. | No | No | NA | NA | 2018 | CO2;Clear zone | PLA granules | Polymer Institute, SAS | NA | No | Soil | Soil | Slovakia | No | No
Streptomyces cyaneogriseus | 0 | PLA | Jeszeová, L., Puškárová, A., Bučková, M., Kraková, L., Grivalský, T., Danko, M., ... & Pangallo, D. (2018). Microbial communities responsible for the degradation of poly (lactic acid)/poly (3-hydroxybutyrate) blend mulches in soil burial respirometric tests. World Journal of Microbiology and Biotechnology, 34(7), 101. | No | No | NA | NA | 2018 | CO2;Clear zone | PLA granules | Polymer Institute, SAS | NA | No | Soil | Soil | Slovakia | No | No
Streptomyces lateritius | 0 | PLA | Jeszeová, L., Puškárová, A., Bučková, M., Kraková, L., Grivalský, T., Danko, M., ... & Pangallo, D. (2018). Microbial communities responsible for the degradation of poly (lactic acid)/poly (3-hydroxybutyrate) blend mulches in soil burial respirometric tests. World Journal of Microbiology and Biotechnology, 34(7), 101. | No | No | NA | NA | 2018 | CO2;Clear zone | PLA granules | Polymer Institute, SAS | NA | No | Soil | Soil | Slovakia | No | No
Trichoderma harzianum | 0 | PLA | Jeszeová, L., Puškárová, A., Bučková, M., Kraková, L., Grivalský, T., Danko, M., ... & Pangallo, D. (2018). Microbial communities responsible for the degradation of poly (lactic acid)/poly (3-hydroxybutyrate) blend mulches in soil burial respirometric tests. World Journal of Microbiology and Biotechnology, 34(7), 101. | No | No | NA | NA | 2018 | CO2;Clear zone | PLA granules | Polymer Institute, SAS | NA | No | Soil | Soil | Slovakia | No | No
Trichoderma harzianum | 0 | PLA | Jeszeová, L., Puškárová, A., Bučková, M., Kraková, L., Grivalský, T., Danko, M., ... & Pangallo, D. (2018). Microbial communities responsible for the degradation of poly (lactic acid)/poly (3-hydroxybutyrate) blend mulches in soil burial respirometric tests. World Journal of Microbiology and Biotechnology, 34(7), 101. | No | No | NA | NA | 2018 | CO2;Clear zone | PLA granules | Polymer Institute, SAS | NA | No | Soil | Soil | Slovakia | No | No
Aspergillus fumigatus | 0 | PLA | Jung, H. W., Yang, M. K., & Su, R. C. (2018). Purification, characterization, and gene cloning of an Aspergillus fumigatus polyhydroxybutyrate depolymerase used for degradation of polyhydroxybutyrate, polyethylene succinate, and polybutylene succinate. Polymer degradation and stability, 154, 186-194. | Esterase | Yes | NA | MRGVWRYMPVYYYKCMLIPLLTFTKISIISKPQESRISLIICRTMPTVATFLGLAISGAAMASGAALGAYNVDPNSISVSGLSSGGFMSAQLGVAYSDTFKVGFGVFAGGPYDCARGQSYTTCMYNQNPSITTPVANMKSWSGNKINPVSNLQSRKIYMWTGTADTTVGPNVMSQLKTQLANFASAANVSYITTSGAAHTFPTDFDAAGDNSCSSSVSPYISNCQCDGAGAVLQWMYGPLNARNPGTLSGSIVSFSQTGEYGASGMDTTGYLYVPRACQPGSSTVCKLHVALHGCKQSYSMIGSKFVSNTGYNMWADTNDIIILYPQAVADNTMHTIWTGMPLPNPNGCWDWVGWYGANADQVGGVQMAAIVNQVARVVSGYGAGSSSSTTAATPTTTTGSITTTTTTTATVTTTAVAPLYGQCGGIGWTGPTACATGVCTAYSPYYAQCLLIV | 2018 | Clear zone;MS;Weight loss;SEM | polylactic acid (PLA polymer 2002 D, Mn: approximately 200,000 Da) | NatureWorks LLC | NA | No | Soil | Hot spring | Taiwan | No | No
Saccharomonospora viridis | 0 | PLA | Kawai, F., Oda, M., Tamashiro, T., Waku, T., Tanaka, N., Yamamoto, M., ... & Tanokura, M. (2014). A novel Ca 2+-activated, thermostabilized polyesterase capable of hydrolyzing polyethylene terephthalate from Saccharomonospora viridis AHK190. Applied microbiology and biotechnology, 98(24), 10053-10064. | Cutinase | Yes | BAO42836.1 | MRIRRQAGTGARASMARAIGVMTTALAVLVGAVGGVAGAEVSTAQDNPYERGPDPTEDSIEAIRGPFSVATERVSSFASGFGGGTIYYPRETDEGTFGAVAVAPGFTASQGSMSWYGERVASQGFIVFTIDTNTRLDQPGQRGRQLLAALDYLVERSDRKVRERLDPNRLAVMGHSMGGGGSLEATVMRPSLKASIPLTPWNLDKTWGQVQVPTFIIGAELDTIASVRTHAKPFYESLPSSLPKAYMELDGATHFAPNIPNTTIAKYVISWLKRFVDEDTRYSQFLCPNPTDRAIEEYRSTCPY | 2014 | Clear zone | The poly(L-lactic acid) (PLLA; weight-average MW=1.69×105 ) and PDLA (weight-average MW=1.63×105 ) were synthesized as previously described (Kawai et al. 2011) | NA | Yes | No | Compost | Compost | Japan | No | Yes
Bordetella petrii | 0 | PLA | Kim, M. N., & Park, S. T. (2010). Degradation of poly (L‐lactide) by a mesophilic bacterium. Journal of applied polymer science, 117(1), 67-74. | No | No | NA | NA | 2010 | Weight loss;CO2;Clear zone;SEM;Tensilometer | PLAs with weight-average molecular weights (Mw’s) of 5000, 11,000, and 34,000 were synthesized, whereas PLA with a Mw of 256,000 g/mol was obtained in pellet form from NatureWorks (Minneapolis, MN). | NA | Yes | No | Soil | Soil | South Korea | No | No
Bacillus licheniformis | 0 | PLA | Kim, M. N., Kim, W. G., Weon, H. Y., & Lee, S. H. (2008). Poly (L‐lactide)‐degrading activity of a newly isolated bacterium. Journal of applied polymer science, 109(1), 234-239. | No | No | NA | NA | 2008 | CO2;SEM;Clear zone | The polycondensation reaction was 1808C continued at 1 torr and for different reaction time. The polycondensation reaction for 8, 22, and 40 h yielded PLLA having weight average molecular weight (Mw) of 5,000 (P5,000); 11,000 (P11,000); and 34,000 (P34,000), respectively (Table II). | NA | Yes | Yes | Compost | Others | NA | No | No
Bacillus sp. | 0 | PLA | Kim, M. Y., Kim, C., Moon, J., Heo, J., Jung, S. P., & Kim, J. R. (2017). Polymer film-based screening and isolation of polylactic acid (PLA)-degrading microorganisms. J. Microbiol. Biotechnol, 27(2), 342-349. | No | No | NA | NA | 2017 | Clear zone;SEM;GC | PLA (Grade 4042D, 95.8% L-lactide, 4.2% D-lactide, number average molar mass Mn = 183,000 g/mol) | NatureWorks LLC | NA | No | Digester sludge | Sewage/Sludge | South Korea | No | No
Pseudomonas sp. | 0 | PLA | Kim, M. Y., Kim, C., Moon, J., Heo, J., Jung, S. P., & Kim, J. R. (2017). Polymer film-based screening and isolation of polylactic acid (PLA)-degrading microorganisms. J. Microbiol. Biotechnol, 27(2), 342-349. | No | No | NA | NA | 2017 | Clear zone;SEM;GC | PLA (Grade 4042D, 95.8% L-lactide, 4.2% D-lactide, number average molar mass Mn = 183,000 g/mol) | NatureWorks LLC | NA | No | Digester sludge | Sewage/Sludge | South Korea | No | No
Pseudonocardia alni | 0 | PLA | Konkit, M., Jarerat, A., Khanongnuch, C., Lumyong, S., & Pathom-Aree, W. (2012). Poly (lactide) degradation by Pseudonocardia alni AS4. 1531T. | No | No | NA | NA | 2012 | Weight loss;SEM | Poly(lactide)(PLA),4042D (Mw=74,000) was purchased from NatureWorks® LLC (U.S.). A PLA film was prepared by casting 100 mg of PLA in 10 ml chloroform. | NatureWorks LLC | NA | No | Culture collection | Culture collection | NA | No | No
Pseudomonas sp. | 0 | PLA | Liang, T. W., Jen, S. N., Nguyen, A., & Wang, S. L. (2016). Application of chitinous materials in production and purification of a poly (L-lactic acid) depolymerase from Pseudomonas tamsuii TKU015. Polymers, 8(3), 98. | No | No | NA | NA | 2016 | Clear zone | Recycled PLA plastic wastes were prepared as powders and added to the basal liquid medium for the production of PLA-degrading enzymes. PLA pellets (2002D, number-average molecular weight, Mn: 1.25 _ 104) were obtained from Cargill Dow, Minnetonka, MN, USA. PLA powders (particle size 200–300 _m) for enzymatic assays were prepared by dissolving 50 mg of PLA pellets in 50 mL of dichloromethane mixed with 500 mL of methanol. PLA powders were obtained by homogenizing the PLA/dichloromethane/methanol solution with a homogenizer at 10,000 rpm for 5 min. PLA powders were filtered and air-dried for 24 h, then dried in a vacuum oven overnight at 30 _C. All chemicals used were of analytical grade. | Cargill Dow | Yes | Enzyme solutions were mixed with PLA emulsions to various final concentrations in a total volume of 2 mL, then incubated at 50 C for 3 h. | Soil | Soil | Taiwan | No | No
Trichoderma viride | 0 | PLA | Lipsa, R., Tudorachi, N., Darie-Nita, R. N., Oprică, L., Vasile, C., & Chiriac, A. (2016). Biodegradation of poly (lactic acid) and some of its based systems with Trichoderma viride. International journal of biological macromolecules, 88, 515-526. | No | No | NA | NA | 2016 | Weight loss;FTIR-ATR;GPC;SEM;TGA | PLA utilized in this study was 2002 D grade, purchased from NatureWorks LLC (Minnetonka, USA), with 1.24 g/cm3densitymelt flow index (MFI): 5–7 g/10 min (at 210◦C/2.16 kg). The aver-age number molecular weight (Mn) and polydispersity index (PDI), determined by GPC in tetrahydrofuran (THF), at 20◦C were106 × 103g/mol and 1.64 respectively. | NatureWorks LLC | NA | No | Soil | Soil | NA | No | No
Cryptococcus sp. | 2046349 | PLA | Masaki, K., Kamini, N. R., Ikeda, H., & Iefuji, H. (2005). Cutinase-like enzyme from the yeast Cryptococcus sp. strain S-2 hydrolyzes polylactic acid and other biodegradable plastics. Appl. Environ. Microbiol., 71(11), 7548-7550. | Cutinase | Yes | BAC67242.1 | MLVSALALAVLSAASLGRAAPTPESAEAHELEARATSSACPQYVLINTRGTGEPQGQSAGFRTMNSQITAALSGGTIYNTVYTADFSQNSAAGTADIIRRINSGLAANPNVCYILQGYSQGAAATVVALQQLGTSGAAFAVKGVFLIGNPDHKSGLTCNVDSNGGTTTRNVNGLSVAYQGSVPSGWVSKTLDVCAYGDGVCDTAHGFGINAQHLSYPSDQGVQTMGYKFAVNKLGGSA | 2005 | Spectrophotometry | PLA LACEA; HT-100; mol wt, 1.4 105 ; Mitsui Chemicals, Inc., Tokyo, Japan | Mitsubishi Gas Chemical | NA | No | NA | NA | NA | Yes | Yes
Uncultured bacterium | 0 | PLA | Mayumi, D., Akutsu-Shigeno, Y., Uchiyama, H., Nomura, N., & Nakajima-Kambe, T. (2008). Identification and characterization of novel poly (DL-lactic acid) depolymerases from metagenome. Applied microbiology and biotechnology, 79(5), 743-750. | PLA-depolymerase | Yes | BAF57210.1 | MLLKKRWLIFISFLLAFTLLIPTAASASEKHYKPNIALEPIENSEGNEHPIILVHGLGGFGRDELGGIIKMWGGIHDIEKKLREKGYKVYTAAVGPVSSNRDRAIELYYQIKGGTVDYGEAHAKKYGHDRYGRTYPGFYPEWGEINPKTGKPNKVHLIGHSMGGQTIRTLAQLLYEGDPEEHKTGGNDISPLLSGEKQPWLHSVLSISSPHDGSTATYLVNDVIPIIQELVIGAAIFAGNIDQNLYDFKLDHWGIKKRPGESFHSYVQRVRNSPGWKTKDTANWDLKPEGAYELNRWVKAQPDVYYFSVSNTQSRRSLLTGYYVPDLFMNPFLHPTAYYIGSKTFRKSNFVLDKTWWENDGLVSVKAMKGPNIGSNDVIVEYNGTPRKGVWNHLGTMRQFDHLDIIGWGVRDVTSWYEDVARFLYSLPDDY | 2008 | Clear zone;Spectrophotometry | Poly(DL-lactic acid) with weight-average molecular weights of 0.5×104 (PLA0005) and 2.0×104 (PLA0020) and poly(caprolactone) (PCL) were purchased from Wako Pure Chemical Industries (Tokyo, Japan). | Wako Pure Chemical | Yes | Yes | NA | NA | NA | Yes | Yes
Uncultured bacterium | 0 | PLA | Mayumi, D., Akutsu-Shigeno, Y., Uchiyama, H., Nomura, N., & Nakajima-Kambe, T. (2008). Identification and characterization of novel poly (DL-lactic acid) depolymerases from metagenome. Applied microbiology and biotechnology, 79(5), 743-750. | PLA-depolymerase | Yes | BAF57211.1 | SFLLAFTPFVPTATASASEKNYQPNINLEPIQNSEGNEYPIILVHGLGGFGRDELGGIIKMWGGIHDIEKKLREKGYKVYTAAVGPVSSNRDRAIELYYQIKGGTVDYGEAHAKKTGHSRYGRTYPGFYPEWGEINPKTGKPNKVHLIGHSMGGQTIRTLAQLLYEGDPEEQKISGNDISPLLSGEKQPWLHSVLSISSPHDGSTATYLVNDVIPIIQELVIGAAIFAGNIDQNLYDFKLDHWGIKKQPGESFHSYVQRVRNSPGWKTKDTANWDLKPEGAYELNRWVKAQPDVYYFSVSNTQSRRSLLTGHYVPDLFMNPFLHPTSYYIGSKTFRKSNFVLDKTWWENDGLVSVKAMKGPNIGSNDVIVEYDGTPRKGVWNHLGTMRQFDHLDIIGWGVRDVTGWYEDVARFLYSLPE | 2008 | Clear zone;Spectrophotometry | Poly(DL-lactic acid) with weight-average molecular weights of 0.5×104 (PLA0005) and 2.0×104 (PLA0020) and poly(caprolactone) (PCL) were purchased from Wako Pure Chemical Industries (Tokyo, Japan). | Wako Pure Chemical | Yes | No | NA | NA | NA | Yes | Yes
Uncultured bacterium | 0 | PLA | Mayumi, D., Akutsu-Shigeno, Y., Uchiyama, H., Nomura, N., & Nakajima-Kambe, T. (2008). Identification and characterization of novel poly (DL-lactic acid) depolymerases from metagenome. Applied microbiology and biotechnology, 79(5), 743-750. | PLA-depolymerase | Yes | BAF57212.1 | METVKGVHLAIAALLFLCVLPGNADASEKQFDLVLVHGLTNKHRWSDSFLRALVNEWGSGNVYVIYTNQSMQVSKRTIDGKTITFIGKNDFSAGDDSVKDQAEIMAEKIEVLKRDHGLSPQFYIIAHSMGGLVSRQYIYDHPNTVAGLVTLGTPHHGSPLASDFDWLGFFIGAEAAMDNLRPEWVEDFNRRFPVENAPLYNGGKIYTIRGDSDGKIWEWGAMGELYVGWHILHKKHGTDSDGLVPHASAVIEGAVHLADFPNYHHLDLVTREEVAKKAAEVLR | 2008 | Clear zone;Spectrophotometry | Poly(DL-lactic acid) with weight-average molecular weights of 0.5×104 (PLA0005) and 2.0×104 (PLA0020) and poly(caprolactone) (PCL) were purchased from Wako Pure Chemical Industries (Tokyo, Japan). | Wako Pure Chemical | Yes | No | NA | NA | NA | Yes | Yes
Uncultured bacterium | 0 | PLA | Mayumi, D., Akutsu-Shigeno, Y., Uchiyama, H., Nomura, N., & Nakajima-Kambe, T. (2008). Identification and characterization of novel poly (DL-lactic acid) depolymerases from metagenome. Applied microbiology and biotechnology, 79(5), 743-750. | PLA-depolymerase | Yes | BAF57213.1 | MEMVKGVHLAIAALLFLCVLPGNADASEKQFDLVLVHGLTNKHRWSDSFLRALVNEWGSGNVYVIYTNQSMQVSKRTIDGKTITFIGKNDFSAGDDSVKDQAEIMAEKIEVLKRDHGLSPQFYIIAHSMGGLVSRQYIYDHPNTVAGLVTLGTPHHGSPLASDFDWLGFFIGAEAAMDNLRPEWVEDFNRRFPVENAPLYNGGKIYTIRGDSDGKIWEWGAMGELYVGWHILHKKHGTDSDGLVPHASAVIEGAVHLADFPNYHHLDLVTREEVAKKAAEVLR | 2008 | Clear zone;Spectrophotometry | Poly(DL-lactic acid) with weight-average molecular weights of 0.5×104 (PLA0005) and 2.0×104 (PLA0020) and poly(caprolactone) (PCL) were purchased from Wako Pure Chemical Industries (Tokyo, Japan). | Wako Pure Chemical | Yes | No | NA | NA | NA | Yes | Yes
Uncultured bacterium | 0 | PLA | Mayumi, D., Akutsu-Shigeno, Y., Uchiyama, H., Nomura, N., & Nakajima-Kambe, T. (2008). Identification and characterization of novel poly (DL-lactic acid) depolymerases from metagenome. Applied microbiology and biotechnology, 79(5), 743-750. | PLA-depolymerase | Yes | BAF57214.1 | MHESVHAESLWLTMDDGAEVYVRVWEPAARAAADSSDDAPAPPAAAGGPRAVLQLAHGMTEHSGRYDDFARFLAGRGFAVVGNDHRGHGHTGERADSMGYLADQDGFERLVDDLRAVHEWACRRWPGAPRFLMGHSMGSFLVRRYIQRYGDTVAGVIIMGTAGNPGLPGKIGRRLARLEMRRRGPRHPSMLLTSLVFGGYNKKIRSPKTAFDWLSRDAEAVKAYVADPWCGFVPSAGFYFDLLTGLLLIHDEREIARIPKDLPMLFLSGDADPVTGYGKGVERVIAQYERHGLRRMTSILYKDARHELLNELNKEEVYGDILKWLENTQAGILRNLSK | 2008 | Clear zone;Spectrophotometry | Poly(DL-lactic acid) with weight-average molecular weights of 0.5×104 (PLA0005) and 2.0×104 (PLA0020) and poly(caprolactone) (PCL) were purchased from Wako Pure Chemical Industries (Tokyo, Japan). | Wako Pure Chemical | Yes | No | NA | NA | NA | Yes | Yes
Lentzea waywayandensis | 0 | PLA | Nair, N. R., Nampoothiri, K. M., & Pandey, A. (2012). Preparation of poly (L-lactide) blends and biodegradation by Lentzea waywayandensis. Biotechnology letters, 34(11), 2031-2035. | No | No | NA | NA | 2012 | Weight loss;SEM | Standard poly(L-lactide) pellets with an average MW of 85,000–160,000 were obtained from Sigma (USA). | Sigma Aldrich | Yes | No | NA | Culture collection | NA | Yes | No
Cladosporium sphaerospermum | 0 | PLA | Nair, N. R., Sekhar, V. C., & Nampoothiri, K. M. (2016). Augmentation of a microbial consortium for enhanced polylactide (PLA) degradation. Indian journal of microbiology, 56(1), 59-63. | No | No | NA | NA | 2016 | Weight loss;SEM;Spectrophotometry | Commercial grade PLA with molecular weight of 85,000–160,000 | Sigma Aldrich | Yes | No | NA | NA | India | Yes | No
Cladosporium sphaerospermum | 0 | PLA | Nair, N. R., Sekhar, V. C., & Nampoothiri, K. M. (2016). Augmentation of a microbial consortium for enhanced polylactide (PLA) degradation. Indian journal of microbiology, 56(1), 59-63. | No | No | NA | NA | 2016 | Weight loss;SEM;Spectrophotometry;Clear zone | Commercial grade PLA with molecular weight of 85,000–160,000 | Sigma Aldrich | Yes | No | NA | NA | India | No | No
Penicillium chrysogenum | 0 | PLA | Nair, N. R., Sekhar, V. C., & Nampoothiri, K. M. (2016). Augmentation of a microbial consortium for enhanced polylactide (PLA) degradation. Indian journal of microbiology, 56(1), 59-63. | No | No | NA | NA | 2016 | Weight loss;SEM;Spectrophotometry | Commercial grade PLA with molecular weight of 85,000–160,000 | Sigma Aldrich | Yes | No | NA | NA | India | Yes | No
Penicillium chrysogenum | 0 | PLA | Nair, N. R., Sekhar, V. C., & Nampoothiri, K. M. (2016). Augmentation of a microbial consortium for enhanced polylactide (PLA) degradation. Indian journal of microbiology, 56(1), 59-63. | No | No | NA | NA | 2016 | Weight loss;SEM;Spectrophotometry;Clear zone | Commercial grade PLA with molecular weight of 85,000–160,000 | Sigma Aldrich | Yes | No | NA | NA | India | No | No
Rhodotorula mucilaginosa | 0 | PLA | Nair, N. R., Sekhar, V. C., & Nampoothiri, K. M. (2016). Augmentation of a microbial consortium for enhanced polylactide (PLA) degradation. Indian journal of microbiology, 56(1), 59-63. | No | No | NA | NA | 2016 | Weight loss;SEM;Spectrophotometry | Commercial grade PLA with molecular weight of 85,000–160,000 | Sigma Aldrich | Yes | No | NA | NA | India | Yes | No
Rhodotorula mucilaginosa | 0 | PLA | Nair, N. R., Sekhar, V. C., & Nampoothiri, K. M. (2016). Augmentation of a microbial consortium for enhanced polylactide (PLA) degradation. Indian journal of microbiology, 56(1), 59-63. | No | No | NA | NA | 2016 | Weight loss;SEM;Spectrophotometry;Clear zone | Commercial grade PLA with molecular weight of 85,000–160,000 | Sigma Aldrich | Yes | No | NA | NA | India | No | No
Serratia marcescens | 0 | PLA | Nair, N. R., Sekhar, V. C., & Nampoothiri, K. M. (2016). Augmentation of a microbial consortium for enhanced polylactide (PLA) degradation. Indian journal of microbiology, 56(1), 59-63. | No | No | NA | NA | 2016 | Weight loss;SEM;Spectrophotometry | Commercial grade PLA with molecular weight of 85,000–160,000 | Sigma Aldrich | Yes | No | NA | NA | India | Yes | No
Serratia marcescens | 0 | PLA | Nair, N. R., Sekhar, V. C., & Nampoothiri, K. M. (2016). Augmentation of a microbial consortium for enhanced polylactide (PLA) degradation. Indian journal of microbiology, 56(1), 59-63. | No | No | NA | NA | 2016 | Weight loss;SEM;Spectrophotometry;Clear zone | Commercial grade PLA with molecular weight of 85,000–160,000 | Sigma Aldrich | Yes | No | NA | NA | India | No | No
Amycolatopsis sp. | 0 | PLA | Nakamura, K., Tomita, T., Abe, N., & Kamio, Y. (2001). Purification and characterization of an extracellular poly (L-lactic acid) depolymerase from a soil isolate, Amycolatopsis sp. strain K104-1. Appl. Environ. Microbiol., 67(1), 345-353. | PLA Depolymerase | No | NA | NA | 2001 | Clear zone;SEM | PLA with a number-average molecular weight (Mn) of 220,000 | Shimadzu | NA | No | Soil | Soil | Japan | No | No
Amycolatopsis sp. | 0 | PLA | Penkhrue, W., Kanpiengjai, A., Khanongnuch, C., Masaki, K., Pathom-Aree, W., Punyodom, W., & Lumyong, S. (2017). Effective enhancement of polylactic acid-degrading enzyme production by Amycolatopsis sp. strain SCM_MK2-4 using statistical and one-factor-at-a-time approaches. Preparative Biochemistry and Biotechnology, 47(7), 730-738. | PLA-degrading enzyme | No | NA | NA | 2017 | Spectrophotometry;HPLC;Weight loss;SEM | Polylactic acid pellets (4043D grade) with a number-average molecular weight ðMnÞ of 1.30 × 105 g mol 1 and a weightaverage molecular weight ðMwÞ of 1.50 × 105 g mol | NatureWorks LLC | NA | No | NA | Soil | Thailand | Yes | No
Amycolatopsis alba | 0 | PLA | Pranamuda, H., & Tokiwa, Y. (1999). Degradation of poly (L-lactide) by strains belonging to genus Amycolatopsis. Biotechnology Letters, 21(10), 901-905. | No | No | NA | NA | 1999 | Clear zone;TOC | LACTY 1012 (number-average molecular weight, Mn = 1.3 × 105) | Shimadzu | NA | No | Culture collection | Culture collection | NA | No | No
Amycolatopsis azurea | 0 | PLA | Pranamuda, H., & Tokiwa, Y. (1999). Degradation of poly (L-lactide) by strains belonging to genus Amycolatopsis. Biotechnology Letters, 21(10), 901-905. | No | No | NA | NA | 1999 | Clear zone;TOC | LACTY 1012 (number-average molecular weight, Mn = 1.3 × 105) | Shimadzu | NA | No | Culture collection | Culture collection | NA | No | No
Amycolatopsis coloradensis | 0 | PLA | Pranamuda, H., & Tokiwa, Y. (1999). Degradation of poly (L-lactide) by strains belonging to genus Amycolatopsis. Biotechnology Letters, 21(10), 901-905. | No | No | NA | NA | 1999 | Clear zone;TOC | LACTY 1012 (number-average molecular weight, Mn = 1.3 × 105) | Shimadzu | NA | No | Culture collection | Culture collection | NA | No | No
Amycolatopsis fastidiosa | 0 | PLA | Pranamuda, H., & Tokiwa, Y. (1999). Degradation of poly (L-lactide) by strains belonging to genus Amycolatopsis. Biotechnology Letters, 21(10), 901-905. | No | No | NA | NA | 1999 | Clear zone;TOC | LACTY 1012 (number-average molecular weight, Mn = 1.3 × 105) | Shimadzu | NA | No | Culture collection | Culture collection | NA | No | No
Amycolatopsis mediterranei | 0 | PLA | Pranamuda, H., & Tokiwa, Y. (1999). Degradation of poly (L-lactide) by strains belonging to genus Amycolatopsis. Biotechnology Letters, 21(10), 901-905. | No | No | NA | NA | 1999 | Clear zone;TOC | LACTY 1012 (number-average molecular weight, Mn = 1.3 × 105) | Shimadzu | NA | No | Culture collection | Culture collection | NA | No | No
Amycolatopsis methanolica | 0 | PLA | Pranamuda, H., & Tokiwa, Y. (1999). Degradation of poly (L-lactide) by strains belonging to genus Amycolatopsis. Biotechnology Letters, 21(10), 901-905. | No | No | NA | NA | 1999 | Clear zone;TOC | LACTY 1012 (number-average molecular weight, Mn = 1.3 × 105) | Shimadzu | NA | No | Culture collection | Culture collection | NA | No | No
Amycolatopsis orientalis | 0 | PLA | Pranamuda, H., & Tokiwa, Y. (1999). Degradation of poly (L-lactide) by strains belonging to genus Amycolatopsis. Biotechnology Letters, 21(10), 901-905. | No | No | NA | NA | 1999 | Clear zone;TOC | LACTY 1012 (number-average molecular weight, Mn = 1.3 × 105) | Shimadzu | NA | No | Culture collection | Culture collection | NA | No | No
Amycolatopsis sp. | 0 | PLA | Pranamuda, H., & Tokiwa, Y. (1999). Degradation of poly (L-lactide) by strains belonging to genus Amycolatopsis. Biotechnology Letters, 21(10), 901-905. | No | No | NA | NA | 1999 | Clear zone;TOC | LACTY 1012 (number-average molecular weight, Mn = 1.3 × 105) | Shimadzu | NA | No | Culture collection | Culture collection | NA | No | No
Amycolatopsis tolypomycina | 0 | PLA | Pranamuda, H., & Tokiwa, Y. (1999). Degradation of poly (L-lactide) by strains belonging to genus Amycolatopsis. Biotechnology Letters, 21(10), 901-905. | No | No | NA | NA | 1999 | Clear zone;TOC | LACTY 1012 (number-average molecular weight, Mn = 1.3 × 105) | Shimadzu | NA | No | Culture collection | Culture collection | NA | No | No
Penicillium roqueforti | 0 | PLA | Pranamuda, H., Tokiwa, Y., & Tanaka, H. (1997). Polylactide degradation by an Amycolatopsis sp. Appl. Environ. Microbiol., 63(4), 1637-1640. | No | No | NA | NA | 1997 | Clear zone;TOC;SEM | PLA with 100% L-lactic acid content was obtained from Shimadzu Co. Ltd., while PLA with 94% L-lactic acid content was obtained from Cargill Inc. The number-average molecular weights (Mn) were 1.88x10^5 and 1.22x10^4, respectively | Shimadzu | Yes | No | Soil | Soil | Japan | No | No
Amycolatopsis sp. | 0 | PLA | Pranamuda, H., Tsuchii, A., & Tokiwa, Y. (2001). Poly (L‐lactide)‐Degrading Enzyme Produced by Amycolatopsis sp. Macromolecular Bioscience, 1(1), 25-29. | No | No | NA | NA | 2001 | Clear zone;TOC | A PLLA pellet “LACTY #1012” with a number average molecular weight (Mn) of 1.4x10^5. | Shimadzu | NA | No | NA | NA | NA | No | No
Bacillus smithii | 0 | PLA | Sakai, K., Kawano, H., Iwami, A., Nakamura, M., & Moriguchi, M. (2001). Isolation of a thermophilic poly-L-lactide degrading bacterium from compost and its enzymatic characterization. Journal of bioscience and bioengineering, 92(3), 298-300. | PLA Depolymerase | No | NA | NA | 2001 | GPC | 1.0% PLLA (Nacalai tesque, Kyoto, M.W. lO,OOO) | Nacalai Tesque | NA | Yes | Garbage | Plastic waste dumping site | Japan | No | No
Actinomadura sp. | 0 | PLA | Sriyapai, P., Chansiri, K., & Sriyapai, T. (2018). Isolation and Characterization of Polyester-Based Plastics-Degrading Bacteria from Compost Soils. Microbiology, 87(2), 290-300. | No | No | NA | NA | 2018 | Clear zone;SEM | PLA (Mn 5.4 × 103 ) | Sigma Aldrich | Yes | Yes | Soil | Compost | Thailand | No | No
Actinomadura sp. | 0 | PLA | Sriyapai, P., Chansiri, K., & Sriyapai, T. (2018). Isolation and Characterization of Polyester-Based Plastics-Degrading Bacteria from Compost Soils. Microbiology, 87(2), 290-300. | No | No | NA | NA | 2018 | Clear zone;SEM | PLA (Mn 5.4 × 103 ) | Sigma Aldrich | Yes | Yes | Soil | Compost | Thailand | No | No
Streptomyces sp. | 0 | PLA | Sriyapai, P., Chansiri, K., & Sriyapai, T. (2018). Isolation and Characterization of Polyester-Based Plastics-Degrading Bacteria from Compost Soils. Microbiology, 87(2), 290-300. | No | No | NA | NA | 2018 | Clear zone;SEM | PLA (Mn 5.4 × 103 ) | Sigma Aldrich | Yes | Yes | Soil | Compost | Thailand | No | No
Streptomyces sp. | 0 | PLA | Sriyapai, P., Chansiri, K., & Sriyapai, T. (2018). Isolation and Characterization of Polyester-Based Plastics-Degrading Bacteria from Compost Soils. Microbiology, 87(2), 290-300. | No | No | NA | NA | 2018 | Clear zone;SEM | PLA (Mn 5.4 × 103 ) | Sigma Aldrich | Yes | Yes | Soil | Compost | Thailand | No | No
Phanerochaete chrysosporium | 0 | PLA | Stoleru, E., Hitruc, E. G., Vasile, C., & Oprică, L. (2017). Biodegradation of poly (lactic acid)/chitosan stratified composites in presence of the Phanerochaete chrysosporium fungus. Polymer Degradation and Stability, 143, 118-129. | No | No | NA | NA | 2017 | FTIR;AFM;GPC;SEM | Poly(lactic acid) 2002D type has a Mw of 14.27 _ 104 g/mol, Mn of 7.54 _ 104 g/mol and polydispersity index (PDI) of 1.88. | NatureWorks LLC | NA | No | Culture collection | Culture collection | NA | No | No
Actinomadura keratinilytica | 0 | PLA | Sukkhum, S., Tokuyama, S., & Kitpreechavanich, V. (2009). Development of fermentation process for PLA-degrading enzyme production by a new thermophilic Actinomadura sp. T16-1. Biotechnology and Bioprocess Engineering, 14(3), 302. | No | No | NA | NA | 2009 | Clear zone | PLA pellet | LACEA | NA | Yes | Soil | Soil | Thailand | No | Yes
Actinomadura keratinilytica | 0 | PLA | Sukkhum, S., Tokuyama, S., Tamura, T., & Kitpreechavanich, V. (2009). A novel poly (L-lactide) degrading actinomycetes isolated from Thai forest soil, phylogenic relationship and the enzyme characterization. The Journal of general and applied microbiology, 55(6), 459-467. | No | No | NA | NA | 2009 | Clear zone;SEM | PLA pellet | LACEA | NA | Yes | Soil | Soil | Thailand | No | No
Bacillus licheniformis | 0 | PLA | Sukkhum, S., Tokuyama, S., Tamura, T., & Kitpreechavanich, V. (2009). A novel poly (L-lactide) degrading actinomycetes isolated from Thai forest soil, phylogenic relationship and the enzyme characterization. The Journal of general and applied microbiology, 55(6), 459-467. | No | No | NA | NA | 2009 | Clear zone;SEM | PLA pellet | LACEA | NA | Yes | Soil | Soil | Thailand | No | No
Laceyella sacchari | 0 | PLA | Sukkhum, S., Tokuyama, S., Tamura, T., & Kitpreechavanich, V. (2009). A novel poly (L-lactide) degrading actinomycetes isolated from Thai forest soil, phylogenic relationship and the enzyme characterization. The Journal of general and applied microbiology, 55(6), 459-467. | No | No | NA | NA | 2009 | Clear zone;SEM | PLA pellet | LACEA | NA | Yes | Soil | Soil | Thailand | No | No
Micromonospora echinospora | 0 | PLA | Sukkhum, S., Tokuyama, S., Tamura, T., & Kitpreechavanich, V. (2009). A novel poly (L-lactide) degrading actinomycetes isolated from Thai forest soil, phylogenic relationship and the enzyme characterization. The Journal of general and applied microbiology, 55(6), 459-467. | No | No | NA | NA | 2009 | Clear zone;SEM | PLA pellet | LACEA | NA | Yes | Soil | Soil | Thailand | No | No
Micromonospora viridifaciens | 0 | PLA | Sukkhum, S., Tokuyama, S., Tamura, T., & Kitpreechavanich, V. (2009). A novel poly (L-lactide) degrading actinomycetes isolated from Thai forest soil, phylogenic relationship and the enzyme characterization. The Journal of general and applied microbiology, 55(6), 459-467. | No | No | NA | NA | 2009 | Clear zone;SEM | PLA pellet | LACEA | NA | Yes | Soil | Soil | Thailand | No | No
Nonomuraea fastidiosa | 0 | PLA | Sukkhum, S., Tokuyama, S., Tamura, T., & Kitpreechavanich, V. (2009). A novel poly (L-lactide) degrading actinomycetes isolated from Thai forest soil, phylogenic relationship and the enzyme characterization. The Journal of general and applied microbiology, 55(6), 459-467. | No | No | NA | NA | 2009 | Clear zone;SEM | PLA pellet | LACEA | NA | Yes | Soil | Soil | Thailand | No | No
Nonomuraea terrinata | 0 | PLA | Sukkhum, S., Tokuyama, S., Tamura, T., & Kitpreechavanich, V. (2009). A novel poly (L-lactide) degrading actinomycetes isolated from Thai forest soil, phylogenic relationship and the enzyme characterization. The Journal of general and applied microbiology, 55(6), 459-467. | No | No | NA | NA | 2009 | Clear zone;SEM | PLA pellet | LACEA | NA | Yes | Soil | Soil | Thailand | No | No
Thermoactinomyces vulgaris | 0 | PLA | Sukkhum, S., Tokuyama, S., Tamura, T., & Kitpreechavanich, V. (2009). A novel poly (L-lactide) degrading actinomycetes isolated from Thai forest soil, phylogenic relationship and the enzyme characterization. The Journal of general and applied microbiology, 55(6), 459-467. | No | No | NA | NA | 2009 | Clear zone;SEM | PLA pellet | LACEA | NA | Yes | Soil | Soil | Thailand | No | No
Bacillus sp. | 0 | PLA | Tansengco, M. L., & Tokiwa, Y. (1997). Thermophilic microbial degradation of polyethylene succinate. World Journal of Microbiology and Biotechnology, 14(1), 133-138. | No | No | NA | NA | 1997 | Clear zone;Weight loss | poly(L-lactide) (PLA, Mn 1.88 ´ 105 , Tm 175 °C, Shimadzu Co., Ltd.) | Shimadzu | NA | Yes | Soil | Soil | Japan | Yes | No
Paenibacillus amylolyticus | 0 | PLA | Teeraphatpornchai, T., Nakajima-Kambe, T., Shigeno-Akutsu, Y., Nakayama, M., Nomura, N., Nakahara, T., & Uchiyama, H. (2003). Isolation and characterization of a bacterium that degrades various polyester-based biodegradable plastics. Biotechnology letters, 25(1), 23-28. | Protease and esterase | No | NA | NA | 2003 | Clear zone;Weight loss;SEM | Poly (lactic acid) (PLA) enantiomer materials used in this study, namely, PLA05, PLA10, PLA15, PLA20 having average molecular weights of 0.5×10^4, 1×10^4, 1.5×10^4, and 2×10^4 | Wako Pure Chemical | NA | No | Soil | Soil | Japan | No | No
Saccharothrix waywayandensis | 0 | PLA | Tokiwa, Y., & Jarerat, A. (2005). Accelerated Microbial Degradation of Poly (l‐lactide). In Macromolecular Symposia (Vol. 224, No. 1, pp. 367-376). Weinheim: WILEY‐VCH Verlag. | No | No | NA | NA | 2005 | Weight loss;Clear zone;TOC | High molecular weight (1.3 × 105) PLA film | NA | NA | No | NA | NA | NA | No | No
Tritirachium album | 0 | PLA | Tokiwa, Y., & Jarerat, A. (2005). Accelerated Microbial Degradation of Poly (l‐lactide). In Macromolecular Symposia (Vol. 224, No. 1, pp. 367-376). Weinheim: WILEY‐VCH Verlag. | No | No | NA | NA | 2005 | Weight loss;Clear zone;TOC | High molecular weight (1.3 × 105) PLA film | NA | NA | No | NA | NA | NA | No | No
Bacillus brevis | 0 | PLA | Tomita, K., Kuroki, Y., & Nagai, K. (1999). Isolation of thermophiles degrading poly (L-lactic acid). Journal of bioscience and bioengineering, 87(6), 752-755. | No | No | NA | NA | 1999 | TOC;GPC | Poly (L-actic acid) PLA, poly(L-lactic acid), was in the form of a 50-um-thick film which had a number average molecular weight (Mn) of 45000, a Tg of 58°C and a melting temperature of 175 °C | Shimadzu | NA | Yes | Soil | Soil | Japan | No | No
Geobacillus thermocatenulatus | 0 | PLA | Tomita, K., Nakajima, T., Kikuchi, Y., & Miwa, N. (2004). Degradation of poly (L-lactic acid) by a newly isolated thermophile. Polymer Degradation and Stability, 84(3), 433-438. | No | No | NA | NA | 2004 | TOC;GPC;DSC | The PLA used in this study was in the form of a 50-mm-thick film which had a number average molecular weight (Mn) of 47,000 | Shimadzu | NA | Yes | Soil | Soil | Japan | No | No
Bacillus stearothermophilus | 0 | PLA | Tomita, K., Tsuji, H., Nakajima, T., Kikuchi, Y., Ikarashi, K., & Ikeda, N. (2003). Degradation of poly (D-lactic acid) by a thermophile. Polymer degradation and stability, 81(1), 167-171. | No | No | NA | NA | 2003 | DSC;TOC;GPC | PDLA, poly(d-lactic acid), was synthesized from dlactic acid using stannous octoate as a catalyst according to our method previously reported [15], and made into the form of a 30-mm-thick film from its methylene chloride solution. | NA | Yes | Yes | Soil | Soil | Japan | No | No
Aspergillus awamori | 0 | PLA | Torres, A., Li, S. M., Roussos, S., & Vert, M. (1996). Screening of microorganisms for biodegradation of poly (lactic-acid) and lactic acid-containing polymers. Appl. Environ. Microbiol., 62(7), 2393-2397. | No | No | NA | NA | 1996 | HPLC;SEM | Typically, 1 liter of DL-LA commercial solution was heated under normal pressure to gently distillate water. When the temperature reached 1308C, vacuum was applied and distillation was controlled as desired. One fraction of racemic oligomers (Mw 5 1,000, I 5 Mw/Mn 5 1.3) was used for the screening of filamentous fungi, and another one (Mw 5 2,000, I 5 1.3) was used for soil screening. Molecular weights were determined by size exclusion chromatography. | Sigma Aldrich | Yes | No | NA | Culture collection | NA | Yes | No
Aspergillus foetidus | 0 | PLA | Torres, A., Li, S. M., Roussos, S., & Vert, M. (1996). Screening of microorganisms for biodegradation of poly (lactic-acid) and lactic acid-containing polymers. Appl. Environ. Microbiol., 62(7), 2393-2397. | No | No | NA | NA | 1996 | HPLC;SEM | Typically, 1 liter of DL-LA commercial solution was heated under normal pressure to gently distillate water. When the temperature reached 1308C, vacuum was applied and distillation was controlled as desired. One fraction of racemic oligomers (Mw 5 1,000, I 5 Mw/Mn 5 1.3) was used for the screening of filamentous fungi, and another one (Mw 5 2,000, I 5 1.3) was used for soil screening. Molecular weights were determined by size exclusion chromatography. | Sigma Aldrich | Yes | No | NA | Culture collection | NA | Yes | No
Aspergillus nidulans | 0 | PLA | Torres, A., Li, S. M., Roussos, S., & Vert, M. (1996). Screening of microorganisms for biodegradation of poly (lactic-acid) and lactic acid-containing polymers. Appl. Environ. Microbiol., 62(7), 2393-2397. | No | No | NA | NA | 1996 | HPLC;SEM | Typically, 1 liter of DL-LA commercial solution was heated under normal pressure to gently distillate water. When the temperature reached 1308C, vacuum was applied and distillation was controlled as desired. One fraction of racemic oligomers (Mw 5 1,000, I 5 Mw/Mn 5 1.3) was used for the screening of filamentous fungi, and another one (Mw 5 2,000, I 5 1.3) was used for soil screening. Molecular weights were determined by size exclusion chromatography. | Sigma Aldrich | Yes | No | NA | Culture collection | NA | Yes | No
Aspergillus niger | 0 | PLA | Torres, A., Li, S. M., Roussos, S., & Vert, M. (1996). Screening of microorganisms for biodegradation of poly (lactic-acid) and lactic acid-containing polymers. Appl. Environ. Microbiol., 62(7), 2393-2397. | No | No | NA | NA | 1996 | HPLC;SEM | Typically, 1 liter of DL-LA commercial solution was heated under normal pressure to gently distillate water. When the temperature reached 1308C, vacuum was applied and distillation was controlled as desired. One fraction of racemic oligomers (Mw 5 1,000, I 5 Mw/Mn 5 1.3) was used for the screening of filamentous fungi, and another one (Mw 5 2,000, I 5 1.3) was used for soil screening. Molecular weights were determined by size exclusion chromatography. | Sigma Aldrich | Yes | No | NA | Culture collection | NA | Yes | No
Aspergillus oryzae | 0 | PLA | Torres, A., Li, S. M., Roussos, S., & Vert, M. (1996). Screening of microorganisms for biodegradation of poly (lactic-acid) and lactic acid-containing polymers. Appl. Environ. Microbiol., 62(7), 2393-2397. | No | No | NA | NA | 1996 | HPLC;SEM | Typically, 1 liter of DL-LA commercial solution was heated under normal pressure to gently distillate water. When the temperature reached 1308C, vacuum was applied and distillation was controlled as desired. One fraction of racemic oligomers (Mw 5 1,000, I 5 Mw/Mn 5 1.3) was used for the screening of filamentous fungi, and another one (Mw 5 2,000, I 5 1.3) was used for soil screening. Molecular weights were determined by size exclusion chromatography. | Sigma Aldrich | Yes | No | NA | Culture collection | NA | Yes | No
Fusarium moniliforme | 0 | PLA | Torres, A., Li, S. M., Roussos, S., & Vert, M. (1996). Screening of microorganisms for biodegradation of poly (lactic-acid) and lactic acid-containing polymers. Appl. Environ. Microbiol., 62(7), 2393-2397. | No | No | NA | NA | 1996 | HPLC;SEM | Typically, 1 liter of DL-LA commercial solution was heated under normal pressure to gently distillate water. When the temperature reached 1308C, vacuum was applied and distillation was controlled as desired. One fraction of racemic oligomers (Mw 5 1,000, I 5 Mw/Mn 5 1.3) was used for the screening of filamentous fungi, and another one (Mw 5 2,000, I 5 1.3) was used for soil screening. Molecular weights were determined by size exclusion chromatography. | Sigma Aldrich | Yes | No | NA | Culture collection | NA | No | No
Penicillium roqueforti | 0 | PLA | Torres, A., Li, S. M., Roussos, S., & Vert, M. (1996). Screening of microorganisms for biodegradation of poly (lactic-acid) and lactic acid-containing polymers. Appl. Environ. Microbiol., 62(7), 2393-2397. | No | No | NA | NA | 1996 | HPLC;SEM | Typically, 1 liter of DL-LA commercial solution was heated under normal pressure to gently distillate water. When the temperature reached 1308C, vacuum was applied and distillation was controlled as desired. One fraction of racemic oligomers (Mw 5 1,000, I 5 Mw/Mn 5 1.3) was used for the screening of filamentous fungi, and another one (Mw 5 2,000, I 5 1.3) was used for soil screening. Molecular weights were determined by size exclusion chromatography. | Sigma Aldrich | Yes | No | NA | Culture collection | NA | Yes | No
Penicillium sp. | 0 | PLA | Torres, A., Li, S. M., Roussos, S., & Vert, M. (1996). Screening of microorganisms for biodegradation of poly (lactic-acid) and lactic acid-containing polymers. Appl. Environ. Microbiol., 62(7), 2393-2397. | No | No | NA | NA | 1996 | HPLC;SEM | Typically, 1 liter of DL-LA commercial solution was heated under normal pressure to gently distillate water. When the temperature reached 1308C, vacuum was applied and distillation was controlled as desired. One fraction of racemic oligomers (Mw 5 1,000, I 5 Mw/Mn 5 1.3) was used for the screening of filamentous fungi, and another one (Mw 5 2,000, I 5 1.3) was used for soil screening. Molecular weights were determined by size exclusion chromatography. | Sigma Aldrich | Yes | No | NA | Culture collection | NA | Yes | No
Rhizopus oligosporus | 0 | PLA | Torres, A., Li, S. M., Roussos, S., & Vert, M. (1996). Screening of microorganisms for biodegradation of poly (lactic-acid) and lactic acid-containing polymers. Appl. Environ. Microbiol., 62(7), 2393-2397. | No | No | NA | NA | 1996 | HPLC;SEM | Typically, 1 liter of DL-LA commercial solution was heated under normal pressure to gently distillate water. When the temperature reached 1308C, vacuum was applied and distillation was controlled as desired. One fraction of racemic oligomers (Mw 5 1,000, I 5 Mw/Mn 5 1.3) was used for the screening of filamentous fungi, and another one (Mw 5 2,000, I 5 1.3) was used for soil screening. Molecular weights were determined by size exclusion chromatography. | Sigma Aldrich | Yes | No | NA | Culture collection | NA | Yes | No
Trichoderma harzianum | 0 | PLA | Torres, A., Li, S. M., Roussos, S., & Vert, M. (1996). Screening of microorganisms for biodegradation of poly (lactic-acid) and lactic acid-containing polymers. Appl. Environ. Microbiol., 62(7), 2393-2397. | No | No | NA | NA | 1996 | HPLC;SEM | Typically, 1 liter of DL-LA commercial solution was heated under normal pressure to gently distillate water. When the temperature reached 1308C, vacuum was applied and distillation was controlled as desired. One fraction of racemic oligomers (Mw 5 1,000, I 5 Mw/Mn 5 1.3) was used for the screening of filamentous fungi, and another one (Mw 5 2,000, I 5 1.3) was used for soil screening. Molecular weights were determined by size exclusion chromatography. | Sigma Aldrich | Yes | No | NA | Culture collection | NA | Yes | No
Trichoderma sp. | 0 | PLA | Torres, A., Li, S. M., Roussos, S., & Vert, M. (1996). Screening of microorganisms for biodegradation of poly (lactic-acid) and lactic acid-containing polymers. Appl. Environ. Microbiol., 62(7), 2393-2397. | No | No | NA | NA | 1996 | HPLC;SEM | Typically, 1 liter of DL-LA commercial solution was heated under normal pressure to gently distillate water. When the temperature reached 1308C, vacuum was applied and distillation was controlled as desired. One fraction of racemic oligomers (Mw 5 1,000, I 5 Mw/Mn 5 1.3) was used for the screening of filamentous fungi, and another one (Mw 5 2,000, I 5 1.3) was used for soil screening. Molecular weights were determined by size exclusion chromatography. | Sigma Aldrich | Yes | No | NA | Culture collection | NA | Yes | No
Bacillus pumilus | 0 | PLA | Urbanek, A. K., Rymowicz, W., Strzelecki, M. C., Kociuba, W., Franczak, Ł., & Mirończuk, A. M. (2017). Isolation and characterization of Arctic microorganisms decomposing bioplastics. AMB Express, 7(1), 148. | No | No | NA | NA | 2017 | Clear zone | PLA pellets were obtained from BIOMAR (Germany). | BIOMAR | NA | No | Soil | Soil | Svalbard | Yes | No
Pseudomonas frederiksbergensis | 0 | PLA | Urbanek, A. K., Rymowicz, W., Strzelecki, M. C., Kociuba, W., Franczak, Ł., & Mirończuk, A. M. (2017). Isolation and characterization of Arctic microorganisms decomposing bioplastics. AMB Express, 7(1), 148. | No | No | NA | NA | 2017 | Clear zone | PLA pellets were obtained from BIOMAR (Germany). | BIOMAR | NA | No | Soil | Soil | Svalbard | Yes | No
Pseudomonas sp. | 0 | PLA | Urbanek, A. K., Rymowicz, W., Strzelecki, M. C., Kociuba, W., Franczak, Ł., & Mirończuk, A. M. (2017). Isolation and characterization of Arctic microorganisms decomposing bioplastics. AMB Express, 7(1), 148. | No | No | NA | NA | 2017 | Clear zone | PLA pellets were obtained from BIOMAR (Germany). | BIOMAR | NA | No | Soil | Soil | Svalbard | Yes | No
Pseudomonas sp. | 0 | PLA | Wang, Z., Wang, Y., Guo, Z., Li, F., & Chen, S. (2011). Purification and characterization of poly (L‐lactic acid) depolymerase from Pseudomonas sp. strain DS04‐T. Polymer Engineering & Science, 51(3), 454-459. | No | No | NA | NA | 2011 | SEM;Weight loss;MS | PLA powders with a number-average molecular weight (Mn) of 400,000 | Zhejiang Hisun Biomaterial | NA | No | Sludge | Sewage/Sludge | China | No | No
Rhizopus oryzae | 0 | PLA | Zumstein, M. T., Kohler, H. P. E., McNeill, K., & Sander, M. (2016). Enzymatic hydrolysis of polyester thin films: real-time analysis of film mass changes and dissipation dynamics. Environmental science & technology, 50(1), 197-206. | Lipase | No | NA | NA | 2016 | QCM-D;Spectrophotometry | The polyesters included in this study were PBS (obtained as film), PBA, PET, and PLA (containing 11−13% Dlactide) (obtained as granules). These materials were kindly provided by BASF SE. | BASF | Yes | No | NA | NA | NA | Yes | Yes
Burkholderia cepacia | 0 | PLA Blend | Wu, C. S. (2009). Renewable resource-based composites of recycled natural fibers and maleated polylactide bioplastic: Characterization and biodegradability. Polymer Degradation and Stability, 94(7), 1076-1084. | No | No | NA | NA | 2009 | SEM;Weight loss;GPC | The polylactide was supplied by Cargill–Dow, and was composed of 95% L-lactide and 5% meso-lactide with a weight average molecular weight (Mw) of 9.73x10^4, a number average molecular weight (Mn) of 5.05x10^4, a polydispersity index of 1.93, an intrinsic viscosity (h) of 2.53 dL/g, and a melt-flow index of 18.6 g per 10 min. Maleic anhydride, obtained from Sigma–Aldrich, was purified before use by re-crystallization from chloroform. Benzoyl peroxide, used as an initiator, was also supplied by Sigma–Aldrich and was purified by dissolution in chloroform and re-precipitation in methanol. GCF was obtained from Pingtung. PLA-g-MA was synthesized according to procedures described in previous work [28], and had Mw of 9.37 _ 104, a Mn of 5.32 _ 104, a polydisperity index of 2.05, an h of 2.43 dL/g, and a melt-flow index of 19.6 g per 10 min. The grafting percentage of PLA-g-MA was approximately 0.96 wt%. At such a low degree of grafting, the structure of PLA-g-MA was not noticeably different than that of PLA. A slight decrease in molecular weight and intrinsic viscosity, as well as a slight increase in melt-flow index, was apparent in PLA-g-MA relative to PLA and was attributed to bond cracking induced by the grafting reaction. | NA | No | No | Culture collection | Culture collection | NA | No | No
Fusarium solani | 0 | PMCL | De Hoe, G. X., Zumstein, M. T., Tiegs, B. J., Brutman, J. P., McNeill, K., Sander, M., ... & Hillmyer, M. A. (2018). Sustainable polyester elastomers from lactones: synthesis, properties, and enzymatic hydrolyzability. Journal of the American Chemical Society, 140(3), 963-973. | Cutinase | Yes | 1AGY | LGRTTRDDLINGNSASCRDVIFIYARGSTETGNLGTLGPSIASNLESAFGKDGVWIQGVGGAYRATLGDNALPRGTSSAAIREMLGLFQQANTKCPDATLIAGGYSQGAALAAASIEDLDSAIRDKIAGTVLFGYTKNLQNRGRIPNYPADRTKVFCNTGDLVCTGSLIVAAPHLAYGPDARGPAPEFLIEKVRAVRGSA | 2018 | TOC;NMR | . In a typical polymerization, a 50 mL pressure vessel was loaded with MCL (20.0 g, 156 mmol) and pentaerythritol (137 mg, 1.01 mmol) under an inert atmosphere. A stock solution of SnOct2 was prepared in toluene and added (90 μL stock solution, 12.7 mg, 31.2 μmol of SnOct2) to the pressure vessel. A Teflon-coated magnetic stir bar was added to the pressure vessel, which was subsequently sealed, removed from inert atmosphere, and placed in a preheated silicone oil bath. The polymerization was allowed to proceed for 2 h at 160 °C; by the end of the reaction, the contents were still clear but had a slight yellow tinge, and the viscosity had increased drastically such that the stir bar was not stirring effectively. DCM was added to approximately double the volume in the pressure vessel, and the crude PMCL was dissolved overnight. PMCL was then precipitated from DCM twicefirst into methanol, then using hexanesand consolidated into a tared jar. The pure polymer was then dried under a stream of nitrogen gas for 24 h before being placed in a vacuum oven, where it was dried under a vacuum for 2 days. T | NA | Yes | No | NA | NA | NA | Yes | Yes
Bacillus flexus | 0 | PP | Aravinthan, A., Arkatkar, A., Juwarkar, A. A., & Doble, M. (2016). Synergistic growth of Bacillus and Pseudomonas and its degradation potential on pretreated polypropylene. Preparative Biochemistry and Biotechnology, 46(2), 109-115. | No | No | NA | NA | 2016 | FTIR;Weight loss;SEM | Commercial PP films (Reliance Industries Ltd., Mumbai, India) of size 1.5 × 1.5 cm and 0.05 mm thickness were used for the present experiments. The PP films were thermally pretreated at 100°C for 8 days in a hot-air oven (PP-TT) or short UV pretreated (PP-UV) at 225 nm for 6 days (Sigma instruments Chennai, India) | RB Industries | No | No | Soil | Plastic waste dumping site | India | Yes | No
Bacillus subtilis | 0 | PP | Aravinthan, A., Arkatkar, A., Juwarkar, A. A., & Doble, M. (2016). Synergistic growth of Bacillus and Pseudomonas and its degradation potential on pretreated polypropylene. Preparative Biochemistry and Biotechnology, 46(2), 109-115. | No | No | NA | NA | 2016 | FTIR;Weight loss;SEM | Commercial PP films (Reliance Industries Ltd., Mumbai, India) of size 1.5 × 1.5 cm and 0.05 mm thickness were used for the present experiments. The PP films were thermally pretreated at 100°C for 8 days in a hot-air oven (PP-TT) or short UV pretreated (PP-UV) at 225 nm for 6 days (Sigma instruments Chennai, India) | RB Industries | No | No | Soil | Plastic waste dumping site | India | Yes | No
Pseudomonas azotoformans | 0 | PP | Aravinthan, A., Arkatkar, A., Juwarkar, A. A., & Doble, M. (2016). Synergistic growth of Bacillus and Pseudomonas and its degradation potential on pretreated polypropylene. Preparative Biochemistry and Biotechnology, 46(2), 109-115. | No | No | NA | NA | 2016 | FTIR;Weight loss;SEM | Commercial PP films (Reliance Industries Ltd., Mumbai, India) of size 1.5 × 1.5 cm and 0.05 mm thickness were used for the present experiments. The PP films were thermally pretreated at 100°C for 8 days in a hot-air oven (PP-TT) or short UV pretreated (PP-UV) at 225 nm for 6 days (Sigma instruments Chennai, India) | RB Industries | No | No | NA | Culture collection | NA | Yes | No
Bacillus flexus | 0 | PP | Arkatkar, A., Arutchelvi, J., Bhaduri, S., Uppara, P. V., & Doble, M. (2009). Degradation of unpretreated and thermally pretreated polypropylene by soil consortia. International Biodeterioration & Biodegradation, 63(1), 106-111. | No | No | NA | NA | 2009 | Weight loss;Tensilometer;SEM;AFM;DSC | Commercial PP films of size 8 2.5 cm and 0.05 mm thickness | RB Industries | NA | No | Soil | Plastic waste dumping site | India | No | No
Bacillus flexus | 0 | PP | Arkatkar, A., Juwarkar, A. A., Bhaduri, S., Uppara, P. V., & Doble, M. (2010). Growth of Pseudomonas and Bacillus biofilms on pretreated polypropylene surface. International Biodeterioration & Biodegradation, 64(6), 530-536. | No | No | NA | NA | 2010 | Weight loss;SEM;FTIR | Commercial PP films of size 1.5 1.5 cm and 0.05 mm thickness | RB Industries | NA | No | Soil | Plastic waste dumping site | India | No | No
Bacillus subtilis | 0 | PP | Arkatkar, A., Juwarkar, A. A., Bhaduri, S., Uppara, P. V., & Doble, M. (2010). Growth of Pseudomonas and Bacillus biofilms on pretreated polypropylene surface. International Biodeterioration & Biodegradation, 64(6), 530-536. | No | No | NA | NA | 2010 | Weight loss;SEM;FTIR | Commercial PP films of size 1.5 1.5 cm and 0.05 mm thickness | RB Industries | NA | No | Soil | Plastic waste dumping site | India | No | No
Bacillus gottheilii | 0 | PP | Auta, H. S., Emenike, C. U., & Fauziah, S. H. (2017). Screening of Bacillus strains isolated from mangrove ecosystems in Peninsular Malaysia for microplastic degradation. Environmental Pollution, 231, 1552-1559. | No | No | NA | NA | 2017 | Weight loss;SEM;FTIR | PP granules (white, spherical) with density of 0.9 g/mL | Sigma Aldrich | Yes | No | Sediment | Mangrove | Malaysia | No | No
Bacillus sp. | 0 | PP | Auta, H. S., Emenike, C. U., Jayanthi, B., & Fauziah, S. H. (2018). Growth kinetics and biodeterioration of polypropylene microplastics by Bacillus sp. and Rhodococcus sp. isolated from mangrove sediment. Marine pollution bulletin, 127, 15-21. | No | No | NA | NA | 2018 | Weight loss;SEM;FTIR;Clear zone | Isotactic PP microplastic granules (white, spherical) with a density of 0.9 g/ml at 25 °C, molecular weight of 250,000 Mw, average Mn of 67,000 and CAS number 9003-07-0 | Sigma Aldrich | Yes | No | Sediment | Mangrove | Malaysia | No | No
Rhodococcus sp. | 0 | PP | Auta, H. S., Emenike, C. U., Jayanthi, B., & Fauziah, S. H. (2018). Growth kinetics and biodeterioration of polypropylene microplastics by Bacillus sp. and Rhodococcus sp. isolated from mangrove sediment. Marine pollution bulletin, 127, 15-21. | No | No | NA | NA | 2018 | Weight loss;SEM;FTIR;Clear zone | Isotactic PP microplastic granules (white, spherical) with a density of 0.9 g/ml at 25 °C, molecular weight of 250,000 Mw, average Mn of 67,000 and CAS number 9003-07-0 | Sigma Aldrich | Yes | No | Sediment | Mangrove | Malaysia | No | No
Stenotrophomonas panacihumi | 0 | PP | Jeon, H. J., & Kim, M. N. (2016). Isolation of mesophilic bacterium for biodegradation of polypropylene. International Biodeterioration & Biodegradation, 115, 244-249. | No | No | NA | NA | 2016 | Clear zone;GPC;CO2 | Low molecular weight polyethylene (LMWPE), LMWPE-1 (Mn: 790, Mw: 1700) and LMWPE-2 (Mn: 5,200, Mw: 23,700) were manufactured by thermal degradation of a commercial high density polyethylene (HDPE) and low density polyethylene (LDPE), respectively, under a strict nitrogen atmosphere. | NA | NA | No | Soil | Plastic waste dumping site | South Korea | No | No
Engyodontium album | 0 | PP | Jeyakumar, D., Chirsteen, J., & Doble, M. (2013). Synergistic effects of pretreatment and blending on fungi mediated biodegradation of polypropylenes. Bioresource technology, 148, 78-85. | No | No | NA | NA | 2013 | Weight loss;SEM;FTIR;TGA;MS | Commercial PP films (PP) [Reliance Industries Ltd., Mumbai, India], Starch blended PP (ST-PP) [Biobags Ltd., Chennai, India], and Catalyst blended PP (MI-PP) [Symphony, Chennai, India] are received as gifts. Films of Size 8 2.5 cm and 0.05 mm thick were used in these experiments. All the chemicals were procured from (HIMEDIA Laboratories, India). | Reliance Industries | No | No | NA | Plastic waste dumping site | NA | No | No
Phanerochaete chrysosporium | 0 | PP | Jeyakumar, D., Chirsteen, J., & Doble, M. (2013). Synergistic effects of pretreatment and blending on fungi mediated biodegradation of polypropylenes. Bioresource technology, 148, 78-85. | No | No | NA | NA | 2013 | Weight loss;SEM;FTIR;TGA;MS | Commercial PP films (PP) [Reliance Industries Ltd., Mumbai, India], Starch blended PP (ST-PP) [Biobags Ltd., Chennai, India], and Catalyst blended PP (MI-PP) [Symphony, Chennai, India] are received as gifts. Films of Size 8 2.5 cm and 0.05 mm thick were used in these experiments. All the chemicals were procured from (HIMEDIA Laboratories, India). | Reliance Industries | No | No | Culture collection | Culture collection | NA | No | No
Pseudomonas stutzeri | 0 | PP | Sharma, A., & Sharma, A. (2004). Degradation assessment of low density polythene (LDP) and polythene (PP) by an indigenous isolate of Pseudomonas stutzeri. | No | No | NA | NA | 2004 | Tensilometer;Biochemical oxygen demand | PP | Manufacturing factories | No | No | NA | Plastic waste dumping site | India | No | No
Aneurinibacillus aneurinilyticus | 0 | PP | Skariyachan, S., Patil, A. A., Shankar, A., Manjunath, M., Bachappanavar, N., & Kiran, S. (2018). Enhanced polymer degradation of polyethylene and polypropylene by novel thermophilic consortia of Brevibacillus sps. and Aneurinibacillus sp. screened from waste management landfills and sewage treatment plants. Polymer degradation and stability, 149, 52-68. | No | No | NA | NA | 2018 | Weight loss;FTIR;SEM;AFM;NMR;EDS;MS;Clear zone | Polymer films and pellets | Local market | No | Yes | NA | NA | India | No | No
Brevibacillus agri | 0 | PP | Skariyachan, S., Patil, A. A., Shankar, A., Manjunath, M., Bachappanavar, N., & Kiran, S. (2018). Enhanced polymer degradation of polyethylene and polypropylene by novel thermophilic consortia of Brevibacillus sps. and Aneurinibacillus sp. screened from waste management landfills and sewage treatment plants. Polymer degradation and stability, 149, 52-68. | No | No | NA | NA | 2018 | Weight loss;FTIR;SEM;AFM;NMR;EDS;MS;Clear zone | Polymer films and pellets | Local market | No | Yes | NA | NA | India | No | No
Brevibacillus brevis | 0 | PP | Skariyachan, S., Patil, A. A., Shankar, A., Manjunath, M., Bachappanavar, N., & Kiran, S. (2018). Enhanced polymer degradation of polyethylene and polypropylene by novel thermophilic consortia of Brevibacillus sps. and Aneurinibacillus sp. screened from waste management landfills and sewage treatment plants. Polymer degradation and stability, 149, 52-68. | No | No | NA | NA | 2018 | Weight loss;FTIR;SEM;AFM;NMR;EDS;MS;Clear zone | Polymer films and pellets | Local market | No | Yes | NA | NA | India | No | No
Brevibacillus sp. | 0 | PP | Skariyachan, S., Patil, A. A., Shankar, A., Manjunath, M., Bachappanavar, N., & Kiran, S. (2018). Enhanced polymer degradation of polyethylene and polypropylene by novel thermophilic consortia of Brevibacillus sps. and Aneurinibacillus sp. screened from waste management landfills and sewage treatment plants. Polymer degradation and stability, 149, 52-68. | No | No | NA | NA | 2018 | Weight loss;FTIR;SEM;AFM;NMR;EDS;MS;Clear zone | Polymer films and pellets | Local market | No | Yes | NA | NA | India | No | No
Streptomyces sp. | 0 | PPL | Calabia, B. P., & Tokiwa, Y. (2006). A novel PHB depolymerase from a thermophilic Streptomyces sp. Biotechnology letters, 28(6), 383-388. | No | No | NA | NA | 2006 | TOC | (PPL), (Mn 4.1 10^3) was prepared as described in our previous report (Nishida et al. 2000) | NA | Yes | Yes | NA | NA | NA | No | Yes
Streptomyces sp. | 0 | PPL | Calabia, B. P., & Tokiwa, Y. (2006). A novel PHB depolymerase from a thermophilic Streptomyces sp. Biotechnology letters, 28(6), 383-388. | No | No | NA | NA | 2006 | TOC | (PPL), (Mn 4.1 10^3) was prepared as described in our previous report (Nishida et al. 2000) | NA | NA | Yes | NA | NA | NA | No | Yes
Acidovorax sp. | 0 | PPL | Kobayashi, T., Sugiyama, A., Kawase, Y., Saito, T., Mergaert, J., & Swings, J. (1999). Biochemical and genetic characterization of an extracellular poly (3-hydroxybutyrate) depolymerase from Acidovorax sp. strain TP4. Journal of environmental polymer degradation, 7(1), 9-18. | PHB-depolymerase | Yes | BAA35137.1 | MAFNFIRAAAAGAAIALCGVASVHAAVNLPALKIDKTQTTVSGLSSGGFMAVQLHVAYSATFAKGVGVVAGGPFYCAEGSVVNATGRCMASPTGIPTSTLVNTTNTWAGQGVIDPVANLQNSKVYLFSGTLDSVVKTGVMDALRTYYNSFVPAANVVYKKDIASEHAMVTDDYGNGCSTKGAPYISDCNFDLAGAMLQHLYGTLNARNNATLPSGNFIEFNQSEFISNHGMATTGWAYVPQACQAGGTATCKLHVVLHGCKQNVNDVQQQYVRNTGYNRWADSNNIVMLYPQTSLAATNSCWDWWGYDSANYSKKSGPQMAAIKAMVDRVGSGGTTNPPVDLPAPTGVKPSGATASSMAIGWNAVSGGPSYNVYRNGNKTNALPVTATNFTDTGLAASTTYSWTVRAADGNGAEGAVSAAASGTTLAASGGGTGTCTTASNYAHTMAGRAYVYGGYTFALGSNQSMGLWNIFVNKTLKQTSPNYYVIGTCP | 1999 | Clear zone;Spectrophotometry | PPL (Lot No. EXP235-D; Mn = 119,000) | Tokuyama | NA | No | NA | NA | Japan | No | No
Acidovorax sp. | 0 | PPL | Kobayashi, T., Sugiyama, A., Kawase, Y., Saito, T., Mergaert, J., & Swings, J. (1999). Biochemical and genetic characterization of an extracellular poly (3-hydroxybutyrate) depolymerase from Acidovorax sp. strain TP4. Journal of environmental polymer degradation, 7(1), 9-18. | PHB-depolymerase | Yes | BAA35137.1 | MAFNFIRAAAAGAAIALCGVASVHAAVNLPALKIDKTQTTVSGLSSGGFMAVQLHVAYSATFAKGVGVVAGGPFYCAEGSVVNATGRCMASPTGIPTSTLVNTTNTWAGQGVIDPVANLQNSKVYLFSGTLDSVVKTGVMDALRTYYNSFVPAANVVYKKDIASEHAMVTDDYGNGCSTKGAPYISDCNFDLAGAMLQHLYGTLNARNNATLPSGNFIEFNQSEFISNHGMATTGWAYVPQACQAGGTATCKLHVVLHGCKQNVNDVQQQYVRNTGYNRWADSNNIVMLYPQTSLAATNSCWDWWGYDSANYSKKSGPQMAAIKAMVDRVGSGGTTNPPVDLPAPTGVKPSGATASSMAIGWNAVSGGPSYNVYRNGNKTNALPVTATNFTDTGLAASTTYSWTVRAADGNGAEGAVSAAASGTTLAASGGGTGTCTTASNYAHTMAGRAYVYGGYTFALGSNQSMGLWNIFVNKTLKQTSPNYYVIGTCP | 1999 | Clear zone;Spectrophotometry | PPL (Lot No. EXP235-D; Mn = 119,000) | Tokuyama | NA | No | NA | NA | Japan | No | No
Bacillus sp. | 0 | PS | Atiq, N., Ahmed, S., Ali, M. I., Ahmad, B., & Robson, G. (2010). Isolation and identification of polystyrene biodegrading bacteria from soil. African Journal of Microbiology Research, 4(14), 1537-1541. | No | No | NA | NA | 2010 | SEM;FTIR;HPLC | Expanded polystyrene (EPS) solution (2%) in chloroform;Films of pure polystyrene (Mol. Wt. 100,000) | Fluka | Yes | No | Plastic film | Soil | Pakistan | No | No
Paenibacillus urinalis | 0 | PS | Atiq, N., Ahmed, S., Ali, M. I., Ahmad, B., & Robson, G. (2010). Isolation and identification of polystyrene biodegrading bacteria from soil. African Journal of Microbiology Research, 4(14), 1537-1541. | No | No | NA | NA | 2010 | SEM;FTIR;HPLC | Expanded polystyrene (EPS) solution (2%) in chloroform;Films of pure polystyrene (Mol. Wt. 100,000) | Fluka | Yes | No | Plastic film | Soil | Pakistan | No | No
Pseudomonas aeruginosa | 0 | PS | Atiq, N., Ahmed, S., Ali, M. I., Ahmad, B., & Robson, G. (2010). Isolation and identification of polystyrene biodegrading bacteria from soil. African Journal of Microbiology Research, 4(14), 1537-1541. | No | No | NA | NA | 2010 | SEM;FTIR;HPLC | Expanded polystyrene (EPS) solution (2%) in chloroform;Films of pure polystyrene (Mol. Wt. 100,000) | Fluka | Yes | No | Plastic film | Soil | Pakistan | No | No
Bacillus cereus | 0 | PS | Auta, H. S., Emenike, C. U., & Fauziah, S. H. (2017). Screening of Bacillus strains isolated from mangrove ecosystems in Peninsular Malaysia for microplastic degradation. Environmental Pollution, 231, 1552-1559. | No | No | NA | NA | 2017 | Weight loss;SEM;FTIR | PS granules (white/spherical) with density of 1.59 g/mL | Sigma Aldrich | Yes | No | Sediment | Mangrove | Malaysia | No | No
Bacillus gottheilii | 0 | PS | Auta, H. S., Emenike, C. U., & Fauziah, S. H. (2017). Screening of Bacillus strains isolated from mangrove ecosystems in Peninsular Malaysia for microplastic degradation. Environmental Pollution, 231, 1552-1559. | No | No | NA | NA | 2017 | Weight loss;SEM;FTIR | PS granules (white/spherical) with density of 1.59 g/mL | Sigma Aldrich | Yes | No | Sediment | Mangrove | Malaysia | No | No
Exiguobacterium sibiricum | 0 | PS | Chauhan, D., Agrawal, G., Deshmukh, S., Roy, S. S., & Priyadarshini, R. (2018). Biofilm formation by Exiguobacterium sp. DR11 and DR14 alter polystyrene surface properties and initiate biodegradation. RSC Advances, 8(66), 37590-37599. | No | No | NA | NA | 2018 | Weight loss;AFM;FTIR | 1x1 cm cut pieces of optically clear, sterile polystyrene Petri plates, 90 mm | Himedia Lab | NA | No | Water | Soil | India | No | No
Exiguobacterium undae | 0 | PS | Chauhan, D., Agrawal, G., Deshmukh, S., Roy, S. S., & Priyadarshini, R. (2018). Biofilm formation by Exiguobacterium sp. DR11 and DR14 alter polystyrene surface properties and initiate biodegradation. RSC Advances, 8(66), 37590-37599. | No | No | NA | NA | 2018 | Weight loss;AFM;FTIR | 1x1 cm cut pieces of optically clear, sterile polystyrene Petri plates, 90 mm | Himedia Lab | NA | No | Water | Soil | India | No | No
Pseudomonas putida | 0 | PS | Savoldelli, J., Tomback, D., & Savoldelli, H. (2017). Breaking down polystyrene through the application of a two-step thermal degradation and bacterial method to produce usable byproducts. Waste Management, 60, 123-126. | No | No | NA | NA | 2017 | MS | The polystyrene utilized was pre-consumer waste polystyrene. Initially, the polystyrene was liquefied in the low temperature range (approximately 240 C) and the chosen bacteria were applied after the produced liquid cooled down. | NA | No | No | NA | NA | NA | Yes | No
Salmonella sp. | 0 | PS | Savoldelli, J., Tomback, D., & Savoldelli, H. (2017). Breaking down polystyrene through the application of a two-step thermal degradation and bacterial method to produce usable byproducts. Waste Management, 60, 123-126. | No | No | NA | NA | 2017 | MS | The polystyrene utilized was pre-consumer waste polystyrene. Initially, the polystyrene was liquefied in the low temperature range (approximately 240 C) and the chosen bacteria were applied after the produced liquid cooled down. | NA | No | No | NA | NA | NA | Yes | No
Alcaligenes sp. | 0 | PS | Sekhar, V. C., Nampoothiri, K. M., Mohan, A. J., Nair, N. R., Bhaskar, T., & Pandey, A. (2016). Microbial degradation of high impact polystyrene (HIPS), an e-plastic with decabromodiphenyl oxide and antimony trioxide. Journal of hazardous materials, 318, 347-354. | No | No | NA | NA | 2016 | FTIR;TGA;NMR;Weight loss;HPLC | Indian Institute of petroleum (IIP), CSIR provided four types of e-plastic samples. These are virgin plastics samples used in electric and electronic appliance and are specially prepared for research purpose and not available commercially. The samples were coded as (1) AMS 01 (HIPS with decabromodiphenyl oxide or ether and antimony trioxide) (2) AMS 01S (HIPS with decabromodiphenyl oxide or ether) (3) AMS 02 (HIPS with decabromodiphenyl ethane and antimony trioxide) and (4) AMS 02S (HIPS with decabromodiphenyl ethane). | Indian Institute of petroleum (IIP), CSIR | No | No | Plastic debris | Plastic waste dumping site | India | Yes | No
Brevundimonas diminuta | 0 | PS | Sekhar, V. C., Nampoothiri, K. M., Mohan, A. J., Nair, N. R., Bhaskar, T., & Pandey, A. (2016). Microbial degradation of high impact polystyrene (HIPS), an e-plastic with decabromodiphenyl oxide and antimony trioxide. Journal of hazardous materials, 318, 347-354. | No | No | NA | NA | 2016 | FTIR;TGA;NMR;Weight loss;HPLC | Indian Institute of petroleum (IIP), CSIR provided four types of e-plastic samples. These are virgin plastics samples used in electric and electronic appliance and are specially prepared for research purpose and not available commercially. The samples were coded as (1) AMS 01 (HIPS with decabromodiphenyl oxide or ether and antimony trioxide) (2) AMS 01S (HIPS with decabromodiphenyl oxide or ether) (3) AMS 02 (HIPS with decabromodiphenyl ethane and antimony trioxide) and (4) AMS 02S (HIPS with decabromodiphenyl ethane). | Indian Institute of petroleum (IIP), CSIR | No | No | Plastic debris | Plastic waste dumping site | India | Yes | No
Citrobacter sedlakii | 0 | PS | Sekhar, V. C., Nampoothiri, K. M., Mohan, A. J., Nair, N. R., Bhaskar, T., & Pandey, A. (2016). Microbial degradation of high impact polystyrene (HIPS), an e-plastic with decabromodiphenyl oxide and antimony trioxide. Journal of hazardous materials, 318, 347-354. | No | No | NA | NA | 2016 | FTIR;TGA;NMR;Weight loss;HPLC | Indian Institute of petroleum (IIP), CSIR provided four types of e-plastic samples. These are virgin plastics samples used in electric and electronic appliance and are specially prepared for research purpose and not available commercially. The samples were coded as (1) AMS 01 (HIPS with decabromodiphenyl oxide or ether and antimony trioxide) (2) AMS 01S (HIPS with decabromodiphenyl oxide or ether) (3) AMS 02 (HIPS with decabromodiphenyl ethane and antimony trioxide) and (4) AMS 02S (HIPS with decabromodiphenyl ethane). | Indian Institute of petroleum (IIP), CSIR | No | No | Plastic debris | Plastic waste dumping site | India | Yes | No
Enterobacter sp. | 0 | PS | Sekhar, V. C., Nampoothiri, K. M., Mohan, A. J., Nair, N. R., Bhaskar, T., & Pandey, A. (2016). Microbial degradation of high impact polystyrene (HIPS), an e-plastic with decabromodiphenyl oxide and antimony trioxide. Journal of hazardous materials, 318, 347-354. | No | No | NA | NA | 2016 | FTIR;TGA;NMR;Weight loss;HPLC | Indian Institute of petroleum (IIP), CSIR provided four types of e-plastic samples. These are virgin plastics samples used in electric and electronic appliance and are specially prepared for research purpose and not available commercially. The samples were coded as (1) AMS 01 (HIPS with decabromodiphenyl oxide or ether and antimony trioxide) (2) AMS 01S (HIPS with decabromodiphenyl oxide or ether) (3) AMS 02 (HIPS with decabromodiphenyl ethane and antimony trioxide) and (4) AMS 02S (HIPS with decabromodiphenyl ethane). | Indian Institute of petroleum (IIP), CSIR | No | No | Plastic debris | Plastic waste dumping site | India | Yes | No
Talaromyces variabilis | 0 | PS | Tian, L., Kolvenbach, B., Corvini, N., Wang, S., Tavanaie, N., Wang, L., ... & Ji, R. (2017). Mineralisation of 14C-labelled polystyrene plastics by Penicillium variabile after ozonation pre-treatment. New biotechnology, 38, 101-105. | No | No | NA | NA | 2017 | 14C;SEM;FTIR;GPC | Two 14C-labelled PS polymers were synthesisedwith molecular weight (MW) of 15 and 29 kDa | Sigma Aldrich | Yes | No | NA | NA | NA | No | No
Exiguobacterium sp. | 0 | PS | Yang, Y., Yang, J., Wu, W. M., Zhao, J., Song, Y., Gao, L., ... & Jiang, L. (2015). Biodegradation and mineralization of polystyrene by plastic-eating mealworms: part 2. Role of gut microorganisms. Environmental science & technology, 49(20), 12087-12093. | No | No | NA | NA | 2015 | 14C;SEM;MS;GPC;Weight loss;Clear zone;XPS | α 13C-labeled and β 13C-labeled PS | Sigma Aldrich | Yes | No | Mealworm's gut | Culture collection | China | No | No
Bacillus sp. | 0 | PS Blend | Mohan, A. J., Sekhar, V. C., Bhaskar, T., & Nampoothiri, K. M. (2016). Microbial assisted high impact polystyrene (HIPS) degradation. Bioresource technology, 213, 204-207. | No | No | NA | NA | 2016 | HPLC;NMR;FTIR;TGA;Weight loss;SEM | HIPS with decabromodiphenyl oxide and antimony trioxide was in the form of small white opaque beads provided by CSIR-IIP and the films were made by dissolving 200 mg of beads in 10 ml of chloroform and pouring that into a wide open glass plate and were kept at room temperature for overnight in a fume hood to obtain films with consistent structure. | NA | NA | No | Soil | Plastic waste dumping site | India | No | No
Pseudomonas sp. | 0 | PS Blend | Mohan, A. J., Sekhar, V. C., Bhaskar, T., & Nampoothiri, K. M. (2016). Microbial assisted high impact polystyrene (HIPS) degradation. Bioresource technology, 213, 204-207. | No | No | NA | NA | 2016 | HPLC;NMR;FTIR;TGA;Weight loss;SEM | HIPS with decabromodiphenyl oxide and antimony trioxide was in the form of small white opaque beads provided by CSIR-IIP and the films were made by dissolving 200 mg of beads in 10 ml of chloroform and pouring that into a wide open glass plate and were kept at room temperature for overnight in a fume hood to obtain films with consistent structure. | NA | NA | No | Soil | Plastic waste dumping site | India | No | No
Gloeophyllum striatum | 0 | PSS | Krueger, M. C., Hofmann, U., Moeder, M., & Schlosser, D. (2015). Potential of wood-rotting fungi to attack polystyrene sulfonate and its depolymerisation by Gloeophyllum trabeum via hydroquinone-driven Fenton chemistry. PloS one, 10(7), e0131773. | No | No | NA | NA | 2015 | SEC;HPLC;MS | Poly(sodium 4-styrenesulfonate) (PSS; Mw ~70,000 Da) was obtained from Sigma-Aldrich (Munich, Germany) | Sigma Aldrich | Yes | No | Culture collection | Culture collection | NA | No | No
Gloeophyllum trabeum | 0 | PSS | Krueger, M. C., Hofmann, U., Moeder, M., & Schlosser, D. (2015). Potential of wood-rotting fungi to attack polystyrene sulfonate and its depolymerisation by Gloeophyllum trabeum via hydroquinone-driven Fenton chemistry. PloS one, 10(7), e0131773. | No | No | NA | NA | 2015 | SEC;HPLC;MS | Poly(sodium 4-styrenesulfonate) (PSS; Mw ~70,000 Da) was obtained from Sigma-Aldrich (Munich, Germany) | Sigma Aldrich | Yes | No | Culture collection | Culture collection | NA | No | No
Gloeophyllum trabeum | 0 | PSS | Krueger, M. C., Seiwert, B., Prager, A., Zhang, S., Abel, B., Harms, H., & Schlosser, D. (2017). Degradation of polystyrene and selected analogues by biological Fenton chemistry approaches: Opportunities and limitations. Chemosphere, 173, 520-528. | No | No | NA | NA | 2017 | XPS;UPLC;MS | PSS Mw ~ 70,000 | Sigma Aldrich | Yes | No | NA | Culture collection | NA | Yes | No
Roseateles depolymerans | 0 | PTC | Lee, S. H., Choe, H., Kim, S. G., Park, D. S., Nasir, A., Kim, B. K., & Kim, K. M. (2016). Complete genome of biodegradable plastics-decomposing Roseateles depolymerans KCTC 42856T (= 61AT). Journal of biotechnology, 220, 47-48. | No | No | NA | NA | 2016 | NA | NA | NA | NA | No | NA | River/Lake | Japan | No | No
Acinetobacter junii | 0 | PTS | Suyama, T., Tokiwa, Y., Ouichanpagdee, P., Kanagawa, T., & Kamagata, Y. (1998). Phylogenetic affiliation of soil bacteria that degrade aliphatic polyesters available commercially as biodegradable plastics. Appl. Environ. Microbiol., 64(12), 5008-5011. | No | No | NA | NA | 1998 | Clear zone | PTS (BIONOLLE-1020) | Showa Denko | NA | No | Soil | Soil | Japan | No | No
Burkholderia vietnamiensis | 0 | PTS | Suyama, T., Tokiwa, Y., Ouichanpagdee, P., Kanagawa, T., & Kamagata, Y. (1998). Phylogenetic affiliation of soil bacteria that degrade aliphatic polyesters available commercially as biodegradable plastics. Appl. Environ. Microbiol., 64(12), 5008-5011. | No | No | NA | NA | 1998 | Clear zone | PTS (BIONOLLE-1020) | Showa Denko | NA | No | Soil | Soil | Japan | No | No
Duganella zoogloeoides | 0 | PTS | Suyama, T., Tokiwa, Y., Ouichanpagdee, P., Kanagawa, T., & Kamagata, Y. (1998). Phylogenetic affiliation of soil bacteria that degrade aliphatic polyesters available commercially as biodegradable plastics. Appl. Environ. Microbiol., 64(12), 5008-5011. | No | No | NA | NA | 1998 | Clear zone | PTS (BIONOLLE-1020) | Showa Denko | NA | No | Soil | Soil | Japan | No | No
Roseateles depolymerans | 0 | PTS | Suyama, T., Tokiwa, Y., Ouichanpagdee, P., Kanagawa, T., & Kamagata, Y. (1998). Phylogenetic affiliation of soil bacteria that degrade aliphatic polyesters available commercially as biodegradable plastics. Appl. Environ. Microbiol., 64(12), 5008-5011. | No | No | NA | NA | 1998 | Clear zone | PTS (BIONOLLE-1020) | Showa Denko | NA | No | Soil | Soil | Japan | No | No
Delftia acidovorans | 0 | PU | Akutsu, Y., Nakajima-Kambe, T., Nomura, N., & Nakahara, T. (1998). Purification and properties of a polyester polyurethane-degrading enzyme from Comamonas acidovorans TB-35. Appl. Environ. Microbiol., 64(1), 62-67. | No | No | NA | NA | 1998 | SEM;GC;Weight loss | The polyester PUR used in this study was synthesized by reacting poly(diethylene glycol adipate) with 2,4-tolylene diisocyanate under anhydrous conditions as described previously (19). | NA | Yes | No | Colllection | Culture collection | NA | No | Yes
Aspergillus fumigatus | 0 | PU | Álvarez-Barragán, J., Domínguez-Malfavón, L., Vargas-Suárez, M., González-Hernández, R., Aguilar-Osorio, G., & Loza-Tavera, H. (2016). Biodegradative activities of selected environmental fungi on a polyester polyurethane varnish and polyether polyurethane foams. Appl. Environ. Microbiol., 82(17), 5225-5235. | No | No | NA | NA | 2016 | FTIR;MS;SEM;Clear zone | Impranil | Bayer | NA | No | NA | NA | Mexico | No | No
Cladosporium asperulatum | 0 | PU | Álvarez-Barragán, J., Domínguez-Malfavón, L., Vargas-Suárez, M., González-Hernández, R., Aguilar-Osorio, G., & Loza-Tavera, H. (2016). Biodegradative activities of selected environmental fungi on a polyester polyurethane varnish and polyether polyurethane foams. Appl. Environ. Microbiol., 82(17), 5225-5235. | No | No | NA | NA | 2016 | FTIR;MS;SEM;Clear zone | Impranil | Bayer | NA | No | NA | NA | Mexico | No | No
Cladosporium montecillanum | 0 | PU | Álvarez-Barragán, J., Domínguez-Malfavón, L., Vargas-Suárez, M., González-Hernández, R., Aguilar-Osorio, G., & Loza-Tavera, H. (2016). Biodegradative activities of selected environmental fungi on a polyester polyurethane varnish and polyether polyurethane foams. Appl. Environ. Microbiol., 82(17), 5225-5235. | No | No | NA | NA | 2016 | FTIR;MS;SEM;Clear zone | Impranil | Bayer | NA | No | NA | NA | Mexico | No | No
Cladosporium pseudocladosporioides | 0 | PU | Álvarez-Barragán, J., Domínguez-Malfavón, L., Vargas-Suárez, M., González-Hernández, R., Aguilar-Osorio, G., & Loza-Tavera, H. (2016). Biodegradative activities of selected environmental fungi on a polyester polyurethane varnish and polyether polyurethane foams. Appl. Environ. Microbiol., 82(17), 5225-5235. | No | No | NA | NA | 2016 | FTIR;MS;SEM;Clear zone | Impranil | Bayer | NA | No | NA | NA | Mexico | No | No
Cladosporium tenuissimum | 0 | PU | Álvarez-Barragán, J., Domínguez-Malfavón, L., Vargas-Suárez, M., González-Hernández, R., Aguilar-Osorio, G., & Loza-Tavera, H. (2016). Biodegradative activities of selected environmental fungi on a polyester polyurethane varnish and polyether polyurethane foams. Appl. Environ. Microbiol., 82(17), 5225-5235. | No | No | NA | NA | 2016 | FTIR;MS;SEM;Clear zone | Impranil | Bayer | NA | No | NA | NA | Mexico | No | No
Penicillium chrysogenum | 0 | PU | Álvarez-Barragán, J., Domínguez-Malfavón, L., Vargas-Suárez, M., González-Hernández, R., Aguilar-Osorio, G., & Loza-Tavera, H. (2016). Biodegradative activities of selected environmental fungi on a polyester polyurethane varnish and polyether polyurethane foams. Appl. Environ. Microbiol., 82(17), 5225-5235. | No | No | NA | NA | 2016 | FTIR;MS;SEM;Clear zone | Impranil | Bayer | NA | No | NA | NA | Mexico | No | No
Clonostachys rosea | 0 | PU | Barratt, S. R., Ennos, A. R., Greenhalgh, M., Robson, G. D., & Handley, P. S. (2003). Fungi are the predominant micro‐organisms responsible for degradation of soil‐buried polyester polyurethane over a range of soil water holding capacities. Journal of applied microbiology, 95(1), 78-85. | No | No | NA | NA | 2003 | Clear zone;SEM;Tensilometer | NA | NA | NA | No | Plastic debris | Soil | NA | No | No
Penicillium ochrochloron | 0 | PU | Barratt, S. R., Ennos, A. R., Greenhalgh, M., Robson, G. D., & Handley, P. S. (2003). Fungi are the predominant micro‐organisms responsible for degradation of soil‐buried polyester polyurethane over a range of soil water holding capacities. Journal of applied microbiology, 95(1), 78-85. | No | No | NA | NA | 2003 | Clear zone;SEM;Tensilometer | NA | NA | NA | No | Plastic debris | Soil | NA | No | No
Pseudogymnoascus pannorum | 0 | PU | Barratt, S. R., Ennos, A. R., Greenhalgh, M., Robson, G. D., & Handley, P. S. (2003). Fungi are the predominant micro‐organisms responsible for degradation of soil‐buried polyester polyurethane over a range of soil water holding capacities. Journal of applied microbiology, 95(1), 78-85. | No | No | NA | NA | 2003 | Clear zone;SEM;Tensilometer | NA | NA | NA | No | Plastic debris | Soil | NA | No | No
Pseudomonas aestusnigri | 0 | PU | Bollinger, A., Thies, S., Knieps-Grünhagen, E., Gertzen, C., Kobus, S., Höppner, A., ... & Jaeger, K. E. (2020). A Novel Polyester Hydrolase From the Marine Bacterium Pseudomonas aestusnigri–Structural and Functional Insights. Frontiers in Microbiology, 11, 114. | Polyester-hydrolase | Yes | WP_088276085.1 | MPFNKKSVLALCGAGALLFSMSALANNPAPTDPGDSGGGSAYQRGPDPSVSFLEADRGQYSVRSSRVSSLVSGFGGGTIYYPTGTTGTMGAVVVIPGFVSAESSIDWWGPKLASYGFVVMTIDTNTGFDQPPSRARQINNALDYLVSQNSRSSSPVRGMIDTNRLGVIGWSMGGGGTLRVASEGRIKAAIPLAPWDTTSYYASRSQAPTLIFACESDVIAPVLQHASPFYNSLPSSIDKAFVEINGGSHYCGNGGSIYNDVLSRFGVSWMKLHLDEDSRYKQFLCGPNHTSDSQISDYRGNCPY | 2020 | Clear zone | Impranil | Covestro | No | No | NA | NA | NA | No | No
Agaricus bisporus | 0 | PU | Brunner, I., Fischer, M., Rüthi, J., Stierli, B., & Frey, B. (2018). Ability of fungi isolated from plastic debris floating in the shoreline of a lake to degrade plastics. PloS one, 13(8), e0202047. | No | No | NA | NA | 2018 | Clear zone | Impranil | Bayer | No | No | NA | Culture collection | Switzerland | No | No
Cladosporium cladosporioides | 0 | PU | Brunner, I., Fischer, M., Rüthi, J., Stierli, B., & Frey, B. (2018). Ability of fungi isolated from plastic debris floating in the shoreline of a lake to degrade plastics. PloS one, 13(8), e0202047. | No | No | NA | NA | 2018 | Clear zone | Impranil | Bayer | No | No | Plastic debris | River/Lake | Switzerland | No | No
Leptosphaeria sp. | 0 | PU | Brunner, I., Fischer, M., Rüthi, J., Stierli, B., & Frey, B. (2018). Ability of fungi isolated from plastic debris floating in the shoreline of a lake to degrade plastics. PloS one, 13(8), e0202047. | No | No | NA | NA | 2018 | Clear zone | Impranil | Bayer | No | No | Plastic debris | River/Lake | Switzerland | No | No
Marasmius oreades | 0 | PU | Brunner, I., Fischer, M., Rüthi, J., Stierli, B., & Frey, B. (2018). Ability of fungi isolated from plastic debris floating in the shoreline of a lake to degrade plastics. PloS one, 13(8), e0202047. | No | No | NA | NA | 2018 | Clear zone | Impranil | Bayer | No | No | NA | Culture collection | Switzerland | No | No
Myrothecium gramineum | 0 | PU | Brunner, I., Fischer, M., Rüthi, J., Stierli, B., & Frey, B. (2018). Ability of fungi isolated from plastic debris floating in the shoreline of a lake to degrade plastics. PloS one, 13(8), e0202047. | No | No | NA | NA | 2018 | Clear zone | Impranil | Bayer | No | No | NA | Culture collection | Switzerland | No | No
Penicillium griseofulvum | 0 | PU | Brunner, I., Fischer, M., Rüthi, J., Stierli, B., & Frey, B. (2018). Ability of fungi isolated from plastic debris floating in the shoreline of a lake to degrade plastics. PloS one, 13(8), e0202047. | No | No | NA | NA | 2018 | Clear zone | Impranil | Bayer | No | No | Plastic debris | River/Lake | Switzerland | No | No
Geomyces pannorum | 0 | PU | Cosgrove, L., McGeechan, P. L., Robson, G. D., & Handley, P. S. (2007). Fungal communities associated with degradation of polyester polyurethane in soil. Appl. Environ. Microbiol., 73(18), 5817-5824. | No | No | NA | NA | 2007 | Clear zone | Impranil | NA | No | NA | PU coupons | Soil | UK | No | No
Phoma sp. | 0 | PU | Cosgrove, L., McGeechan, P. L., Robson, G. D., & Handley, P. S. (2007). Fungal communities associated with degradation of polyester polyurethane in soil. Appl. Environ. Microbiol., 73(18), 5817-5824. | No | No | NA | NA | 2007 | Clear zone | Impranil | NA | No | NA | PU coupons | Soil | UK | No | No
Pseudogymnoascus pannorum | 0 | PU | Cosgrove, L., McGeechan, P. L., Robson, G. D., & Handley, P. S. (2007). Fungal communities associated with degradation of polyester polyurethane in soil. Appl. Environ. Microbiol., 73(18), 5817-5824. | No | No | NA | NA | 2007 | Clear zone | Impranil | NA | No | NA | PU coupons | Soil | UK | No | No
Aureobasidium pullulans | 0 | PU | Crabbe, J. R., Campbell, J. R., Thompson, L., Walz, S. L., & Schultz, W. W. (1994). Biodegradation of a colloidal ester-based polyurethane by soil fungi. International Biodeterioration & Biodegradation, 33(2), 103-113. | No | No | NA | NA | 1994 | Clear zone | The substrate used for all degradation experiments was an ester-based polyurethane (PU), and was obtained as a water-dispersed colloid (Impranil DLN, Miles Inc., Pittsburgh, PA, USA). | Miles | No | No | Soil | Soil | USA | No | No
Cladosporium sp. | 0 | PU | Crabbe, J. R., Campbell, J. R., Thompson, L., Walz, S. L., & Schultz, W. W. (1994). Biodegradation of a colloidal ester-based polyurethane by soil fungi. International Biodeterioration & Biodegradation, 33(2), 103-113. | No | No | NA | NA | 1994 | Clear zone | The substrate used for all degradation experiments was an ester-based polyurethane (PU), and was obtained as a water-dispersed colloid (Impranil DLN, Miles Inc., Pittsburgh, PA, USA). | Miles | No | No | Soil | Soil | USA | No | No
Curvularia senegalensis | 0 | PU | Crabbe, J. R., Campbell, J. R., Thompson, L., Walz, S. L., & Schultz, W. W. (1994). Biodegradation of a colloidal ester-based polyurethane by soil fungi. International Biodeterioration & Biodegradation, 33(2), 103-113. | No | No | NA | NA | 1994 | Clear zone | The substrate used for all degradation experiments was an ester-based polyurethane (PU), and was obtained as a water-dispersed colloid (Impranil DLN, Miles Inc., Pittsburgh, PA, USA). | Miles | No | No | Soil | Soil | USA | No | No
Fusarium solani | 0 | PU | Crabbe, J. R., Campbell, J. R., Thompson, L., Walz, S. L., & Schultz, W. W. (1994). Biodegradation of a colloidal ester-based polyurethane by soil fungi. International Biodeterioration & Biodegradation, 33(2), 103-113. | No | No | NA | NA | 1994 | Clear zone | The substrate used for all degradation experiments was an ester-based polyurethane (PU), and was obtained as a water-dispersed colloid (Impranil DLN, Miles Inc., Pittsburgh, PA, USA). | Miles | No | No | Soil | Soil | USA | No | No
Monascus sp. | 0 | PU | El-Morsy, E. M., Hassan, H. M., & Ahmed, E. (2017). Biodegradative activities of fungal isolates from plastic contaminated soils. Mycosphere, 8(8), 1071-1087. | No | No | NA | NA | 2017 | SEM;Spectrophotometry;Clear zone | Impranil DLN | NA | No | No | Soil | Plastic waste dumping site | Egypt | No | No
Diutina rugosa | 0 | PU | Gautam, R., Bassi, A. S., & Yanful, E. K. (2007). Candida rugosa lipase-catalyzed polyurethane degradation in aqueous medium. Biotechnology letters, 29(7), 1081-1086. | Lipase | No | NA | NA | 2007 | Spectrophotometry;GC | Commercially-available, water-dispersed PUR suspension, named Impranil (Fig. 1) (milky white, opaque, 40% w/w solids, average particle size 0.2 lm, specific gravity at room temperature 1.0485) was obtained from Bayer, USA. | Bayer | No | No | NA | NA | NA | No | Yes
Pseudomonas chlororaphis | 0 | PU | Howard, G. T., Crother, B., & Vicknair, J. (2001). Cloning, nucleotide sequencing and characterization of a polyurethanase gene (pueB) from Pseudomonas chlororaphis. International biodeterioration & biodegradation, 47(3), 141-149. | Polyurethanase | Yes | AAF01331.1 | MSMSIFDYKTALGGDGKALYSEAITLALYASTPTGEALPGTAWRPISVSQLGYQGNVSAQGTISGEQAIVSDAQSRCWANTTRPGSCCPSASSFRGTRQPQGRYQRLAGGLRVGLLPTTTSRLAFDNLLGKVAAFAAAQGLSGSDVLVTGHSLGGLGGQPRGGHEQRSLGRLLPGRQLLGFASPTQSANSSQVLNIGYETTRCSAPWTALISTALSLGTHWQAPGVATNNIVSFTDHYSSFLGEVDSPEHPQSAVLVGPQCGGLRRGLNRLINSDFYDLTSRDSTVVISNLSEGKRDQVWVKDLNLYAEKHTGSTFIIGTQSNDLLHGGKGNDYLDGGAGDDRFRDDGGYNIIHGGQGHNVLELQQPLKNFSIANDGDGTLYIRDAYGGISMTRDVGALVSHETGSWWQLFGKDVSHSVTADGLQNGNQWTAYNHSLNGDAYGNALVASVDGDWLFGHGGDDLLSSDKANVTFVGGTGNDVMHSSGGGGNTFLFSGNFGFDLIHGYQNTDKLVFMGVPGVDAHYDYSQHLSQNGNDTLVQVFGEFLRVNPWWGSAWTSLSGSGLVFA | 2001 | Clear zone | Impranil | Bayer | No | No | NA | NA | NA | Yes | Yes
Pseudomonas chlororaphis | 0 | PU | Howard, G. T., Mackie, R. I., Cann, I. K. O., Ohene‐Adjei, S., Aboudehen, K. S., Duos, B. G., & Childers, G. W. (2007). Effect of insertional mutations in the pueA and pueB genes encoding two polyurethanases in Pseudomonas chlororaphis contained within a gene cluster. Journal of applied microbiology, 103(6), 2074-2083. | Polyurethanases | Yes | ABM54447.1 | MGVFDYKNFTASDSKALFSDALAITLYSYHNIDNGFAEGYQHNGFGLGLPATLVTALIGSGNSQGVIPGIPWNPDSEKAALDALHQAGWSTISAQQLGYDGKVDGRGTFFGEKAGYGTAQVEILGKYDAQGHLESIGIAFRGTSGPRESVISDTIGDVINDLLAALGPKDYAKNYAGEAFGKLLGDVAAFAQANGLSGKDLVSGHSLGGLGVNSLADLSSERWSGFYKDSNYIAYASPTQSASDKVLNIGYENDPVFRALDGSTFNLSSLGVHDAHQDSATNNIVNFNDHYASTLWNVLPSSILNIPTWLSHLPTGYGDGLSRVLESKFYDFTSKDSTIVVANLSDPARASTWVQDLNRNAETHKGSTFIIGSDGNDLIQGGSGNDYLEGRAGNDTFRDSGGYNIILGGQGSNTLDLQQSVKNYSFASDGAGTLYLRDANGGISMTRDIGAIQSKEPGFLWGLFKDDVIHQVTDQGLKAGGQLTQYASSVRGDAGDNVLKAHAGGDWLFGLDGNDHLIGGQGNDVFVGGAGNDLMEAGGGNNTFLFTGHFGQDRILGYQGGDKLVFMGVSGVLPDQDYRAHASSSGNDTVLTFGQDSVTLVGVSLEHLNGSGIVLA | 2007 | Clear zone | Impranil | Bayer | No | No | NA | Culture collection | NA | Yes | No
Pseudomonas chlororaphis | 0 | PU | Howard, G. T., Mackie, R. I., Cann, I. K. O., Ohene‐Adjei, S., Aboudehen, K. S., Duos, B. G., & Childers, G. W. (2007). Effect of insertional mutations in the pueA and pueB genes encoding two polyurethanases in Pseudomonas chlororaphis contained within a gene cluster. Journal of applied microbiology, 103(6), 2074-2083. | Polyurethanases | Yes | ABM54446.1 | MSMSIFDYKTALGGDGKALYSEAITLALYASTPTGEALPGTAWRPISVSQLGYQGNVSAQGTISGEQAIVSDAQSRCWANTTRPGSCCPSASSFRGTRQPQGRYQRLAGGLRVGLLPTTTSRLAFDNLLGKVAAFAAAQGLSGSDVLVTGHSLGGLGGQPRGGHEQRSLGRLLPGRQLLGFASPTQSANSSQVLNIGYETTRCSAPWTALISTALSLGTHWQAPGVATNNIVSFTDHYSSFLGEVDSPEHPQSAVLVGPQCGGLRRGLNRLINSDFYDLTSRDSTVVISNLSEGKRDQVWVKDLNLYAEKHTGSTFIIGTQSNDLLHGGKGNDYLDGGAGDDRFRDDGGYNIIHGGQGHNVLELQQPLKNFSIANDGDGTLYIRDAYGGISMTRDVGALVSHETGSWWQLFGKDVSHSVTADGLQNGNQWTAYNHSLNGDAYGNALVASVDGDWLFGHGGDDLLSSDKANVTFVGGTGNDVMHSSGGGGNTFLFSGNFGFDLIHGYQNTDKLVFMGVPGVDAHYDYSQHLSQNGNDTLVQVFGEFLRVNPWWGSAWTSLSGSGLVFA | 2007 | Clear zone | Impranil | Bayer | No | No | NA | Culture collection | NA | Yes | No
Acinetobacter gerneri | 0 | PU | Howard, G. T., Norton, W. N., & Burks, T. (2012). Growth of Acinetobacter gerneri P7 on polyurethane and the purification and characterization of a polyurethanase enzyme. Biodegradation, 23(4), 561-573. | Polyurethanase | No | NA | NA | 2012 | SEM;Clear zone | Impranil DLN (Bayer Co., Pittsburg, PA) | Bayer | No | No | Soil | Soil | NA | No | No
Pseudomonas chlororaphis | 0 | PU | Howard, G. T., Ruiz, C., & Hilliard, N. P. (1999). Growth of Pseudomonas chlororaphis on apolyester–polyurethane and the purification andcharacterization of a polyurethanase–esterase enzyme. International biodeterioration & biodegradation, 43(1-2), 7-12. | Polyurethanase–esterase | No | NA | NA | 1999 | Clear zone | Impranil DLN | NA | No | No | Culture collection | Culture collection | NA | No | No
Pseudomonas chlororaphis | 0 | PU | Howard, G. T., Ruiz, C., & Hilliard, N. P. (1999). Growth of Pseudomonas chlororaphis on apolyester–polyurethane and the purification andcharacterization of a polyurethanase–esterase enzyme. International biodeterioration & biodegradation, 43(1-2), 7-12. | PueA, polyurethane esterase A | Yes | NA | MGVFDYKNFTASDSKALFSDALAITLYSYHNIDNGFAEGYQHNGFGLGLPATLVTALIGSGNSQGVIPGI PWNPDSEKAALDALHQAGWSTISAQQLGYDGKVDGRGTFFGEKAGYGTAQVEILGKYDAQGHLESIGIAF RGTSGPRESVISDTIGDVINDLLAALGPKDYAKNYAGEAFGKLLGDVAAFAQANGLSGKDVLVSGHSLGG LGVNSLADLSSERWSGFYKDSNYIAYASPTQSASDKVLNIGYENDPVFRALDGSTFNLSSLGVHDAHQDS ATNNIVNFNDHYASTLWNVLPSSILNIPTWLSHLPTGYGDGLSRVLESKFYDFTSKDSTIVVANLSDPAR ASTWVQDLNRNAETHKGSTFIIGSDGNDLIQGGSGNDYLEGRAGNDTFRDSGGYNIILGGQGSNTLDLQQ SVKNYSFASDGAGTLYLRDANGGISMTRDIGAIQSKEPGFLWGLFKDDVIHQVTDQGLKAGGQLTQYASS VRGDAGDNVLKAHAGGDWLFGLDGNDHLIGGQGNDVFVGGAGNDLMEAGGGNNTFLFTGHFGQDRILGYQ GGDKLVFMGVSGVLPDQDYRAHASSSGNDTVLTFGQDSVTLVGVSLEHLNGSGIVLA | 1999 | Clear zone | Impranil DLN | NA | No | No | Culture collection | Culture collection | NA | No | No
Papiliotrema laurentii | 0 | PU | Hung, C. S., Barlow, D. E., Varaljay, V. A., Drake, C. A., Crouch, A. L., Russell Jr, J. N., ... & Biffinger, J. C. (2019). The biodegradation of polyester and polyester polyurethane coatings using Papiliotrema laurentii. International Biodeterioration & Biodegradation, 139, 34-43. | No | No | NA | NA | 2019 | Clear zone;GPC;FTIR | Impranil DLN | Bayer | No | No | Aircraft | Others | NA | No | No
Pseudomonas protegens | 0 | PU | Hung, C. S., Zingarelli, S., Nadeau, L. J., Biffinger, J. C., Drake, C. A., Crouch, A. L., ... & Crookes-Goodson, W. J. (2016). Carbon catabolite repression and Impranil polyurethane degradation in Pseudomonas protegens strain Pf-5. Appl. Environ. Microbiol., 82(20), 6080-6090. | Lipase | Yes | NA | MGVFDYKNFTASDSKALFSDALAITLYSYHNIDNGFAEGYQHNGFGLGLPATLVTALIGSGNSQGVIPGIPWNPDSEKAALDALHQAGWSTISAQQLGYDGKVDGRGTFFGEKAGYGTAQVEILGKYDAQGHLESIGIAFRGTSGPRESVISDTIGDVINDLLAALGPKDYAKNYAGEAFGKLLGDVAAFAQANGLSGKDVLVSGHSLGGLGVNSLADLSSERWSGFYKDSNYIAYASPTQSASDKVLNIGYENDPVFRVLDGSTFKLSSLGVHDAHQDSATNNIVNFNDHYASTLWNVLPFSILNIPTWLSHLPTGYGDGLTRVLESKFYDFTSKDSTIVVANLSDPARASTWVQDLNRNAETHKGSTFIIGSDGNDLIQGGSGNDYLEGRAGNDTFRDSGGYNIILGGQGSNTLDLQQSVKNYSFASDGAGTLYLRDANGGISMTRDIGAIQSKEPGFLWGLFKDDVIHQVTDQGLKAGGQLTQYASSVRGDAGDNVLKAHAGGDWLFGLDGNDHLIGGQGNDVFVGGAGNDLMEAGGGNNTFLFTGHFGQDRILGYQGGDKLVFMGVSGVLPDQDYRAHASSSGNDTVLTFGQDSVTLVGVSLEHLNGSGIVLA;MSIFDYKTALGGDGKALYSEAITLALYASTPTGEALPGTAWRPISASQLGYQGNVSAQGTISGEQAIVSDAQVEVLGKYDASGQLLSIGISFRGTDSLKDGINDLQAAFVSGFADNYSRLAFDNLLGKVAAFAAAQGLSGSDVLVTGHSLGGLGVNSLAAMSSDHWGGFYQDASYVAFASPTQSANSSQVLNIGYENDPVFRALDGTHFNASSLGTHDKPQESATNNIVSFTDHYSSFLGKLIPQSILNPQSWSAHSAVDYAGGLNRLINSDFYDLTSRDSTVVISNLSEGKRDQVWVKDLNLYAEKHTGSTFIIGTQSNDLLHGGKGNDYLDGGAGDDRFRDDGGYNIIHGGQGHNVLELQQPLKNFSIANDGDGTLYIRDAYGGISMTRDVGALVSHETGSWWQLFGKDVSHSVTADGLQNGNQWTAYNHSLNGDAYGNALVASVDGDWLFGHGGDDLLSSDKANVTFVGGTGNDVMHSSGGGGNTFLFSGNFGFDLIHGYQNTDKLVFMGVPGVDAHYDYSQHLSQNGNDTLLSVGEFSVTLVGVGMDSLSGSGLVFA | 2016 | Clear zone;Spectrophotometry;NMR;HPLC | Impranil DLN (Impranil) | Bayer | No | No | NA | NA | NA | No | No
Alternaria Solani | 0 | PU | Ibrahim, I. N. (2009). Polyester‐polyurethane biodegradation by Alternaria Solani, isolated from Northern Jordan Ibrahim N. Ibrahim, Anwar Maraqa, Khalid M. Hameed, Ismail M. Saadoun, Hamzah M Maswadeh and Toshiaki Nakajima‐Kambe 2 3. Adv Environ Biol, 3, 162-170. | No | No | NA | NA | 2009 | HPLC;Weight loss;Tensilometer;FTIR;TLC;Microscopy | Sheets (5 x 20 cm) of PS-PUR were supplied by Dr. Toshiaki Nakajima-Kambe from the Institute of Applied Biochemistry, University of Tsukuba, Ibaraki-Japan, and used as a source of carbon and nitrogen in the growing media. | NA | NA | No | Soil | Soil | Jordan | No | No
Alternaria solani | 0 | PU | Ibrahim, I. N., Maraqa, A., Hameed, K. M., Saadoun, I. M., & Maswadeh, H. M. (2011). Assessment of potential plastic-degrading fungi in Jordanian habitats. Turkish Journal of Biology, 35(5), 551-557. | No | No | NA | NA | 2011 | Weight loss;Clear zone | Sheets (5 × 20 cm) of PS-PUR were supplied by Dr. Toshiaki Nakajima-Kambe from the Institute of Applied Biochemistry, University of Tsukuba, Ibaraki- Japan, and used as a source of carbon and nitrogen in growth media. | NA | NA | No | Soil | Soil | Jordan | No | No
Aspergillus flavus | 0 | PU | Ibrahim, I. N., Maraqa, A., Hameed, K. M., Saadoun, I. M., & Maswadeh, H. M. (2011). Assessment of potential plastic-degrading fungi in Jordanian habitats. Turkish Journal of Biology, 35(5), 551-557. | No | No | NA | NA | 2011 | Weight loss;Clear zone | Sheets (5 × 20 cm) of PS-PUR were supplied by Dr. Toshiaki Nakajima-Kambe from the Institute of Applied Biochemistry, University of Tsukuba, Ibaraki- Japan, and used as a source of carbon and nitrogen in growth media. | NA | NA | No | Plastic debris | NA | Jordan | No | No
Fusarium solani | 0 | PU | Ibrahim, I. N., Maraqa, A., Hameed, K. M., Saadoun, I. M., & Maswadeh, H. M. (2011). Assessment of potential plastic-degrading fungi in Jordanian habitats. Turkish Journal of Biology, 35(5), 551-557. | No | No | NA | NA | 2011 | Weight loss;Clear zone | Sheets (5 × 20 cm) of PS-PUR were supplied by Dr. Toshiaki Nakajima-Kambe from the Institute of Applied Biochemistry, University of Tsukuba, Ibaraki- Japan, and used as a source of carbon and nitrogen in growth media. | NA | NA | No | Soil | Soil | Jordan | No | No
Staphylococcus epidermidis | 0 | PU | Jansen, B., Schumacher-Perdreau, F., Peters, G., & Pulverer, G. (1991). Evidence for degradation of synthetic polyurethanes by Staphylococcus epidermidis. Zentralblatt für Bakteriologie, 276(1), 36-45. | No | No | NA | NA | 1991 | Weight loss;SEM;ATR-FTIR | Polyetherurethane TUFTANE (4 X 4 cm) was supplied as film of 400 um thickness. The polymer is composed of 4-4' diisocyanato diphenylmethane and poly(tetramethyleneglycol). To remove residual solvents or other low-molecular compounds, the polymers were extracted in acetone, ethanol and water before all experiments. | B. F. Goodrich | NA | No | Catheter | Animal associated | Germany | No | No
Corynebacterium sp. | 0 | PU | Kay, M. J., McCabe, R. W., & Morton, L. H. G. (1993). Chemical and physical changes occurring in polyester polyurethane during biodegradation. International biodeterioration & biodegradation, 31(3), 209-225. | Esterase | No | NA | NA | 1993 | Tensilometer;ATR-FTIR | Dumb-bell-shaped polyester polyurethane test pieces, produced by reacting polyethylene glycol adipate with a mixture of 2,4- and 2,6-toluene diisocyanates, were prepared. | NA | NA | No | Plastic debris | NA | NA | No | No
Corynebacterium sp. | 0 | PU | Kay, M. J., Morton, L. H. G., & Prince, E. L. (1991). Bacterial degradation of polyester polyurethane. International biodeterioration, 27(2), 205-222. | No | No | NA | NA | 1991 | Microscopy;Tensilometer;Weight loss | Biocide-free, dumb-bell shaped polyester polyurethane foam test pieces were used for these investigations | NA | NA | No | Plastic debris | Soil | UK | No | No
Enterobacter agglomerans | 0 | PU | Kay, M. J., Morton, L. H. G., & Prince, E. L. (1991). Bacterial degradation of polyester polyurethane. International biodeterioration, 27(2), 205-222. | No | No | NA | NA | 1991 | Microscopy;Tensilometer;Weight loss | Biocide-free, dumb-bell shaped polyester polyurethane foam test pieces were used for these investigations | NA | NA | No | Plastic debris | Soil | UK | No | No
Serratia rubidaea | 0 | PU | Kay, M. J., Morton, L. H. G., & Prince, E. L. (1991). Bacterial degradation of polyester polyurethane. International biodeterioration, 27(2), 205-222. | No | No | NA | NA | 1991 | Microscopy;Tensilometer;Weight loss | Biocide-free, dumb-bell shaped polyester polyurethane foam test pieces were used for these investigations | NA | NA | No | Plastic debris | Soil | UK | No | No
Aspergillus tubingensis | 0 | PU | Khan, S., Nadir, S., Shah, Z. U., Shah, A. A., Karunarathna, S. C., Xu, J., ... & Hasan, F. (2017). Biodegradation of polyester polyurethane by Aspergillus tubingensis. Environmental pollution, 225, 469-480. | No | No | NA | NA | 2017 | SEM;ATR-FTIR;Tensilometer | Polyester polyurethane beads (Aldrich Chemical Company, Inc. USA) (1 g) were dissolved in 100 ml of tetrahydrofuran (PanreacQuimica, SA) and sonicated for 30 m in 250 ml flask | Sigma Aldrich | Yes | No | Soil | Plastic waste dumping site | Pakistan | No | No
Pestalotiopsis sp. | 0 | PU | Lii, S. B. W., Wong, C., Al-Obaidi, J. R., Rahmad, N., Mujahid, A., & Mueller, M. (2017). Ability of endophytic fungi isolated from Nepenthes ampullaria to degrade polyurethane. Malysian Journal of Microbiology, 13(3), 172. | No | No | NA | NA | 2017 | Clear zone | Aqueous PUR dispersion | Bayer | NA | No | Nepenthes ampullaria | Plant associated | NA | No | No
Trichoderma sp. | 0 | PU | Loredo-Treviño, A., García, G., Velasco-Téllez, A., Rodríguez-Herrera, R., & Aguilar, C. N. (2011). Polyurethane foam as substrate for fungal strains. Advances in Bioscience and Biotechnology, 2(2), 52. | No | No | NA | NA | 2011 | Clear zone | All reagents were analytical grade and all analysis was performed by triplicate. PU was provided by Nemak corporation and these PU was used for every test unless indicated otherwise. | Nemak corporation | NA | No | Culture collection | Culture collection | NA | No | No
Alternaria sp. | 0 | PU | Matsumiya, Y., Murata, N., Tanabe, E., Kubota, K., & Kubo, M. (2010). Isolation and characterization of an ether‐type polyurethane‐degrading micro‐organism and analysis of degradation mechanism by Alternaria sp. Journal of applied microbiology, 108(6), 1946-1953. | No | No | NA | NA | 2010 | SEM;MS;Clear zone | Cubical ether-PUR (1 cm3) and powdered ether-PUR–containing medium | NA | No | No | NA | NA | NA | No | No
Pseudomonas aestusnigri | 0 | PU | Molitor, R., Bollinger, A., Kubicki, S., Loeschcke, A., Jaeger, K. E., & Thies, S. (2020). Agar plate‐based screening methods for the identification of polyester hydrolysis by Pseudomonas species. Microbial biotechnology, 13(1), 274-284. | No | No | NA | NA | 2020 | Clear zone | Impranil_x0001_ DLN-SD emulsion (COVESTRO, Leverkusen, Germany) | Covestro | No | No | Sand | Soil | Spain | No | No
Pseudomonas bauzanensis | 0 | PU | Molitor, R., Bollinger, A., Kubicki, S., Loeschcke, A., Jaeger, K. E., & Thies, S. (2020). Agar plate‐based screening methods for the identification of polyester hydrolysis by Pseudomonas species. Microbial biotechnology, 13(1), 274-284. | No | No | NA | NA | 2020 | Clear zone | Impranil_x0001_ DLN-SD emulsion (COVESTRO, Leverkusen, Germany) | Covestro | No | No | Soil | Soil | Italy | No | No
Pseudomonas litoralis | 0 | PU | Molitor, R., Bollinger, A., Kubicki, S., Loeschcke, A., Jaeger, K. E., & Thies, S. (2020). Agar plate‐based screening methods for the identification of polyester hydrolysis by Pseudomonas species. Microbial biotechnology, 13(1), 274-284. | No | No | NA | NA | 2020 | Clear zone | Impranil_x0001_ DLN-SD emulsion (COVESTRO, Leverkusen, Germany) | Covestro | No | No | Water | Marine | Spain | No | No
Pseudomonas oceani | 0 | PU | Molitor, R., Bollinger, A., Kubicki, S., Loeschcke, A., Jaeger, K. E., & Thies, S. (2020). Agar plate‐based screening methods for the identification of polyester hydrolysis by Pseudomonas species. Microbial biotechnology, 13(1), 274-284. | No | No | NA | NA | 2020 | Clear zone | Impranil_x0001_ DLN-SD emulsion (COVESTRO, Leverkusen, Germany) | Covestro | No | No | Water | Marine | Pacific Ocean | No | No
Pseudomonas pelagia | 0 | PU | Molitor, R., Bollinger, A., Kubicki, S., Loeschcke, A., Jaeger, K. E., & Thies, S. (2020). Agar plate‐based screening methods for the identification of polyester hydrolysis by Pseudomonas species. Microbial biotechnology, 13(1), 274-284. | No | No | NA | NA | 2020 | Clear zone | Impranil_x0001_ DLN-SD emulsion (COVESTRO, Leverkusen, Germany) | Covestro | No | No | Algae | Marine | Antarctic Ocean | No | No
Bacillus pumilus | 0 | PU | Nair, S., & Kumar, P. (2007). Molecular characterization of a lipase-producing Bacillus pumilus strain (NMSN-1d) utilizing colloidal water-dispersible polyurethane. World journal of microbiology and biotechnology, 23(10), 1441-1449. | Lipase | No | NA | NA | 2007 | Clear zone;FTIR;MS | Impranil DLN | Bayer | No | No | Water;Soil | Plastic waste dumping site | NA | No | No
Comamonas acidovorans | 0 | PU | Nakajima-Kambe, T., Onuma, F., Kimpara, N., & Nakahara, T. (1995). Isolation and characterization of a bacterium which utilizes polyester polyurethane as a sole carbon and nitrogen source. FEMS microbiology letters, 129(1), 39-42. | No | No | NA | NA | 1995 | Weight loss;HPLC | PURs were synthesized by reacting poly(propylene glycol)s or poly(diethylene glycol adipate)s with 2,4-tolylene diisocyanate under anhydrous condition as described by Darby and Kaplan [l]. The properties of the synthesized PURs are shown in Table 1. | NA | Yes | No | Soil | Soil | Japan | No | No
Bacillus subtilis | 0 | PU | Nakkabi, A., Sadiki, M., Fahim, M., Ittobane, N., IbnsoudaKoraichi, S., & Barkai, H. (2015). Biodegradation of Poly (ester urethane) s by Bacillus subtilis. International Journal of Environmental Research, 9(1), 157-162. | No | No | NA | NA | 2015 | IR;Clear zone;Tensilometer | Impranil DLN | Bayer | No | No | Wood | Plant associated | Morocco | No | No
Comamonas acidovorans | 0 | PU | Nomura, N., Shigeno-Akutsu, Y., Nakajima-Kambe, T., & Nakahara, T. (1998). Cloning and sequence analysis of a polyurethane esterase of Comamonas acidovorans TB-35. Journal of fermentation and bioengineering, 86(4), 339-345. | PU esterase | Yes | BAA76305.1 | MNSRSLTKAIRFPTILALAGFSVLGACGGSDNDSSSNNQGAPAVAITVAGQVQAVDRLGMRRYFGIPFAAPPVGNLRWMPPAPPQSWAAPLAKTQSNAPCMQTGATDPLRLPNGTEDCLYLDVHAPATGEGPFPVMVWIHGGAFSIGGTITYADPSPLVSKGVIVVNIAYRMGAMGFLGHPSLRAADGTVGNYGIMDQQAALRWVQDNIAAFGGDKSNVTIFGESAGGFSVMTHLASPLSKGLFAKAIVQSGGYGFDRQLTQAQLEAQSTSIVNSALAAAGVSCPTVDAACLRGLSAELVNNQLATAFTTANWSPVPSVDGKVLPKSIKATFVAGENNKVPLVNGSNQDEWSYFVASRELVAGPLTAAQYPSYLQTSLGLPPSLATVYPLTDYGTNTAQQPSLAATAAGTDMHFSCPALNLSKRVLSQATPIFMYEFRDRTAIPSIGRNTISFNQGAGHTYELQYLFNLRDLETAEHRDLQASMARYWTNFARTSNPNNGDPVATSWPAFTGPTKVLGLDVASAGGIRELATFETDHKCNTAWTSLTF | 1998 | GC | The polyester polyurethane (PUR) usedin this study was synthesized by the condensation of poly(diethylene glycol adipate) (DEGA) and 2,4-tolylene diisocyanate under anhydrous conditions as described previously (6, 7). | NA | Yes | No | NA | NA | NA | Yes | No
Alicycliphilus sp. | 0 | PU | Oceguera-Cervantes, A., Carrillo-García, A., López, N., Bolaños-Nuñez, S., Cruz-Gómez, M. J., Wacher, C., & Loza-Tavera, H. (2007). Characterization of the polyurethanolytic activity of two Alicycliphilus sp. strains able to degrade polyurethane and N-methylpyrrolidone. Appl. Environ. Microbiol., 73(19), 6214-6223. | No | No | NA | NA | 2007 | FTIR;MS;SEM | Impranil DLN | Bayer | No | No | Plastic debris | Plastic waste dumping site | Mexico | No | No
Aspergillus sp. | 0 | PU | Osman, M., Satti, S. M., Luqman, A., Hasan, F., Shah, Z., & Shah, A. A. (2018). Degradation of polyester polyurethane by Aspergillus sp. strain S45 isolated from soil. Journal of Polymers and the Environment, 26(1), 301-310. | No | No | NA | NA | 2018 | FTIR;DSC;Weight loss;CO2;SEM | Methylene diphenyl diisocyanate (MDI) polyester PU {poly[4,4-methylene-bis(phenyl isocyanate)-alt-1,4-butanediol/ poly (butylene adipate)]} pellets were obtained from Sigma-Aldrich, GmbH, Germany. | Sigma Aldrich | Yes | No | Soil | Plastic waste dumping site | Pakistan | No | No
Burkholderia gladioli | 0 | PU | Peng, Y. H., Shih, Y. H., Lai, Y. C., Liu, Y. Z., Liu, Y. T., & Lin, N. C. (2014). Degradation of polyurethane by bacterium isolated from soil and assessment of polyurethanolytic activity of a Pseudomonas putida strain. Environmental Science and Pollution Research, 21(16), 9529-9537. | No | No | NA | NA | 2014 | FTIR;Clear zone | Impranil DLN | Bayer | No | No | NA | NA | Taiwan | No | No
Pseudomonas otitidis | 0 | PU | Peng, Y. H., Shih, Y. H., Lai, Y. C., Liu, Y. Z., Liu, Y. T., & Lin, N. C. (2014). Degradation of polyurethane by bacterium isolated from soil and assessment of polyurethanolytic activity of a Pseudomonas putida strain. Environmental Science and Pollution Research, 21(16), 9529-9537. | No | No | NA | NA | 2014 | FTIR;Clear zone | Impranil DLN | Bayer | No | No | NA | NA | Taiwan | No | No
Pseudomonas putida | 0 | PU | Peng, Y. H., Shih, Y. H., Lai, Y. C., Liu, Y. Z., Liu, Y. T., & Lin, N. C. (2014). Degradation of polyurethane by bacterium isolated from soil and assessment of polyurethanolytic activity of a Pseudomonas putida strain. Environmental Science and Pollution Research, 21(16), 9529-9537. | No | No | NA | NA | 2014 | FTIR;Clear zone | Impranil DLN | Bayer | No | No | NA | NA | Taiwan | No | No
Pseudomonas chlororaphis | 0 | PU | Ruiz, C., Main, T., Hilliard, N. P., & Howard, G. T. (1999). Purification and characterization of twopolyurethanase enzymes from Pseudomonas chlororaphis. International biodeterioration & biodegradation, 43(1-2), 43-47. | Serine hydrolases | No | NA | NA | 1999 | Clear zone | Impranil DLN | Bayer | No | No | Culture collection | Culture collection | NA | No | No
Pestalotiopsis microspora | 0 | PU | Russell, J. R., Huang, J., Anand, P., Kucera, K., Sandoval, A. G., Dantzler, K. W., ... & Marks, D. H. (2011). Biodegradation of polyester polyurethane by endophytic fungi. Appl. Environ. Microbiol., 77(17), 6076-6084. | Serine hydrolase | No | NA | NA | 2011 | IR;Clear zone | Impranil DLF | Bayer | No | No | Woody plants | Soil | Ecuador | No | No
Arthrobacter sp. | 0 | PU | Shah, A. A., Hasan, F., Akhter, J. I., Hameed, A., & Ahmed, S. (2008). Degradation of polyurethane by novel bacterial consortium isolated from soil. Annals of microbiology, 58(3), 381. | No | No | NA | NA | 2008 | Clear zone;CO2;SEM;FTIR | Poly [4,4’-methylenebis (phenyl isocyanate)-alt-1,4-butanediol/poly (butylene adipate)] (Polyurethane, PU) (Sigma-Aldrich, GmbH, Germany) having 1.220 g/ml density and melting temperature about 190 °C, was used in the present study. | Sigma Aldrich | Yes | No | Soil | Plastic waste dumping site | Pakistan | No | No
Bacillus sp. (in: Bacteria) | 0 | PU | Shah, A. A., Hasan, F., Akhter, J. I., Hameed, A., & Ahmed, S. (2008). Degradation of polyurethane by novel bacterial consortium isolated from soil. Annals of microbiology, 58(3), 381. | No | No | NA | NA | 2008 | Clear zone;CO2;SEM;FTIR | Poly [4,4’-methylenebis (phenyl isocyanate)-alt-1,4-butanediol/poly (butylene adipate)] (Polyurethane, PU) (Sigma-Aldrich, GmbH, Germany) having 1.220 g/ml density and melting temperature about 190 °C, was used in the present study. | Sigma Aldrich | Yes | No | Soil | Plastic waste dumping site | Pakistan | No | No
Corynebacterium sp. | 0 | PU | Shah, A. A., Hasan, F., Akhter, J. I., Hameed, A., & Ahmed, S. (2008). Degradation of polyurethane by novel bacterial consortium isolated from soil. Annals of microbiology, 58(3), 381. | No | No | NA | NA | 2008 | Clear zone;CO2;SEM;FTIR | Poly [4,4’-methylenebis (phenyl isocyanate)-alt-1,4-butanediol/poly (butylene adipate)] (Polyurethane, PU) (Sigma-Aldrich, GmbH, Germany) having 1.220 g/ml density and melting temperature about 190 °C, was used in the present study. | Sigma Aldrich | Yes | No | Soil | Plastic waste dumping site | Pakistan | No | No
Micrococcus sp. | 0 | PU | Shah, A. A., Hasan, F., Akhter, J. I., Hameed, A., & Ahmed, S. (2008). Degradation of polyurethane by novel bacterial consortium isolated from soil. Annals of microbiology, 58(3), 381. | No | No | NA | NA | 2008 | Clear zone;CO2;SEM;FTIR | Poly [4,4’-methylenebis (phenyl isocyanate)-alt-1,4-butanediol/poly (butylene adipate)] (Polyurethane, PU) (Sigma-Aldrich, GmbH, Germany) having 1.220 g/ml density and melting temperature about 190 °C, was used in the present study. | Sigma Aldrich | Yes | No | Soil | Plastic waste dumping site | Pakistan | No | No
Pseudomonas aeruginosa | 0 | PU | Shah, Z., Hasan, F., Krumholz, L., Aktas, D. F., & Shah, A. A. (2013). Degradation of polyester polyurethane by newly isolated Pseudomonas aeruginosa strain MZA-85 and analysis of degradation products by GC–MS. International Biodeterioration & Biodegradation, 77, 114-122. | No | No | NA | NA | 2013 | MS;SEM;FTIR;GPC;CO2 | Polyurethane {poly [4, 40-methylene-bis(phenyl isocyanate)-alt-1,4-butanediol/poly (butylene adipate)]} was purchased in the form of pellets from Sigma-Aldrich, GmbH, Germany | Sigma Aldrich | Yes | No | Soil | Plastic waste dumping site | Pakistan | No | No
Pseudomonas sp. | 0 | PU | Stamps, B. W., Zingarelli, S., Hung, C. S., Drake, C. A., Varaljay, V. A., Stevenson, B. S., & Crookes-Goodson, W. J. (2018). Finished Genome Sequence of a Polyurethane-Degrading Pseudomonas Isolate. Genome Announc., 6(9), e00084-18. | Polyurethanase | Yes | POM09750.1 | MGIFDYKNLGTEGSKTLFADAMAITLYAYHNLDNGYAVGYQHNGLGLGLPATLVQALLGSTDSQGVIPGIPWNPDSEKAALDAVQQAGWTPISASSLGYTGKVDARGTFFGEKPGYTTAQVEVLGKYDDAGKLLEIGIGFRGTSGPREHLISDSIGDVISDLLAAFGPKDYAKNYVGEAFGGLLKNVAEFAGAHGLSGQDVLVSGHSLGGLAVNSMADLSDSKWSGFYKDANYVAYASPTQSGGDKVLNVGYENDPVFRALDGASFNLSSLGVHDKPHESTTDNIVSFNDHYASSLWNVLPFSILNLPTWVSHLPTGYGDGMTRILDSGFYEQMTRDSTVIVANLSDPARANTWVQDLNRNAEAHKGDTFIIGSHGDDLIQGGKGADFIEGGKGNDTIRDSSGHNTFLFSGHFGNDRVVGYQATDKLVFTDVQGSADYRDHAKLVGGDTVISFGADSVTLVG | 2018 | NA | NA | NA | NA | NA | NA | NA | NA | No | No
Pseudomonas chlororaphis | 0 | PU | Stern, R. V., & Howard, G. T. (2000). The polyester polyurethanase gene (pueA) from Pseudomonas chlororaphis encodes a lipase. FEMS Microbiology Letters, 185(2), 163-168. | Polyurethane-esterase-A | Yes | AAD22743.1 | MGVFDYKNFTASDSKALFSDALAITLYSYHNIDNGFAEGYQHNGFGLGLPATLVTALIGSGNSQGVIPGIPWNPDSEKAALDALHQAGWSTISAQQLGYDGKVDGRGTFFGEKAGYGTAQVEILGKYDAQGHLESIGIAFRGTSGPRESVISDTIGDVINDLLAALGPKDYAKNYAGEAFGKLLGDVAAFAQANGLSGKDVLVSGHSLGGLGVNSLADLSSERWSGFYKDSNYIAYASPTQSASDKVLNIGYENDPVFRALDGSTFNLSSLGVHDAHQDSATNNIVNFNDHYASTLWNVLPSSILNIPTWLSHLPTGYGDGLSRVLESKFYDFTSKDSTIVVANLSDPARASTWVQDLNRNAETHKGSTFIIGSDGNDLIQGGSGNDYLEGRAGNDTFRDSGGYNIILGGQGSNTLDLQQSVKNYSFASDGAGTLYLRDANGGISMTRDIGAIQSKEPGFLWGLFKDDVIHQVTDQGLKAGGQLTQYASSVRGDAGDNVLKAHAGGDWLFGLDGNDHLIGGQGNDVFVGGAGNDLMEAGGGNNTFLFTGHFGQDRILGYQGGDKLVFMGVSGVLPDQDYRAHASSSGNDTVLTFGQDSVTLVGVSLEHLNGSGIVLA | 2000 | Clear zone | Impranil DLN | NA | No | No | Culture collection | Culture collection | NA | No | Yes
Rhizopus delemar | 0 | PU | Walter, T., Augusta, J., Müller, R. J., Widdecke, H., & Klein, J. (1995). Enzymatic degradation of a model polyester by lipase from Rhizopus delemar. Enzyme and microbial technology, 17(3), 218-224. | Lipase | No | NA | NA | 1995 | Weight loss | Equimolar amounts of 1,3-propanediol and succinic acid were mixed in a flask equipped with a mechanical stirrer, and the mixture was heated slowly to 90°C under nitrogen atmosphere, while it was stirred mechanically. Then, 0.056% (wt/wt) methanesulfonitacid was added as catalyst. Immediately, the formation of water started, which was collected by the use of a microdistillation head and cooled at about 10°C. The temperature was raised to 100°C and kept there for 10 h. For an additional 3 h, the temperature was set to 130°C. | NA | Yes | NA | NA | NA | NA | No | Yes
Acremonium flavum | 0 | PU | Zafar, U., Nzeram, P., Langarica-Fuentes, A., Houlden, A., Heyworth, A., Saiani, A., & Robson, G. D. (2014). Biodegradation of polyester polyurethane during commercial composting and analysis of associated fungal communities. Bioresource technology, 158, 374-377. | No | No | NA | NA | 2014 | Clear zone | Impranil | Bayer | No | No | PU coupons | Compost | UK | Yes | No
Arthrographis kalrae | 0 | PU | Zafar, U., Nzeram, P., Langarica-Fuentes, A., Houlden, A., Heyworth, A., Saiani, A., & Robson, G. D. (2014). Biodegradation of polyester polyurethane during commercial composting and analysis of associated fungal communities. Bioresource technology, 158, 374-377. | No | No | NA | NA | 2014 | Clear zone | Impranil | Bayer | No | No | PU coupons | Compost | UK | Yes | No
Aspergillus fumigatus | 0 | PU | Zafar, U., Nzeram, P., Langarica-Fuentes, A., Houlden, A., Heyworth, A., Saiani, A., & Robson, G. D. (2014). Biodegradation of polyester polyurethane during commercial composting and analysis of associated fungal communities. Bioresource technology, 158, 374-377. | No | No | NA | NA | 2014 | Clear zone | Impranil | Bayer | No | Yes | PU coupons | Compost | UK | Yes | No
Candida rugosa | 0 | PU | Zafar, U., Nzeram, P., Langarica-Fuentes, A., Houlden, A., Heyworth, A., Saiani, A., & Robson, G. D. (2014). Biodegradation of polyester polyurethane during commercial composting and analysis of associated fungal communities. Bioresource technology, 158, 374-377. | No | No | NA | NA | 2014 | Clear zone | Impranil | Bayer | No | No | PU coupons | Compost | UK | Yes | No
Emericella nidulans | 0 | PU | Zafar, U., Nzeram, P., Langarica-Fuentes, A., Houlden, A., Heyworth, A., Saiani, A., & Robson, G. D. (2014). Biodegradation of polyester polyurethane during commercial composting and analysis of associated fungal communities. Bioresource technology, 158, 374-377. | No | No | NA | NA | 2014 | Clear zone | Impranil | Bayer | No | No | PU coupons | Compost | UK | Yes | No
Lichtheimia sp. | 0 | PU | Zafar, U., Nzeram, P., Langarica-Fuentes, A., Houlden, A., Heyworth, A., Saiani, A., & Robson, G. D. (2014). Biodegradation of polyester polyurethane during commercial composting and analysis of associated fungal communities. Bioresource technology, 158, 374-377. | No | No | NA | NA | 2014 | Clear zone | Impranil | Bayer | No | No | PU coupons | Compost | UK | Yes | No
Malbranchea cinnamomea | 0 | PU | Zafar, U., Nzeram, P., Langarica-Fuentes, A., Houlden, A., Heyworth, A., Saiani, A., & Robson, G. D. (2014). Biodegradation of polyester polyurethane during commercial composting and analysis of associated fungal communities. Bioresource technology, 158, 374-377. | No | No | NA | NA | 2014 | Clear zone | Impranil | Bayer | No | Yes | PU coupons | Compost | UK | Yes | No
Thermomyces lanuginosus | 0 | PU | Zafar, U., Nzeram, P., Langarica-Fuentes, A., Houlden, A., Heyworth, A., Saiani, A., & Robson, G. D. (2014). Biodegradation of polyester polyurethane during commercial composting and analysis of associated fungal communities. Bioresource technology, 158, 374-377. | No | No | NA | NA | 2014 | Clear zone | Impranil | Bayer | No | Yes | PU coupons | Compost | UK | Yes | No
Pseudomonas aeruginosa | 0 | PU Blend | Mukherjee, K., Tribedi, P., Chowdhury, A., Ray, T., Joardar, A., Giri, S., & Sil, A. K. (2011). Isolation of a Pseudomonasaeruginosa strain from soil that can degrade polyurethane diol. Biodegradation, 22(2), 377-388. | Estarase | No | NA | NA | 2011 | TLC;HPLC;MS;Clear zone | PUR-diol (Sigma– Aldrich) (average mol. wt.*320) and Impranil DLN | Sigma Aldrich | No | No | Soil | Plastic waste dumping site | India | No | No
Bacillus niacini | 0 | PVA | Bian, H., Cao, M., Wen, H., Tan, Z., Jia, S., & Cui, J. (2019). Biodegradation of polyvinyl alcohol using cross-linked enzyme aggregates of degrading enzymes from Bacillus niacini. International journal of biological macromolecules, 124, 10-16. | PVAase | No | NA | NA | 2019 | Clear zone | NA | NA | NA | No | Sludge | Sewage/Sludge | China | Yes | No
Janthinobacterium sp. | 0 | PVA | Du, G., Liu, L., Song, Z., Hua, Z., Zhu, Y., & Chen, J. (2007). Production of polyvinyl alcohol‐degrading enzyme with Janthinobacterium sp. and its application in cotton fabric desizing. Biotechnology Journal: Healthcare Nutrition Technology, 2(6), 752-758. | No | No | NA | NA | 2007 | Iodometric analysis;Spectrophotometry | PVA used in the study had a 99.0% saponification degree and a polymerization degree of 1799. All chemicals in this study were purchased from Sigma (Sigma-Aldrich, St Louis, MO, USA). PVA and metal ions were analytical grade reagents. | Sigma Aldrich | Yes | No | Soil | Soil | China | Yes | No
Sphingomonas sp. | 0 | PVA | Hatanaka, T., Asahi, N., & Tsuji, M. (1995). Purification and characterization of poly (vinyl alcohol) dehydrogenase from Pseudomonas sp. 113P3. Bioscience, biotechnology, and biochemistry, 59(10), 1813-1816. | No | No | NA | NA | 1995 | Clear zone;Spectrophotometry | PVA 117 | Kuraray | NA | No | Activated sludge | Plastic waste dumping site | Japan | No | No
Sphingomonas sp. | 0 | PVA | Hatanaka, T., Asahi, N., & Tsuji, M. (1995). Purification and characterization of poly (vinyl alcohol) dehydrogenase from Pseudomonas sp. 113P3. Bioscience, biotechnology, and biochemistry, 59(10), 1813-1816. | No | No | NA | NA | 1995 | Clear zone;Spectrophotometry | PVA 117 was prepared by Kuraray Co., Ltd. The polymerization degree of PVA was 1700 and the saponification degree was 98.5%, and the tacticity was 55.0 | Kuraray | NA | No | Activated sludge | Plastic waste dumping site | Japan | No | No
Phanerochaete chrysosporium | 0 | PVA | Huang, M. H., Shih, Y. P., & Liu, S. M. (2002). Biodegradation of polyvinyl alcohol by Phanerochaete chrysosporium after pretreatment with Fenton's reagent. Journal of Environmental Science and Health, Part A, 37(1), 29-41. | No | No | NA | NA | 2002 | COD;TOC;GPC | PVA powder (BP05 and BF17, which have a polymerization degree of 550–650 and 1700–1800, respectively and a saponification degree of 86–89 mole% and 98.5–99.2 mole%, respectively | Chang Chun Petrochemical | No | No | NA | Culture collection | NA | Yes | No
Pseudomonas vesicularis | 0 | PVA | Kawagoshi, Y., & Fujita, M. (1998). Purification and properties of the polyvinyl alcohol-degrading enzyme 2, 4-pentanedione hydrolase obtained from Pseudomonas vesicularis var. povalolyticus PH. World Journal of Microbiology and Biotechnology, 14(1), 95-100. | 2,4-Pentanedione-hydrolase | No | NA | NA | 1998 | GPC | PVA (PVA117; Kuraray, Japan) | Kuraray | NA | No | NA | NA | NA | Yes | Yes
Sphingomonas sp. | 0 | PVA | Klomklang, W., Tani, A., Kimbara, K., Mamoto, R., Ueda, T., Shimao, M., & Kawai, F. (2005). Biochemical and molecular characterization of a periplasmic hydrolase for oxidized polyvinyl alcohol from Sphingomonas sp. strain 113P3. Microbiology, 151(4), 1255-1262. | PVA-hydrolase | Yes | BAD95543.3 | MGSHAWGGAVFSAATLIAFGSVVHASGTVAETAPQSGHAVPADQLDGETLYKARCAACHDNAEGRTPSREVLSKNPASFILASMRTGAMVPMAEGLTLEEMTAIARAVGKADAKTDDGIDLRRIWGNSVEGTPLDAPQCSSAPTPVDLGAANQWNGWSTEKDNGRFQRKPALDVADIPKLKLKWAFQYPGSKNGQATVIGDRLFTTSTSGAVYALNAKTGCVYWRHAAEGATRTSPVIAALPEGAPAKTALFFSDFTKAAVALDAETGKQLWKTVVDDQPALQMTGSITYWDGKIYVPISSGTEAFAQIPTWECCKFRGALVALDAATGKILWKRYTTEQEPRPFKLNKAGRQMWGPSGGAIWVTPTVDEARRLIYVGTSNSYTDVPYDNSDSVMAIDADTGAVRWTVQLLADDNYIDGCWQKGKEHANCPNPLGPDFSIGAAPIYRKMADGKEFLLVGQKSGMIYALDPANKGAKIWERQLSLGSALGGIEFGTAADDGKVYAGVSDIASQAKDRGKPGLWALDIRTGEVAWNFLNAPDTKCRWNNWWCHGAFSQAISVIPGAIFAGSYDGHFRAFDTATGKIIWDVDTGTKAVTTLSGAKAFGGVMDGAGPTIAGGMVYVHSGYAGRSSESGGRDLRGTDGNILMAFSVDGK | 2005 | NA | PVA 117 [number-average molar mass (‘average molecular weight’, Mn) 75 000]. Oxidized PVA was prepared as described previously (Shimao et al., 2000) | Wako Pure Chemical Industries | NA | No | NA | NA | NA | Yes | Yes
Bacillus sp. | 0 | PVA | Liu, Y., Deng, Y., Chen, P., Duan, M., Lin, X., & Zhang, Y. (2019). Biodegradation analysis of polyvinyl alcohol during the compost burial course. Journal of basic microbiology, 59(4), 368-374. | No | No | NA | NA | 2019 | Iodometric analysis;Spectrophotometry | Commercial PVA (degree of polymerization, 1700; degree of alcoholysis, 88 or 99%) | Chang Chun Petrochemical | NA | No | PVF foams | Compost | China | Yes | No
Paenibacillus sp. | 0 | PVA | Liu, Y., Deng, Y., Chen, P., Duan, M., Lin, X., & Zhang, Y. (2019). Biodegradation analysis of polyvinyl alcohol during the compost burial course. Journal of basic microbiology, 59(4), 368-374. | No | No | NA | NA | 2019 | Iodometric analysis;Spectrophotometry | Commercial PVA (degree of polymerization, 1700; degree of alcoholysis, 88 or 99%) | Chang Chun Petrochemical | NA | No | PVF foams | Compost | China | Yes | No
Pseudomonas sp. | 0 | PVA | Shimao, M. A. S. A. Y. U. K. I., Saimoto, H. I. R. O. S. H. I., Kato, N. O. B. U. O., & Sakazawa, C. H. I. K. A. H. I. R. O. (1983). Properties and roles of bacterial symbionts of polyvinyl alcohol-utilizing mixed cultures. Appl. Environ. Microbiol., 46(3), 605-610. | No | No | NA | NA | 1983 | Spectrophotometry | NA | NA | NA | No | NA | NA | NA | No | No
Pseudomonas sp. | 0 | PVA | Shimao, M., Tamogami, T., Kishida, S., & Harayama, S. (2000). The gene pvaB encodes oxidized polyvinyl alcohol hydrolase of Pseudomonas sp. strain VM15C and forms an operon with the polyvinyl alcohol dehydrogenase gene pvaA. Microbiology, 146(3), 649-657. | PVA-dehydrogenase | Yes | BAA94193.1 | MQQNIERNQVSMTTSRFVWGAVMALVALGSASAAELNLPDGAALYRARCGTCHDNPQDRTPARDVIARNSPAFIMAAMNGVMAPMAAGLSEAEKQAIALHLGARPAGGSQEINPHAIWGPPSASMPLDGPKCKGKIPPIDLSTPDQWNGWGAGITNARFQPNPGLTAADVPRLKVKWAFNYPGSKNGQATVVGDRLFVTSMSGAVYALNAKTGCVYWRHDAAAATRSSVHVVQLPAGAPAQYAIFFSDWTKAAVALDAQTGKQLWKTTIDDQPGVQMTGSPTYHEGKLFVPISSGNEAFATNDQWECCKFRGALVALDALSGKVLWKTYTTQKEPAPFRLNKLGKQMWGPAGGSIWSAPTIDPKRGLVYVATSNSYTEVHHEGSDAVMAMEIETGKVRWINQVTKDDNYIIGCPRAANCPEKVGPDFALGNSPILHTLQDGRQYIVVGQKSGAVYAMDPDNDGELIWMRRVSPGSELGGVEFGMAADAENVYVGISDVITRKGGKPGVYALRIRDGADVWAFPAPRTPCRWNNIFCHPAVSQAVTAMPGVVFAGSMDGHFRAFSTSDGKVLWEFNTAAAPYKTVAGKQADGGVMDGAGPTIAGGMVYVHSGYAGRSTQNAGDLRGREGNVLIAFSVDGK | 2000 | Viscosimeter | PQQ and PVAs with degrees of polymerization of 500 (PVA500) and 1500 (PVA1500) have been described previously (Shimao et al., 1996). | NA | No | No | NA | NA | NA | Yes | Yes
Pseudomonas sp. | 0 | PVA | SHIMAO, M., TAMOGAMI, T., NISHI, K., & HARAYAMA, S. (1996). Cloning and characterization of the gene encoding pyrroloquinoline quinone-dependent poly (vinyl alcohol) dehydrogenase of Pseudomonas sp. strain VM15C. Bioscience, biotechnology, and biochemistry, 60(7), 1056-1062. | PVA-dehydrogenase | Yes | BAA09321.1 | MQQNIERNQVSMTTSRFVWGAVMALVALGSASAAELNLPDGAALYRARCGTCHDNPQDRTPARDVIARNSPAFIMAAMNGVMAPMAAGLSEAEKQAIALHLGARPAGGSQEINPHAIWGPPSASMPLDGPKCKGKIPPIDLSTPDQWNGWGAGITNARFQPNPGLTAADVPRLKVKWAFNYPGSKNGQATVVGDRLFVTSMSGAVYALNAKTGCVYWRHDAAAATRSSVHVVQLPAGAPAQYAIFFSDWTKAAVALDAQTGKQLWKTTIDDQPGVQMTGSPTYHEGKLFVPISSGNEAFATNDQWECCKFRGALVALDALSGKVLWKTYTTQKEPAPFRLNKLGKQMWGPAGGSIWSAPTIDPKRGLVYVATSNSYTEVHHEGSDAVMAMEIETGKVRWINQVTKDDNYIIGCPRAANCPEKVGPDFALGNSPILHTLQDGRQYIVVGQKSGAVYAMDPDNDGELIWMRRVSPGSELGGVEFGMAADAENVYVGISDVITRKGGKPGVYALRIRDGADVWAFPAPRTPCRWNNIFCHPAVSQAVTAMPGVVFAGSMDGHFRAFSTSDGKVLWEFNTAAAPYKTVAGKQADGGVMDGAGPTIAGGMVYVHSGYAGRSTQNAGDLRGREGNVLIAFSVDGK | 1996 | Spectrophotometry | PVA500 and PVA1500 | Wako Pure Chemical | Yes | No | NA | NA | NA | Yes | Yes
Flammulina velutipes | 0 | PVA | Tsujiyama, S. I., Nitta, T., & Maoka, T. (2011). Biodegradation of polyvinyl alcohol by Flammulina velutipes in an unsubmerged culture. Journal of bioscience and bioengineering, 112(1), 58-62. | No | No | NA | NA | 2011 | Clear zone;Iodometric analysis;Spectrophotometry | PVA (Mw ≈90,000) | Nacalai Tesque | Yes | No | NA | NA | NA | Yes | No
Fomitopsis pinicola | 0 | PVA | Tsujiyama, S., & Okada, A. (2013). Biodegradation of polyvinyl alcohol by a brown-rot fungus, Fomitopsis pinicola. Biotechnology letters, 35(11), 1907-1911. | No | No | NA | NA | 2013 | GPC;Clear zone;Spectrophotometry;DRIFT | PVA [MW: approx. 90,000 or MW: approx. 50,000 (Sigma) | Sigma Aldrich | Yes | No | NA | NA | NA | Yes | No
Stenotrophomonas sp. | 0 | PVA | Ullah, M., Weng, C. H., Li, H., Sun, S. W., Zhang, H., Song, A. H., & Zhu, H. (2018). Degradation of polyvinyl alcohol by a novel bacterial strain Stenotrophomonas sp. SA21. Environmental technology, 39(16), 2056-2061. | No | No | NA | NA | 2018 | Clear zone;SEM;FTIR;Spectrophotometry | PVA1799 | NA | NA | No | Sludge | Sewage/Sludge | China | Yes | No
Stenotrophomonas rhizophila | 0 | PVA | Wei, Y., Fu, J., Wu, J., Jia, X., Zhou, Y., Li, C., ... & Chen, F. (2018). Bioinformatics analysis and characterization of highly efficient polyvinyl alcohol (PVA)-degrading enzymes from the novel PVA degrader Stenotrophomonas rhizophila QL-P4. Appl. Environ. Microbiol., 84(1), e01898-17. | PVA-dehydrogenase | Yes | AOA73724.1 | MAALQQRTIDLLRTHQDTVVAQWSDQLAGSGQGQDGRLSTRELDAQVREFWRLFQTAVSTNGTGVAGSEWQDTRQFLEQLSRDRVLKGFSSSETASFLFSLKRPLFELVQQNFADDPKAVGDQLWAISELIDGLGLHSVKVYQKTREDVIQRQQEEMLELSTPVVKLWEGVLALPMIGTLDSQRTQVVMESLLQRIVDTGSEIAIIDITGVPTVDTLVAQHLLKTVTAIRLMGADAIISGVRPQIAQTIVHLGLDLQGIVTKANLADALALALKRTGQTVTKAAR | 2018 | Iodometric analysis;Spectrophotometry | PVA with an average polymerization degree of 1,750 50 | Sinopharm Chemical Reagent | NA | No | Leaf | Soil | China | Yes | No
Vibrio alginolyticus | 0 | PVA Blend | Raghul, S. S., Bhat, S. G., Chandrasekaran, M., Francis, V., & Thachil, E. T. (2014). Biodegradation of polyvinyl alcohol-low linear density polyethylene-blended plastic film by consortium of marine benthic vibrios. International Journal of Environmental Science and Technology, 11(7), 1827-1834. | No | No | NA | NA | 2014 | Tensilometer;SEM;Clear zone | Molecular formula of polyvinyl alcohol is (C4H10O)n, having a molecular weight of 17,300 and its viscosity at 4 % concentration in water at 20C is 3 mPa s | Rolex Chemical Industries | NA | No | Sediment | Marine | India | No | No
Vibrio parahaemolyticus | 0 | PVA Blend | Raghul, S. S., Bhat, S. G., Chandrasekaran, M., Francis, V., & Thachil, E. T. (2014). Biodegradation of polyvinyl alcohol-low linear density polyethylene-blended plastic film by consortium of marine benthic vibrios. International Journal of Environmental Science and Technology, 11(7), 1827-1834. | No | No | NA | NA | 2016 | Tensilometer;SEM;Clear zone | Molecular formula of polyvinyl alcohol is (C4H10O)n, having a molecular weight of 17,300 and its viscosity at 4 % concentration in water at 20C is 3 mPa s | Rolex Chemical Industries | NA | No | Sediment | Marine | India | No | No
Aspergillus niger | 0 | PVC | Ali, M. I., Ahmed, S., Robson, G., Javed, I., Ali, N., Atiq, N., & Hameed, A. (2014). Isolation and molecular characterization of polyvinyl chloride (PVC) plastic degrading fungal isolates. Journal of basic microbiology, 54(1), 18-27. | No | No | NA | NA | 2014 | SEM;CO2;FTIR;Spectrophotometry;NMR;GPC | Thin films of PVC (2% w/v) were prepared in petri plates by dissolving 0.2 g of PVC (Aldrich) in 10 ml of solvent tetrahydrofuran (THF; 99%; Merck). | Sigma Aldrich | NA | No | PVC film | Sewage/Sludge | NA | No | No
Aspergillus sydowii | 0 | PVC | Ali, M. I., Ahmed, S., Robson, G., Javed, I., Ali, N., Atiq, N., & Hameed, A. (2014). Isolation and molecular characterization of polyvinyl chloride (PVC) plastic degrading fungal isolates. Journal of basic microbiology, 54(1), 18-27. | No | No | NA | NA | 2014 | SEM;CO2;FTIR;Spectrophotometry;NMR;GPC | Thin films of PVC (2% w/v) were prepared in petri plates by dissolving 0.2 g of PVC (Aldrich) in 10 ml of solvent tetrahydrofuran (THF; 99%; Merck). | Sigma Aldrich | NA | No | PVC film | Sewage/Sludge | NA | No | No
Lentinus tigrinus | 0 | PVC | Ali, M. I., Ahmed, S., Robson, G., Javed, I., Ali, N., Atiq, N., & Hameed, A. (2014). Isolation and molecular characterization of polyvinyl chloride (PVC) plastic degrading fungal isolates. Journal of basic microbiology, 54(1), 18-27. | No | No | NA | NA | 2014 | SEM;CO2;FTIR;Spectrophotometry;NMR;GPC | Thin films of PVC (2% w/v) were prepared in petri plates by dissolving 0.2 g of PVC (Aldrich) in 10 ml of solvent tetrahydrofuran (THF; 99%; Merck). | Sigma Aldrich | NA | No | PVC film | Sewage/Sludge | NA | No | No
Phanerochaete chrysosporium | 0 | PVC | Ali, M. I., Ahmed, S., Robson, G., Javed, I., Ali, N., Atiq, N., & Hameed, A. (2014). Isolation and molecular characterization of polyvinyl chloride (PVC) plastic degrading fungal isolates. Journal of basic microbiology, 54(1), 18-27. | No | No | NA | NA | 2014 | SEM;CO2;FTIR;Spectrophotometry;NMR;GPC | Thin films of PVC (2% w/v) were prepared in petri plates by dissolving 0.2 g of PVC (Aldrich) in 10 ml of solvent tetrahydrofuran (THF; 99%; Merck). | Sigma Aldrich | NA | No | PVC film | Sewage/Sludge | NA | No | No
Bacillus flexus | 0 | PVC | Giacomucci, L., Raddadi, N., Soccio, M., Lotti, N., & Fava, F. (2019). Polyvinyl chloride biodegradation by Pseudomonas citronellolis and Bacillus flexus. New biotechnology, 52, 35-41. | No | No | NA | NA | 2019 | FTIR;GPC;Weight loss;TGA | PVC film contained about 30%w/w of additives/plasticizers | NA | No | No | Culture collection | Culture collection | NA | No | No
Pseudomonas citronellolis | 0 | PVC | Giacomucci, L., Raddadi, N., Soccio, M., Lotti, N., & Fava, F. (2019). Polyvinyl chloride biodegradation by Pseudomonas citronellolis and Bacillus flexus. New biotechnology, 52, 35-41. | No | No | NA | NA | 2019 | FTIR;GPC;Weight loss;TGA | PVC film contained about 30%w/w of additives/plasticizers | NA | No | No | Culture collection | Culture collection | NA | No | No
Phanerochaete chrysosporium | 0 | PVC | Kırbaş, Z., Keskin, N., & Güner, A. (1999). Biodegradation of polyvinylchloride (PVC) by white rot fungi. Bulletin of environmental contamination and toxicology, 63(3), 335-342. | No | No | NA | NA | 1999 | FTIR;Spectrophotometry;Weight loss;Viscosimeter | PVC having low molecular weight was used for the studies. The polymer supplied from Aldrich Chemical Company Inc. PVC was transformed into films before adding in the liquid culture media. | Sigma Aldrich | Yes | No | Culture collection | Culture collection | NA | No | No
Trametes versicolor | 0 | PVC | Kırbaş, Z., Keskin, N., & Güner, A. (1999). Biodegradation of polyvinylchloride (PVC) by white rot fungi. Bulletin of environmental contamination and toxicology, 63(3), 335-342. | No | No | NA | NA | 1999 | FTIR;Spectrophotometry;Weight loss;Viscosimeter | PVC having low molecular weight was used for the studies. The polymer supplied from Aldrich Chemical Company Inc. PVC was transformed into films before adding in the liquid culture media. | Sigma Aldrich | Yes | No | Culture collection | Culture collection | NA | No | No
Bacillus sp. | 0 | PVC | Kumari, A., Chaudhary, D. R., & Jha, B. (2019). Destabilization of polyethylene and polyvinylchloride structure by marine bacterial strain. Environmental Science and Pollution Research, 26(2), 1507-1516. | No | No | NA | NA | 2019 | FTIR;Weight loss;CO2;SEM;AFM;FTIR | Standard un-plasticized PVC films (Goodfellow Cambridge Ltd., UK) were used in this study. The density and thickness of PVC were 1.4 g cm−3 and 0.2 mm, respectively. | Goodfellow Cambridge | NA | No | Water | Plastic waste dumping site | India | No | No
Pseudogymnoascus pannorum | 0 | PVC | Sabev, H. A., Handley, P. S., & Robson, G. D. (2006). Fungal colonization of soil-buried plasticized polyvinyl chloride (pPVC) and the impact of incorporated biocides. Microbiology, 152(6), 1731-1739. | No | No | NA | NA | 2003 | Clear zone;SEM;Tensilometer;Weight loss | Biocide-containing pPVC was prepared by adding the biocides during plastic manufacture. Plastics were manufactured to contain (per g plastic) 500 mg dichloro-octylisothiazoline (DCOIT), 500 mg 2-n-octyl-4-isothiazolin-3-one (OIT), 2000 mg 10,109 oxybisphenoxarsine (OBPA) (all from Rohm & Haas), 2000 mg 2,3,5,6-tetrachloro-4-methylsulphonyl)pyridine (TCMP), 2000 mg n-butyl-1,2-benzisothiazolin-3-one (BBIT) (Avecia Biocides) or 10 000 mg n-(trichloromethylthio)phthalimide (NCMP) (Durham Chemical). Plastics were cut into 2?568 cm pieces, washed in Vero detergent (Verila JSC), rinsed in distilled water and surface sterilized by swabbing in 70% (v/v) ethanol. | NA | No | No | Plastic debris | Soil | Bulgaria | No | No
Cochliobolus sp. | 0 | PVC | Sumathi, T., Viswanath, B., Sri Lakshmi, A., & SaiGopal, D. V. R. (2016). Production of laccase by Cochliobolus sp. isolated from plastic dumped soils and their ability to degrade low molecular weight PVC. Biochemistry research international, 2016. | No | No | NA | NA | 2016 | FTIR;SEM;MS;Clear zone | Instead of carbon source, polyvinyl chloride (sigma-Aldrich) was used as a carbon source (3 g/100mL) on agar plate for 3 months and with one-year time incubation in broth. | Sigma Aldrich | Yes | No | Soil | Plastic waste dumping site | India | No | No
Chaetomium globosum | 0 | PVC | Vivi, V. K., Martins-Franchetti, S. M., & Attili-Angelis, D. (2019). Biodegradation of PCL and PVC: Chaetomium globosum (ATCC 16021) activity. Folia microbiologica, 64(1), 1-7. | No | No | NA | NA | 2019 | OM;Weight loss;SEM | Poly (vinyl chloride) (PVC): (Sigma-P-9401) - M: 73,491 g/mol | Sigma Aldrich | NA | No | Culture collection | Culture collection | NA | No | No
Phanerochaete chrysosporium | 0 | PVC Blend | Ali, M. I., Ahmed, S., Javed, I., Ali, N., Atiq, N., Hameed, A., & Robson, G. (2014). Biodegradation of starch blended polyvinyl chloride films by isolated Phanerochaete chrysosporium PV1. International Journal of Environmental Science and Technology, 11(2), 339-348. | No | No | NA | NA | 2014 | SEM;GPC;FTIR;Spectrophotometry;CO2;NMR | Casting of polyvinyl chloride films blended with starch were carried out in petri plates by taking PVC and starch 2 % (w/v) in chloroform. | NA | NA | No | PVC film | NA | NA | No | No
Phanerochaete chrysosporium | 0 | PVC Blend | Ali, M. I., Perveen, Q., Ahmad, B., Javed, I., Razi-Ul-Hussnain, R., Andleeb, S., ... & Hameed, A. (2009). Studies on biodegradation of cellulose blended polyvinyl chloride films. Int J Agric Biol, 11(5), 577-580. | No | No | NA | NA | 2009 | FTIR;CO2 | Cellulose blended Polyvinyl chloride (PVC) films were prepared by casting in Petri plates | NA | NA | No | PVC film | NA | NA | No | No
Achromobacter sp. | 0 | PVC Blend | Das, G., Bordoloi, N. K., Rai, S. K., Mukherjee, A. K., & Karak, N. (2012). Biodegradable and biocompatible epoxidized vegetable oil modified thermostable poly (vinyl chloride): Thermal and performance characteristics post biodegradation with Pseudomonas aeruginosa and Achromobacter sp. Journal of hazardous materials, 209, 434-442. | No | No | NA | NA | 2012 | Weight loss;FTIR;SEM | PVC (molecular weight, Mn = 1.5 × 103 g/mol, density = 1.4 g/cc) was obtained from local market | Kumud Enterprise | NA | No | Soil | Soil | India | Yes | No
Pseudomonas aeruginosa | 0 | PVC Blend | Das, G., Bordoloi, N. K., Rai, S. K., Mukherjee, A. K., & Karak, N. (2012). Biodegradable and biocompatible epoxidized vegetable oil modified thermostable poly (vinyl chloride): Thermal and performance characteristics post biodegradation with Pseudomonas aeruginosa and Achromobacter sp. Journal of hazardous materials, 209, 434-442. | No | No | NA | NA | 2012 | Weight loss;FTIR;SEM | PVC (molecular weight, Mn = 1.5 × 103 g/mol, density = 1.4 g/cc) was obtained from local market | Kumud Enterprise | NA | No | Soil | Soil | India | Yes | No
Aureobasidium pullulans | 0 | PVC Blend | Webb, J. S., Nixon, M., Eastwood, I. M., Greenhalgh, M., Robson, G. D., & Handley, P. S. (2000). Fungal colonization and biodeterioration of plasticized polyvinyl chloride. Appl. Environ. Microbiol., 66(8), 3194-3200. | Esterase | No | NA | NA | 2000 | SEM;Weight loss;Clear zone | Sheets of pPVC, 0.5 mm thick, were formulated that contained the following components (parts per hundred resin): EP 6779 PVC resin, (European Vinyls Corporation Ltd., Runcorne, United Kingdom), 75; Vinnolit C65V PVC resin (Vinnolit, Cologne, Germany), 25; DOP plasticizer (Exxon Chemicals, Southampton, United Kingdom), 25; DOA plasticizer (Exxon Chemicals), 25; Lankromark LN138 calcium-zinc stabilizer, (Akcros Chemicals, Burnley, United Kingdom), 2; Lankroflex ED63 epoxidized oleate ester (Akcros Chemicals), 3; and titanium dioxide pigment (Tioxide Europe, Grimsby, United Kingdom), 10. Individual pPVC pieces were 4.2 by 7 cm and had two 6-mmdiameter holes in the corners of one of the long edges for attachment to in situ support racks. | NA | No | No | Culture collection | Culture collection | NA | No | No
Aspergillus fumigatus | 0 | Sky-Green | Kim, M. N., Lee, A. R., Yoon, J. S., & Chin, I. J. (2000). Biodegradation of poly (3-hydroxybutyrate), Sky-Green® and Mater-Bi® by fungi isolated from soils. European Polymer Journal, 36(8), 1677-1685. | No | No | NA | NA | 2000 | Weight loss;SEM;CO2 | SG is a biodegradable aliphatic polyester, made of succinic acid, adipic acid, butanediol and ethylene glycol. It was donated by SKI in powder form (200 mm) with a melt index of 30 g/10 min at 190C. | SKI | NA | Yes | Plastic debris | Soil | South Korea | No | No
Aspergillus niger | 0 | Sky-Green | Kim, M. N., Lee, A. R., Yoon, J. S., & Chin, I. J. (2000). Biodegradation of poly (3-hydroxybutyrate), Sky-Green® and Mater-Bi® by fungi isolated from soils. European Polymer Journal, 36(8), 1677-1685. | No | No | NA | NA | 2000 | Weight loss;SEM;CO2 | SG is a biodegradable aliphatic polyester, made of succinic acid, adipic acid, butanediol and ethylene glycol. It was donated by SKI in powder form (200 mm) with a melt index of 30 g/10 min at 190C. | SKI | NA | No | Plastic debris | Soil | South Korea | No | No
Aspergillus ustus | 0 | Sky-Green | Kim, M. N., Lee, A. R., Yoon, J. S., & Chin, I. J. (2000). Biodegradation of poly (3-hydroxybutyrate), Sky-Green® and Mater-Bi® by fungi isolated from soils. European Polymer Journal, 36(8), 1677-1685. | No | No | NA | NA | 2000 | Weight loss;SEM;CO2 | SG is a biodegradable aliphatic polyester, made of succinic acid, adipic acid, butanediol and ethylene glycol. It was donated by SKI in powder form (200 mm) with a melt index of 30 g/10 min at 190C. | SKI | NA | Yes | Plastic debris | Soil | South Korea | No | No
Cordyceps farinosa | 0 | Sky-Green | Kim, M. N., Lee, A. R., Yoon, J. S., & Chin, I. J. (2000). Biodegradation of poly (3-hydroxybutyrate), Sky-Green® and Mater-Bi® by fungi isolated from soils. European Polymer Journal, 36(8), 1677-1685. | No | No | NA | NA | 2000 | Weight loss;SEM;CO2 | SG is a biodegradable aliphatic polyester, made of succinic acid, adipic acid, butanediol and ethylene glycol. It was donated by SKI in powder form (200 mm) with a melt index of 30 g/10 min at 190C. | SKI | NA | No | Plastic debris | Soil | South Korea | No | No
Curvularia protuberata | 0 | Sky-Green | Kim, M. N., Lee, A. R., Yoon, J. S., & Chin, I. J. (2000). Biodegradation of poly (3-hydroxybutyrate), Sky-Green® and Mater-Bi® by fungi isolated from soils. European Polymer Journal, 36(8), 1677-1685. | No | No | NA | NA | 2000 | Weight loss;SEM;CO2 | SG is a biodegradable aliphatic polyester, made of succinic acid, adipic acid, butanediol and ethylene glycol. It was donated by SKI in powder form (200 mm) with a melt index of 30 g/10 min at 190C. | SKI | NA | No | Plastic debris | Soil | South Korea | No | No
Penicillium simplicissimum | 0 | Sky-Green | Kim, M. N., Lee, A. R., Yoon, J. S., & Chin, I. J. (2000). Biodegradation of poly (3-hydroxybutyrate), Sky-Green® and Mater-Bi® by fungi isolated from soils. European Polymer Journal, 36(8), 1677-1685. | No | No | NA | NA | 2000 | Weight loss;SEM;CO2 | SG is a biodegradable aliphatic polyester, made of succinic acid, adipic acid, butanediol and ethylene glycol. It was donated by SKI in powder form (200 mm) with a melt index of 30 g/10 min at 190C. | SKI | NA | No | Plastic debris | Soil | South Korea | No | No
Cephalosporium sp. | 0 | Treated-HDPE | Chaudhary, A. K., & Vijayakumar, R. P. (2018). Effect of chemical treatment on biological degradation of high-density polyethylene (HDPE). Environment, Development and Sustainability, 1-12. | No | No | NA | NA | 2018 | Weight loss;FTIR;SEM;X-ray | Pre-treated HDPE flms | NA | No | No | NA | Culture collection | NA | No | No