## Planilha1
Microorganism | Tax ID | Plastic | Ref | Enzyme | Gene | GenbankID | Sequence | Year | Evidence | Plastic used | Manufacturer | Analitical grade | Thermophilic conditions | Isolation sample type | Isolation environment | Isolation location | PMBD | Degradation extrapolated from enzyme
Thermobifida fusca | 0 | BTA copolyester | Kleeberg I, Hetz C, Kroppenstedt RM, Muller RJ, Deckwer WD (1998) Biodegradation of aliphatic-aromatic copolyesters by Thermomonospora fusca and other thermophilic compost isolates. Appl Environ Microbiol 64:1731–1735; | No | No | NA | NA | 1998 | Weight loss | Polymer films 100 mm thick and 25 mm in diameter were prepared as described by Witt et al. (35) | NA |  | Yes | 6-month-old mature compost made from green waste | Green waste compost | Germany | No | No
Leptothrix sp. | 0 | Ecoflex | Nakajima-Kambe, T., Ichihashi, F., Matsuzoe, R., Kato, S., & Shintani, N. (2009). Degradation of aliphatic–aromatic copolyesters by bacteria that can degrade aliphatic polyesters. Polymer degradation and stability, 94(11), 1901-1905. | No | No | NA | NA | 2009 | HPLC;Emulsified agar plates;Weight loss | Ecoflex is a commercial copolymer (BASF, Land Rheinland-Pfalz, Germany), which consists of 1,4-butanediol, adipic acid, and terephthalic acid | BASF, Land Rheinland-Pfalz, Germany | Fill me out | No | NA | NA | NA | No | No
Klebsiella pneumoniae | 0 | HDPE | Awasthi, S., Srivastava, P., Singh, P., Tiwary, D., & Mishra, P. K. (2017). Biodegradation of thermally treated high-density polyethylene (HDPE) by Klebsiella pneumoniae CH001. 3 Biotech, 7(5), 332. | No | No | NA | NA | 2017 | Emulsified plastic agar plates;Weight loss;UTM;SEM;AFM;FTIR;GC-MS | High-density Polyethylene (HDPE) carry bags, (40 lm in thickness) which are used in cloth packaging, were procured from local market for use in the present study. | NA |  | No | NA | Plastic waste dumpsite | India | No | No
Pseudomonas fluorescens | 0 | HDPE | Baculi, R. Q., Melegrito, J. B., Sabaten, R. D. S., & Caranto, M. R. (2017). Biodegradation of High Density Polyethylene by Bacteria Isolated from Root Nodules of Phaseolus vulgaris. PHILIPPINE AGRICULTURAL SCIENTIST, 100, S21-S31. | No | No | NA | NA | 2017 | Weight loss;SEM;FTIR | Plastic bags | SM supermarket |  | No | Root nodules | Root | NA | No | No
Serratia marcescens | 0 | HDPE | Baculi, R. Q., Melegrito, J. B., Sabaten, R. D. S., & Caranto, M. R. (2017). Biodegradation of High Density Polyethylene by Bacteria Isolated from Root Nodules of Phaseolus vulgaris. PHILIPPINE AGRICULTURAL SCIENTIST, 100, S21-S31. | No | No | NA | NA | 2017 | Weight loss;SEM;FTIR | Plastic bags | SM supermarket |  | No | Root nodules | Root | NA | No | No
Arthrobacter sp. | 0 | HDPE | Balasubramanian, V., Natarajan, K., Hemambika, B., Ramesh, N., Sumathi, C. S., Kottaimuthu, R., & Rajesh Kannan, V. (2010). High‐density polyethylene (HDPE)‐degrading potential bacteria from marine ecosystem of Gulf of Mannar, India. Letters in applied microbiology, 51(2), 205-211. | No | No | NA | NA | 2010 | Weight loss;FTIR | Commercially available HDPE materials were used as substrate in this study, which is the grade of environmental pollution rather than pure polyethylene to access the direct impact on environment and application-oriented solution, because the composition of commercially available HDPE varies from pure polyethylene by the addition of additives like antioxidants and colourant. | NA |  | No | Soil | Waste dumped site | India | No | No
Pseudomonas sp. | 0 | HDPE | Balasubramanian, V., Natarajan, K., Hemambika, B., Ramesh, N., Sumathi, C. S., Kottaimuthu, R., & Rajesh Kannan, V. (2010). High‐density polyethylene (HDPE)‐degrading potential bacteria from marine ecosystem of Gulf of Mannar, India. Letters in applied microbiology, 51(2), 205-211.; Stamps, B. W., Zingarelli, S., Hung, C. S., Drake, C. A., Varaljay, V. A., Stevenson, B. S., & Crookes-Goodson, W. J. (2018). Finished Genome Sequence of a Polyurethane-Degrading Pseudomonas Isolate. Genome announcements, 6(9), e00084-18.; Kim HM, Ryu KE, Bae K-S, Rhee YH (2000b) Purification and characterization of extracellular medium-chain-length polyhydroxyalkanoate depolymerase from Pseudomonas sp. RY-1. J Biosci Bioeng 89:196–198; Shah, A. A., Hasan, F., Akhter, J. I., Hameed, A., & Ahmed, S. (2008). Degradation of polyurethane by novel bacterial consortium isolated from soil. Annals of microbiology, 58(3), 381.; B. Nowak, J. Pająk, M. Drozd-Bratkowicz, G. Rymarz Microorganisms participating in the biodegradation of modified polyethylene films in different soils under laboratory conditions Int. Biodeterior. Biodegrad., 65 (2011), pp. 757-767; | Polyurethanase | Yes | NA | MGIFDYKNLGTEGSKTLFADAMAITLYAYHNLDNGYAVGYQHNGLGLGLPATLVQALLGSTDSQGVIPGIPWNPDSEKAALDAVQQAGWTPISASSLGYTGKVDARGTFFGEKPGYTTAQVEVLGKYDDAGKLLEIGIGFRGTSGPREHLISDSIGDVISDLLAAFGPKDYAKNYVGEAFGGLLKNVAEFAGAHGLSGQDVLVSGHSLGGLAVNSMADLSDSKWSGFYKDANYVAYASPTQSGGDKVLNVGYENDPVFRALDGASFNLSSLGVHDKPHESTTDNIVSFNDHYASSLWNVLPFSILNLPTWVSHLPTGYGDGMTRILDSGFYEQMTRDSTVIVANLSDPARANTWVQDLNRNAEAHKGDTFIIGSHGDDLIQGGKGADFIEGGKGNDTIRDSSGHNTFLFSGHFGNDRVVGYQATDKLVFTDVQGSADYRDHAKLVGGDTVISFGADSVTLVG | 2010 | FTIR;Weight loss | Commercially available HDPE materials were used as substrate in this study, which is the grade of environmental pollution rather than pure polyethylene to access the direct impact on environment and application-oriented solution, because the composition of commercially available HDPE varies from pure polyethylene by the addition of additives like antioxidants and colourant. | NA | No | No | Partially degraded polythylene;Soil | Plastic waste dump site | India | No | No
Aspergillus terreus | 0 | HDPE | Balasubramanian, V., Natarajan, K., Rajeshkannan, V., & Perumal, P. (2014). Enhancement of in vitro high-density polyethylene (HDPE) degradation by physical, chemical, and biological treatments. Environmental Science and Pollution Research, 21(21), 12549-12562. | No | No | NA | NA | 2014 | Weight loss;FTIR;SEM;GC-MS | Commercially available HDPE materials (40 μm in thickness) were used as substrate in this study, which is the grade of environmental pollution, rather than pure polyethylene in accessing the direct impact on environment and applicationoriented solution. The composition of commercially available HDPE varies from pure polyethylene by the addition of additives like antioxidants and colorant. | NA |  | No | Soil | Plastic waste dumping yard | NA | No | No
Aspergillus flavus | 0 | HDPE | Devi, R. S., Kannan, V. R., Nivas, D., Kannan, K., Chandru, S., & Antony, A. R. (2015). Biodegradation of HDPE by Aspergillus spp. from marine ecosystem of Gulf of Mannar, India. Marine pollution bulletin, 96(1-2), 32-40. | No | No | NA | NA | 2015 | Weight loss;FTIR;SEM;Spectometry | Commercially available HDPE (40 lm in thickness and 0.95 g/cm3 in density) materials were purchased from the local market, Tiruchirappalli, Tamil Nadu, India. The composition of commercially available HDPE varies from pure polyethylene by the addition of additives like antioxidants and colorant. |  | No | No | Partially degraded polyethylene;Soil | Waste dumped marine environmental site | India | No | No
Aspergillus tubingensis | 0 | HDPE | Devi, R. S., Kannan, V. R., Nivas, D., Kannan, K., Chandru, S., & Antony, A. R. (2015). Biodegradation of HDPE by Aspergillus spp. from marine ecosystem of Gulf of Mannar, India. Marine pollution bulletin, 96(1-2), 32-40. | No | No | NA | NA | 2015 | Weight loss;FTIR;SEM;Spectometry | Commercially available HDPE (40 lm in thickness and 0.95 g/cm3 in density) materials were purchased from the local market, Tiruchirappalli, Tamil Nadu, India. The composition of commercially available HDPE varies from pure polyethylene by the addition of additives like antioxidants and colorant. |  | No | No | Partially degraded polyethylene;Soil | Waste dumped marine environmental site | India | No | No
Bacillus amyloliquefaciens | 0 | HDPE | Devi, R. S., Ramya, R., Kannan, K., Antony, A. R., & Kannan, V. R. (2019). Investigation of biodegradation potentials of high density polyethylene degrading marine bacteria isolated from the coastal regions of Tamil Nadu, India. Marine pollution bulletin, 138, 549-560. | No | No | NA | NA | 2019 | Weight loss;FTIR | Commercially available HDPE (40 μm in thickness and 0.95 g/cm3 in density) materials were used as substrate in this study. When compared to pure polyethylene, the composition of commercially available HDPE varies by the addition of additives like antioxidants and colorant. | NA | No | No | Partially degraded polyethylene;Soil | Plastic waste dumped coastal environmental | India | No | No
Bacillus aryabhattai | 0 | HDPE | Devi, R. S., Ramya, R., Kannan, K., Antony, A. R., & Kannan, V. R. (2019). Investigation of biodegradation potentials of high density polyethylene degrading marine bacteria isolated from the coastal regions of Tamil Nadu, India. Marine pollution bulletin, 138, 549-560. | No | No | NA | NA | 2019 | Weight loss;FTIR | Commercially available HDPE (40 μm in thickness and 0.95 g/cm3 in density) materials were used as substrate in this study. When compared to pure polyethylene, the composition of commercially available HDPE varies by the addition of additives like antioxidants and colorant. | NA | No | No | Partially degraded polyethylene;Soil | Plastic waste dumped coastal environmental | India | No | No
Bacillus cereus | 0 | HDPE | Devi, R. S., Ramya, R., Kannan, K., Antony, A. R., & Kannan, V. R. (2019). Investigation of biodegradation potentials of high density polyethylene degrading marine bacteria isolated from the coastal regions of Tamil Nadu, India. Marine pollution bulletin, 138, 549-560. | No | No | NA | NA | 2019 | Weight loss;FTIR | Commercially available HDPE (40 μm in thickness and 0.95 g/cm3 in density) materials were used as substrate in this study. When compared to pure polyethylene, the composition of commercially available HDPE varies by the addition of additives like antioxidants and colorant. | NA | No | No | Partially degraded polyethylene;Soil | Plastic waste dumped coastal environmental | India | No | No
Bacillus licheniformis | 0 | HDPE | Devi, R. S., Ramya, R., Kannan, K., Antony, A. R., & Kannan, V. R. (2019). Investigation of biodegradation potentials of high density polyethylene degrading marine bacteria isolated from the coastal regions of Tamil Nadu, India. Marine pollution bulletin, 138, 549-560. | No | No | NA | NA | 2019 | Weight loss;FTIR | Commercially available HDPE (40 μm in thickness and 0.95 g/cm3 in density) materials were used as substrate in this study. When compared to pure polyethylene, the composition of commercially available HDPE varies by the addition of additives like antioxidants and colorant. | NA | No | No | Partially degraded polyethylene;Soil | Plastic waste dumped coastal environmental | India | No | No
Bacillus pumilus | 0 | HDPE | Devi, R. S., Ramya, R., Kannan, K., Antony, A. R., & Kannan, V. R. (2019). Investigation of biodegradation potentials of high density polyethylene degrading marine bacteria isolated from the coastal regions of Tamil Nadu, India. Marine pollution bulletin, 138, 549-560. | No | No | NA | NA | 2019 | Weight loss;FTIR | Commercially available HDPE (40 μm in thickness and 0.95 g/cm3 in density) materials were used as substrate in this study. When compared to pure polyethylene, the composition of commercially available HDPE varies by the addition of additives like antioxidants and colorant. | NA | No | No | Partially degraded polyethylene;Soil | Plastic waste dumped coastal environmental | India | No | No
Bacillus sp. | 0 | HDPE | Devi, R. S., Ramya, R., Kannan, K., Antony, A. R., & Kannan, V. R. (2019). Investigation of biodegradation potentials of high density polyethylene degrading marine bacteria isolated from the coastal regions of Tamil Nadu, India. Marine pollution bulletin, 138, 549-560. | No | No | NA | NA | 2019 | Weight loss;FTIR | Commercially available HDPE (40 μm in thickness and 0.95 g/cm3 in density) materials were used as substrate in this study. When compared to pure polyethylene, the composition of commercially available HDPE varies by the addition of additives like antioxidants and colorant. | NA | No | No | Partially degraded polyethylene;Soil | Plastic waste dumped coastal environmental | India | No | No
Bacillus subtilis | 0 | HDPE | Devi, R. S., Ramya, R., Kannan, K., Antony, A. R., & Kannan, V. R. (2019). Investigation of biodegradation potentials of high density polyethylene degrading marine bacteria isolated from the coastal regions of Tamil Nadu, India. Marine pollution bulletin, 138, 549-560. | No | No | NA | NA | 2019 | Weight loss;FTIR | Commercially available HDPE (40 μm in thickness and 0.95 g/cm3 in density) materials were used as substrate in this study. When compared to pure polyethylene, the composition of commercially available HDPE varies by the addition of additives like antioxidants and colorant. | NA | No | No | Partially degraded polyethylene;Soil | Plastic waste dumped coastal environmental | India | No | No
Leucobacter sp. | 0 | HDPE | Devi, R. S., Ramya, R., Kannan, K., Antony, A. R., & Kannan, V. R. (2019). Investigation of biodegradation potentials of high density polyethylene degrading marine bacteria isolated from the coastal regions of Tamil Nadu, India. Marine pollution bulletin, 138, 549-560. | No | No | NA | NA | 2019 | Weight loss;FTIR | Commercially available HDPE (40 μm in thickness and 0.95 g/cm3 in density) materials were used as substrate in this study. When compared to pure polyethylene, the composition of commercially available HDPE varies by the addition of additives like antioxidants and colorant. | NA | No | No | Partially degraded polyethylene;Soil | Plastic waste dumped coastal environmental | India | No | No
Pseudomonas aeruginosa | 0 | HDPE | Devi, R. S., Ramya, R., Kannan, K., Antony, A. R., & Kannan, V. R. (2019). Investigation of biodegradation potentials of high density polyethylene degrading marine bacteria isolated from the coastal regions of Tamil Nadu, India. Marine pollution bulletin, 138, 549-560. | No | No | NA | NA | 2019 | Weight loss;FTIR | Commercially available HDPE (40 μm in thickness and 0.95 g/cm3 in density) materials were used as substrate in this study. When compared to pure polyethylene, the composition of commercially available HDPE varies by the addition of additives like antioxidants and colorant. | NA | No | No | Partially degraded polyethylene;Soil | Plastic waste dumped coastal environmental | India | No | No
Achromobacter xylosoxidans | 0 | HDPE | Kowalczyk, A., Chyc, M., Ryszka, P., & Latowski, D. (2016). Achromobacter xylosoxidans as a new microorganism strain colonizing high-density polyethylene as a key step to its biodegradation. Environmental Science and Pollution Research, 23(11), 11349-11356. | No | No | NA | NA | 2016 | FTIR-ATR;SEM;Weight loss | Microbial cultures were cultivated in liquid nutrient medium devoid of carbon. The source of this element for the microor ganisms was sectioned HDPE polyethylene foil, the polymeric material comprising in its chemical structure only carbon and hydrogen in the form of unbranched hydrocarbon chain. The biological material was cultivated on solidified Luria- Bertani Broth (LB) medium. | NA | NA | No | Soil | Illegal waste sites | Poland | No | No
Bacillus sp. | 0 | HDPE | Kumari, A., Chaudhary, D. R., & Jha, B. (2019). Destabilization of polyethylene and polyvinylchloride structure by marine bacterial strain. Environmental Science and Pollution Research, 26(2), 1507-1516. | No | No | NA | NA | 2019 | FTIR;Weight loss;CO2;SEM;AFM-FTIR | Standard un-plasticized PE films (Goodfellow Cambridge Ltd., UK) were used in this study. HDPE has denser and rigid structure than LDPE due to less branching in polymeric chain. | Goodfellow Cambridge Ltd., UK | Fill me out | No | Water | Plastic polluted coastal area | India | No | No
Brevibacillus borstelensis | 0 | HDPE | Mohanrasu, K., Premnath, N., Prakash, G. S., Sudhakar, M., Boobalan, T., & Arun, A. (2018). Exploring multi potential uses of marine bacteria; an integrated approach for PHB production, PAHs and polyethylene biodegradation. Journal of Photochemistry and Photobiology B: Biology, 185, 55-65. | No | No | NA | NA | 2018 | FTIR;NMR;HPLC;CLSM;SEM | Polyethylene (HDPE) bags (41 µm thickness) were obtained from local markets | NA | No | NA | Marine environment | Tamil Nadu, India |  | No | No
Penicillium chrysogenum | 0 | HDPE | Ojha, N., Pradhan, N., Singh, S., Barla, A., Shrivastava, A., Khatua, P., ... & Bose, S. (2017). Evaluation of HDPE and LDPE degradation by fungus, implemented by statistical optimization. Scientific reports, 7, 39515. | No | No | NA | NA | 2017 | FE-SEM;AFM;FTIR;Weight loss | HDPE and LDPE sheets were collected from department of Biological Sciences and Earth Science laboratories situated at IISER Kolkata, Mohanpur Campus, West Bengal. The sheets (test samples) were cut into small strips of 6 * 6 cm and transferred to a fresh solution containing 70 ml Tween 80, 10 ml bleach, and 983 ml distilled water and stirring for 30 to 60 minutes and sterilized as followed by El-Shafei et al.27 with a few modifications. | Biological Sciences and Earth Science laboratories | NA | No | Soil | Plastic dump site | India | No | No
Penicillium oxalicum | 0 | HDPE | Ojha, N., Pradhan, N., Singh, S., Barla, A., Shrivastava, A., Khatua, P., ... & Bose, S. (2017). Evaluation of HDPE and LDPE degradation by fungus, implemented by statistical optimization. Scientific reports, 7, 39515. | No | No | NA | NA | 2017 | FE-SEM;AFM;FTIR;Weight loss | HDPE and LDPE sheets were collected from department of Biological Sciences and Earth Science laboratories situated at IISER Kolkata, Mohanpur Campus, West Bengal. The sheets (test samples) were cut into small strips of 6 * 6 cm and transferred to a fresh solution containing 70 ml Tween 80, 10 ml bleach, and 983 ml distilled water and stirring for 30 to 60 minutes and sterilized as followed by El-Shafei et al.27 with a few modifications. | Biological Sciences and Earth Science laboratories | NA | No | Soil | Plastic dump site | India | No | No
Arthrobacter sp. | 0 | HDPE | Satlewal, A., Soni, R., Zaidi, M. G. H., Shouche, Y., & Goel, R. (2008). Comparative biodegradation of HDPE and LDPE using an indigenously developed microbial consortium. J Microbiol Biotechnol, 18(3), 477-482. | No | No | NA | NA | 2008 | FTIR;TG;DTG;DTA;Weight loss | High-density polyethylene (HDPE) and low-density polyethylene (LDPE; purchased from Sigma-Aldrich Chemical Corporation, U.S.A.) beads were converted into powdered form through boiling with xylene followed by solvent evaporation at room temperature. | Sigma-Aldrich | Yes | No | Waste | Disposal site | India | No | No
Aneurinibacillus aneurinilyticus | 0 | HDPE | Skariyachan, S., Patil, A. A., Shankar, A., Manjunath, M., Bachappanavar, N., & Kiran, S. (2018). Enhanced polymer degradation of polyethylene and polypropylene by novel thermophilic consortia of Brevibacillus sps. and Aneurinibacillus sp. screened from waste management landfills and sewage treatment plants. Polymer Degradation and Stability, 149, 52-68.; | No | No | NA | NA | 2018 | Weight loss;FTIR;SEM;AFMNMR;EDS;GC-MS;Emulsified agar plates | HDPE fine powder | NA | NA | Yes | NA | NA | India | No | No
Brevibacillus agri | 0 | HDPE | Skariyachan, S., Patil, A. A., Shankar, A., Manjunath, M., Bachappanavar, N., & Kiran, S. (2018). Enhanced polymer degradation of polyethylene and polypropylene by novel thermophilic consortia of Brevibacillus sps. and Aneurinibacillus sp. screened from waste management landfills and sewage treatment plants. Polymer Degradation and Stability, 149, 52-68.; | No | No | NA | NA | 2018 | Weight loss;FTIR;SEM;AFMNMR;EDS;GC-MS;Emulsified agar plates | HDPE fine powder | NA | NA | Yes | NA | NA | India | No | No
Brevibacillus sp. | 0 | HDPE | Skariyachan, S., Patil, A. A., Shankar, A., Manjunath, M., Bachappanavar, N., & Kiran, S. (2018). Enhanced polymer degradation of polyethylene and polypropylene by novel thermophilic consortia of Brevibacillus sps. and Aneurinibacillus sp. screened from waste management landfills and sewage treatment plants. Polymer Degradation and Stability, 149, 52-68.; | No | No | NA | NA | 2018 | Weight loss;FTIR;SEM;AFMNMR;EDS;GC-MS;Emulsified agar plates | HDPE fine powder | NA | NA | Yes | NA | NA | India | No | No
Brevibacillus brevis | 0 | HDPE | Skariyachan, S., Patil, A. A., Shankar, A., Manjunath, M., Bachappanavar, N., & Kiran, S. (2018). Enhanced polymer degradation of polyethylene and polypropylene by novel thermophilic consortia of Brevibacillus sps. and Aneurinibacillus sp. screened from waste management landfills and sewage treatment plants. Polymer Degradation and Stability, 149, 52-68.; Abou-Zeid DM, Muller RJ, Deckwer WD (2001) Degradation of natural and synthetic polyesters under anaerobic conditions. J Biotechnol 86:113–126; T. Watanabe, Y. Ohtake, H. Asabe, N. Murakami, M. Furukawa Biodegradability and degrading microbes of low-density polyethylene J. Appl. Polym. Sci., 111 (2009), pp. 551-559; | No | No | NA | NA | 2018 | [8 empty] | No | No
Bacillus vallismortis | 0 | HDPE | Skariyachan, S., Setlur, A. S., Naik, S. Y., Naik, A. A., Usharani, M., & Vasist, K. S. (2017). Enhanced biodegradation of low and high-density polyethylene by novel bacterial consortia formulated from plastic-contaminated cow dung under thermophilic conditions. Environmental Science and Pollution Research, 24(9), 8443-8457. | No | No | NA | NA | 2017 | Emulsified agar plates;FTIR;SEM;EDS;NMR | Fine HDPE powder | RB Industries, Bengaluru, India | Fill me out | Yes | Cow dung | Plastic contaminated spots | India | No | No
Paenibacillus sp. | 0 | HDPE | Skariyachan, S., Setlur, A. S., Naik, S. Y., Naik, A. A., Usharani, M., & Vasist, K. S. (2017). Enhanced biodegradation of low and high-density polyethylene by novel bacterial consortia formulated from plastic-contaminated cow dung under thermophilic conditions. Environmental Science and Pollution Research, 24(9), 8443-8457. | No | No | NA | NA | 2017 | Emulsified agar plates;FTIR;SEM;EDS;NMR | Fine HDPE powder | RB Industries, Bengaluru, India | Fill me out | Yes | Cow dung | Plastic contaminated spots | India | No | No
Pseudomonas protegens | 380021 | HDPE | Skariyachan, S., Setlur, A. S., Naik, S. Y., Naik, A. A., Usharani, M., & Vasist, K. S. (2017). Enhanced biodegradation of low and high-density polyethylene by novel bacterial consortia formulated from plastic-contaminated cow dung under thermophilic conditions. Environmental Science and Pollution Research, 24(9), 8443-8457. | No | No | NA | NA | 2017 | Emulsified agar plates;FTIR;SEM;EDS;NMR | Fine HDPE powder | RB Industries, Bengaluru, India | Fill me out | Yes | Cow dung | Plastic contaminated spots | India | No | No
Stenotrophomonas sp. | 0 | HDPE | Skariyachan, S., Setlur, A. S., Naik, S. Y., Naik, A. A., Usharani, M., & Vasist, K. S. (2017). Enhanced biodegradation of low and high-density polyethylene by novel bacterial consortia formulated from plastic-contaminated cow dung under thermophilic conditions. Environmental Science and Pollution Research, 24(9), 8443-8457. | No | No | NA | NA | 2017 | Emulsified agar plates;FTIR;SEM;EDS;NMR | Fine HDPE powder | RB Industries, Bengaluru, India | Fill me out | Yes | Cow dung | Plastic contaminated spots | India | No | No
Pseudomonas citronellolis | 0 | LDPE | Bhatia, M., Girdhar, A., Tiwari, A., & Nayarisseri, A. (2014). Implications of a novel Pseudomonas species on low density polyethylene biodegradation: an in vitro to in silico approach. SpringerPlus, 3(1), 497. | No | No | NA | NA | 2014 | SEM;FTIR;TGA;Weight Loss | The LDPE sheets were immersed in xylene and boiled for 15 minutes to dissolve completely. The residue obtained was then crushed by hands, wearing gloves. The crushed residue was kept for evaporation and then dried in hot air oven at 60°C overnight. The obtained powder was stored at room temperature in a closed container (Sah et al. 2010). | NA |  | No | Soil | Municipal Landfill | NA | No | No
Pleurotus ostreatus | 0 | LDPE | da Luz, J. M. R., Paes, S. A., Nunes, M. D., da Silva, M. D. C. S., & Kasuya, M. C. M. (2013). Degradation of oxo-biodegradable plastic by Pleurotus ostreatus. Plos one, 8(8), e69386.; | No | No | NA | NA | 2013 | SEM,FTIR,X-ray diffraction;HPLC | Plastic bags that are commonly used in supermarkets, with the description D2W or oxo-biodegradable, were cut into fragments cm61 (5 cm), and 10 g of this material was placed in a glass flask (100 mL) with 0.1 g of a commercially available paper towel. Five milliliters of the mineral medium [4,12] that was supplemented with sterile thiamine-HCl was added | NA |  | No | Basidiocarp of mushrooms | Mushroom | Brazil | No | No
Aspergillus sp. | 0 | LDPE | Das, M. P., & Kumar, S. (2014). Microbial deterioration of low density polyethylene by Aspergillus and Fusarium sp. Int J Chem Tech Res, 6(1), 299-305. | No | No | NA | NA | 2014 | SEM;FTIR;Weight loss;CO2 | The LDPE films were cut into small pieces and were dipped in xylene and heated, when the plastic gets dissolved it was cooled to palm bearable heat and was crushed to fine particles. Later it was kept to evaporate the xylene and was washed with ethanol to remove xylene residues. Then it was dried in hot air oven at 50 °C for overnight. | NA |  | No | LDPE film | Municipal solid waste | India | No | No
Fusarium sp. | 0 | LDPE | Das, M. P., & Kumar, S. (2014). Microbial deterioration of low density polyethylene by Aspergillus and Fusarium sp. Int J Chem Tech Res, 6(1), 299-305. | No | No | NA | NA | 2014 | SEM;FTIR;Weight loss;CO2 | The LDPE films were cut into small pieces and were dipped in xylene and heated, when the plastic gets dissolved it was cooled to palm bearable heat and was crushed to fine particles. Later it was kept to evaporate the xylene and was washed with ethanol to remove xylene residues. Then it was dried in hot air oven at 50 °C for overnight. | NA |  | No | LDPE film | Municipal solid waste | India | No | No
Aspergillus flavus | 0 | LDPE | Deepika, S., & Madhuri, R. J. (2015). Biodegradation of low density polyethylene by micro-organisms from garbage soil. Journal of Experimental Biology and Agricultural Sciences, 3(1), 15-21. | No | No | NA | NA | 2015 | Emulsified plastic agar plates;Weight loss | Low density polyethylene powder (LDPE) with 53-75 µm particle size was obtained from Sigma Aldrich Chemical Co (Product of USA) with density 0.94g/ml at 250C. Low density polyethylene granules from Pack worth polymers and Pack mates India Private Ltd (Hyderabad, INDIA). | Sigma Aldrich Chemical Co;Pack mates India Private Ltd | Yes | No | Soil | Garbage soil;Garbage dumped site | India | No | No
Aspergillus niger | 0 | LDPE | Deepika, S., & Madhuri, R. J. (2015). Biodegradation of low density polyethylene by micro-organisms from garbage soil. Journal of Experimental Biology and Agricultural Sciences, 3(1), 15-21. | No | No | NA | NA | 2015 | Emulsified plastic agar plates;Weight loss | Low density polyethylene powder (LDPE) with 53-75 µm particle size was obtained from Sigma Aldrich Chemical Co (Product of USA) with density 0.94g/ml at 250C. Low density polyethylene granules from Pack worth polymers and Pack mates India Private Ltd (Hyderabad, INDIA). | Sigma Aldrich Chemical Co;Pack mates India Private Ltd | Yes | No | Soil | Garbage soil;Garbage dumped site | India | No | No
Pseudomonas sp. | 0 | LDPE | Deepika, S., & Madhuri, R. J. (2015). Biodegradation of low density polyethylene by micro-organisms from garbage soil. Journal of Experimental Biology and Agricultural Sciences, 3(1), 15-21. | No | No | NA | NA | 2015 | Emulsified plastic agar plates;Weight loss | Low density polyethylene powder (LDPE) with 53-75 µm particle size was obtained from Sigma Aldrich Chemical Co (Product of USA) with density 0.94g/ml at 250C. Low density polyethylene granules from Pack worth polymers and Pack mates India Private Ltd (Hyderabad, INDIA). | Sigma Aldrich Chemical Co;Pack mates India Private Ltd | Yes | No | Soil | Garbage soil;Garbage dumped site | India | No | No
Streptomyces sp. | 0 | LDPE | Deepika, S., & Madhuri, R. J. (2015). Biodegradation of low density polyethylene by micro-organisms from garbage soil. Journal of Experimental Biology and Agricultural Sciences, 3(1), 15-21. | No | No | NA | NA | 2015 | Emulsified plastic agar plates;Weight loss | Low density polyethylene powder (LDPE) with 53-75 µm particle size was obtained from Sigma Aldrich Chemical Co (Product of USA) with density 0.94g/ml at 250C. Low density polyethylene granules from Pack worth polymers and Pack mates India Private Ltd (Hyderabad, INDIA). | Sigma Aldrich Chemical Co;Pack mates India Private Ltd | Yes | No | Soil | Garbage soil;Garbage dumped site | India | No | No
Aspergillus clavatus | 0 | LDPE | Gajendiran, A., Krishnamoorthy, S., & Abraham, J. (2016). Microbial degradation of low-density polyethylene (LDPE) by Aspergillus clavatus strain JASK1 isolated from landfill soil. 3 Biotech, 6(1), 52. | No | No | NA | NA | 2016 | Weight loss;CO2;SEM;AFM;Spectrophotrometry | The LDPE films used in this study were collected from Vellore market, which were 20-lm-thick bags. For the biodegradation studies, LDPE films were cut into small strips and were sterilized with 70 % ethanol | NA | No | No | Soil | Landfill | India | No | No
Bacillus pumilus | 0 | LDPE | Harshvardhan, K., & Jha, B. (2013). Biodegradation of low-density polyethylene by marine bacteria from pelagic waters, Arabian Sea, India. Marine Pollution Bulletin, 77(1-2), 100-106. | No | No | NA | NA | 2013 | Weight loss;SEM;FTIR | The biodegradation tests were performed on samples of lowdensity polyethylene film (i.e., pieces of polyethylene bags) that had been dried overnight at 60 C, weighed, disinfected (autoclaved at 105 C for 1 h) and added to each flask (approximately 50.0 mg of polyethylene film per flask) containing 50 ml of BH medium | NA | No | No | Water | Sea pelagic water | India | No | No
Bacillus subtilis | 0 | LDPE | Harshvardhan, K., & Jha, B. (2013). Biodegradation of low-density polyethylene by marine bacteria from pelagic waters, Arabian Sea, India. Marine Pollution Bulletin, 77(1-2), 100-106. | No | No | NA | NA | 2013 | Weight loss;SEM;FTIR | The biodegradation tests were performed on samples of lowdensity polyethylene film (i.e., pieces of polyethylene bags) that had been dried overnight at 60 C, weighed, disinfected (autoclaved at 105 C for 1 h) and added to each flask (approximately 50.0 mg of polyethylene film per flask) containing 50 ml of BH medium | NA | No | No | Water | Sea pelagic water | India | No | No
Kocuria palustris | 0 | LDPE | Harshvardhan, K., & Jha, B. (2013). Biodegradation of low-density polyethylene by marine bacteria from pelagic waters, Arabian Sea, India. Marine Pollution Bulletin, 77(1-2), 100-106. | No | No | NA | NA | 2013 | Weight loss;SEM;FTIR | The biodegradation tests were performed on samples of lowdensity polyethylene film (i.e., pieces of polyethylene bags) that had been dried overnight at 60 C, weighed, disinfected (autoclaved at 105 C for 1 h) and added to each flask (approximately 50.0 mg of polyethylene film per flask) containing 50 ml of BH medium | NA | No | No | Water | Sea pelagic water | India | No | No
Hypocrea sp. | 0 | LDPE | Hikmah, M., Setyaningsih, R., & Pangastuti, A. (2018). The Potential of Lignolytic Trichoderma Isolates in LDPE (Low Density Polyethylene) Plastic Biodegradation. In IOP Conference Series: Materials Science and Engineering (Vol. 333, No. 1, p. 012076). IOP Publishing. | No | No | NA | NA | 2018 | Weight loss;SEM | LDPE polyethylene crystals | NA | NA | No | Leaf litter | Plantation | Indonesia | No | No
Aspergillus flavus | 0 | LDPE | Jyoti, S., & Gupta, K. C. (2014). Screening and identification of low density polyethylene (LDPE) degrading soil fungi isolated from polythene polluted sites around Gwalior city (MP). International Journal of Current Microbiology and Applied Sciences, 3(6), 443-448. | No | No | NA | NA | 2014 | Emulsified agar plates;Weight loss | Low density polyethylene (LDPE) sheets were obtained from Gwalior Plastic Industry (Gwalior). | Gwalior Plastic Industry | Fill me out | No | Soil | Waste disposal sites | India | No | No
Aspergillus japonicus | 0 | LDPE | Jyoti, S., & Gupta, K. C. (2014). Screening and identification of low density polyethylene (LDPE) degrading soil fungi isolated from polythene polluted sites around Gwalior city (MP). International Journal of Current Microbiology and Applied Sciences, 3(6), 443-448. | No | No | NA | NA | 2014 | Emulsified agar plates;Weight loss | Low density polyethylene (LDPE) sheets were obtained from Gwalior Plastic Industry (Gwalior). | Gwalior Plastic Industry | Fill me out | No | Soil | Waste disposal sites | India | No | No
Aspergillus niger | 0 | LDPE | Jyoti, S., & Gupta, K. C. (2014). Screening and identification of low density polyethylene (LDPE) degrading soil fungi isolated from polythene polluted sites around Gwalior city (MP). International Journal of Current Microbiology and Applied Sciences, 3(6), 443-448. | No | No | NA | NA | 2014 | Emulsified agar plates;Weight loss | Low density polyethylene (LDPE) sheets were obtained from Gwalior Plastic Industry (Gwalior). | Gwalior Plastic Industry | Fill me out | No | Soil | Waste disposal sites | India | No | No
Fusarium sp. | 0 | LDPE | Jyoti, S., & Gupta, K. C. (2014). Screening and identification of low density polyethylene (LDPE) degrading soil fungi isolated from polythene polluted sites around Gwalior city (MP). International Journal of Current Microbiology and Applied Sciences, 3(6), 443-448. | No | No | NA | NA | 2014 | Emulsified agar plates;Weight loss | Low density polyethylene (LDPE) sheets were obtained from Gwalior Plastic Industry (Gwalior). | Gwalior Plastic Industry | Fill me out | No | Soil | Waste disposal sites | India | No | No
Mucor sp. | 0 | LDPE | Jyoti, S., & Gupta, K. C. (2014). Screening and identification of low density polyethylene (LDPE) degrading soil fungi isolated from polythene polluted sites around Gwalior city (MP). International Journal of Current Microbiology and Applied Sciences, 3(6), 443-448. | No | No | NA | NA | 2014 | Emulsified agar plates;Weight loss | Low density polyethylene (LDPE) sheets were obtained from Gwalior Plastic Industry (Gwalior). | Gwalior Plastic Industry | Fill me out | No | Soil | Waste disposal sites | India | No | No
Penicillium sp. | 0 | LDPE | Jyoti, S., & Gupta, K. C. (2014). Screening and identification of low density polyethylene (LDPE) degrading soil fungi isolated from polythene polluted sites around Gwalior city (MP). International Journal of Current Microbiology and Applied Sciences, 3(6), 443-448. | No | No | NA | NA | 2014 | Emulsified agar plates;Weight loss | Low density polyethylene (LDPE) sheets were obtained from Gwalior Plastic Industry (Gwalior). | Gwalior Plastic Industry | Fill me out | No | Soil | Waste disposal sites | India | No | No
Bacillus sp. | 0 | LDPE | Kumari, A., Chaudhary, D. R., & Jha, B. (2019). Destabilization of polyethylene and polyvinylchloride structure by marine bacterial strain. Environmental Science and Pollution Research, 26(2), 1507-1516. | No | No | NA | NA | 2019 | FTIR;Weight loss;CO2;SEM;AFM-FTIR | Standard un-plasticized PE films (Goodfellow Cambridge Ltd., UK) were used in this study. Similarly, the density and thickness of LDPE and HDPE were 0.92 g cm−3 and 0.95 g cm−3; and 0.015 mm and 0.01 mm, respectively. | Goodfellow Cambridge Ltd., UK | Fill me out | No | Water | Plastic polluted coastal area | India | No | No
Pseudomonas putida | 0 | LDPE | Kyaw, B. M., Champakalakshmi, R., Sakharkar, M. K., Lim, C. S., & Sakharkar, K. R. (2012). Biodegradation of low density polythene (LDPE) by Pseudomonas species. Indian journal of microbiology, 52(3), 411-419.; | No | No | NA | NA | 2012 | Weight loss;Tensilometer;FTIR-ATR;FTIR;CG-MS | LDPE films (commercially used NTUC plastic bags) were cut into (5 cm 9 1 cm) strips and then washed with 70% ethanol for 30 min, washed with distilled water, and subsequently dried in incubator at 60 C and subsequently exposed to the bacterial culture medium | NA | No | No | Collection | NA | NA | No | No
Pseudomonas syringae | 0 | LDPE | Kyaw, B. M., Champakalakshmi, R., Sakharkar, M. K., Lim, C. S., & Sakharkar, K. R. (2012). Biodegradation of low density polythene (LDPE) by Pseudomonas species. Indian journal of microbiology, 52(3), 411-419.; | No | No | NA | NA | 2012 | Weight loss;Tensilometer;FTIR-ATR;FTIR;CG-MS | LDPE films (commercially used NTUC plastic bags) were cut into (5 cm 9 1 cm) strips and then washed with 70% ethanol for 30 min, washed with distilled water, and subsequently dried in incubator at 60 C and subsequently exposed to the bacterial culture medium | NA | No | No | Collection | NA | NA | No | No
Pseudomonas aeruginosa | 0 | LDPE | Kyaw, B. M., Champakalakshmi, R., Sakharkar, M. K., Lim, C. S., & Sakharkar, K. R. (2012). Biodegradation of low density polythene (LDPE) by Pseudomonas species. Indian journal of microbiology, 52(3), 411-419.; M. Koutny, P. Amato, M. Muchova, J. Ruzicka, A.-M. Delort Soil bacterial strains able to grow on the surface of oxidized polyethylene film containing prooxidant additives Int. Biodeterior. Biodegrad., 63 (2009), pp. 354-357; H. Rajandas, S. Parimannan, K. Sathasivam, M. Ravichandran, L. Su Yin A novel FTIR-ATR spectroscopy based technique for the estimation of low-density polyethylene biodegradation Polym. Test, 31 (2012), pp. 1094-1099; | No | No | NA | NA | 2012 | [8 empty] | No | No
Aspergillus niger | 0 | LDPE | Manzur, A., Limón‐González, M., & Favela‐Torres, E. (2004). Biodegradation of physicochemically treated LDPE by a consortium of filamentous fungi. Journal of Applied Polymer Science, 92(1), 265-271. | No | No | NA | NA | 2004 | CO2;DSC;WAXS;GC;FTRI;SEM | Commercial low density polyethylene was used (17,070, produced by Pemex, Mexico). Its density and flow index values were 0.917 g/cc and 7 g/10 min, respectively. | Pemex, Mexico | Fill me out | No | Collection | NA | NA | No | No
Acinetobacter pittii | 0 | LDPE | Montazer, Z., Habibi Najafi, M. B., & Levin, D. B. (2018). Microbial degradation of low-density polyethylene and synthesis of polyhydroxyalkanoate polymers. Canadian journal of microbiology, 65(3), 224-234. | No | No | NA | NA | 2018 | Weight loss;SEM;GC-FID;FTIR | LDPE powder, with a particle size of 400 μm or less (screen retention of 50 mesh is 4.4%) and a molecular weight range between 20,000 and 150,000, was supplied by Alfa-Asar Company (USA; CAS number 9002-88-4). According to the supplier, the Feedstock Melt Index and density were 3.50 g/10 min (at 190 oC and 2.16 kg load) and 0.9227 g/cm3, respectively. According to supplier’s data sheet, the polymer was pure and free of stabilizing agents. The PE particles sterilized by exposure to UV-light (254 nm) for 1 hour while mixing. | Alfa-Asar Company | Fill me out | No | Soil | Plastic dump waste site | Iran | No | No
Cupriavidus necator | 0 | LDPE | Montazer, Z., Habibi Najafi, M. B., & Levin, D. B. (2018). Microbial degradation of low-density polyethylene and synthesis of polyhydroxyalkanoate polymers. Canadian journal of microbiology, 65(3), 224-234. | No | No | NA | NA | 2018 | Weight loss;SEM;GC-FID;FTIR | LDPE powder, with a particle size of 400 μm or less (screen retention of 50 mesh is 4.4%) and a molecular weight range between 20,000 and 150,000, was supplied by Alfa-Asar Company (USA; CAS number 9002-88-4). According to the supplier, the Feedstock Melt Index and density were 3.50 g/10 min (at 190 oC and 2.16 kg load) and 0.9227 g/cm3, respectively. According to supplier’s data sheet, the polymer was pure and free of stabilizing agents. The PE particles sterilized by exposure to UV-light (254 nm) for 1 hour while mixing. | Alfa-Asar Company | Fill me out | No | Collection | NA | NA | No | No
Delftia tsuruhatensis | 0 | LDPE | Montazer, Z., Habibi Najafi, M. B., & Levin, D. B. (2018). Microbial degradation of low-density polyethylene and synthesis of polyhydroxyalkanoate polymers. Canadian journal of microbiology, 65(3), 224-234. | No | No | NA | NA | 2018 | Weight loss;SEM;GC-FID;FTIR | LDPE powder, with a particle size of 400 μm or less (screen retention of 50 mesh is 4.4%) and a molecular weight range between 20,000 and 150,000, was supplied by Alfa-Asar Company (USA; CAS number 9002-88-4). According to the supplier, the Feedstock Melt Index and density were 3.50 g/10 min (at 190 oC and 2.16 kg load) and 0.9227 g/cm3, respectively. According to supplier’s data sheet, the polymer was pure and free of stabilizing agents. The PE particles sterilized by exposure to UV-light (254 nm) for 1 hour while mixing. | Alfa-Asar Company | Fill me out | No | Soil | Plastic dump waste site | Iran | No | No
Micrococcus luteus | 0 | LDPE | Montazer, Z., Habibi Najafi, M. B., & Levin, D. B. (2018). Microbial degradation of low-density polyethylene and synthesis of polyhydroxyalkanoate polymers. Canadian journal of microbiology, 65(3), 224-234. | No | No | NA | NA | 2018 | Weight loss;SEM;GC-FID;FTIR | LDPE powder, with a particle size of 400 μm or less (screen retention of 50 mesh is 4.4%) and a molecular weight range between 20,000 and 150,000, was supplied by Alfa-Asar Company (USA; CAS number 9002-88-4). According to the supplier, the Feedstock Melt Index and density were 3.50 g/10 min (at 190 oC and 2.16 kg load) and 0.9227 g/cm3, respectively. According to supplier’s data sheet, the polymer was pure and free of stabilizing agents. The PE particles sterilized by exposure to UV-light (254 nm) for 1 hour while mixing. | Alfa-Asar Company | Fill me out | No | Soil | Plastic dump waste site | Iran | No | No
Pseudomonas chlororaphis | 0 | LDPE | Montazer, Z., Habibi Najafi, M. B., & Levin, D. B. (2018). Microbial degradation of low-density polyethylene and synthesis of polyhydroxyalkanoate polymers. Canadian journal of microbiology, 65(3), 224-234. | No | No | NA | NA | 2018 | Weight loss;SEM;GC-FID;FTIR | LDPE powder, with a particle size of 400 μm or less (screen retention of 50 mesh is 4.4%) and a molecular weight range between 20,000 and 150,000, was supplied by Alfa-Asar Company (USA; CAS number 9002-88-4). According to the supplier, the Feedstock Melt Index and density were 3.50 g/10 min (at 190 oC and 2.16 kg load) and 0.9227 g/cm3, respectively. According to supplier’s data sheet, the polymer was pure and free of stabilizing agents. The PE particles sterilized by exposure to UV-light (254 nm) for 1 hour while mixing. | Alfa-Asar Company | Fill me out | No | Collection | NA | NA | No | No
Pseudomonas monteilii | 0 | LDPE | Montazer, Z., Habibi Najafi, M. B., & Levin, D. B. (2018). Microbial degradation of low-density polyethylene and synthesis of polyhydroxyalkanoate polymers. Canadian journal of microbiology, 65(3), 224-234. | No | No | NA | NA | 2018 | Weight loss;SEM;GC-FID;FTIR | LDPE powder, with a particle size of 400 μm or less (screen retention of 50 mesh is 4.4%) and a molecular weight range between 20,000 and 150,000, was supplied by Alfa-Asar Company (USA; CAS number 9002-88-4). According to the supplier, the Feedstock Melt Index and density were 3.50 g/10 min (at 190 oC and 2.16 kg load) and 0.9227 g/cm3, respectively. According to supplier’s data sheet, the polymer was pure and free of stabilizing agents. The PE particles sterilized by exposure to UV-light (254 nm) for 1 hour while mixing. | Alfa-Asar Company | Fill me out | No | Collection | NA | NA | No | No
Pseudomonas putida | 0 | LDPE | Montazer, Z., Habibi Najafi, M. B., & Levin, D. B. (2018). Microbial degradation of low-density polyethylene and synthesis of polyhydroxyalkanoate polymers. Canadian journal of microbiology, 65(3), 224-234. | No | No | NA | NA | 2018 | Weight loss;SEM;GC-FID;FTIR | LDPE powder, with a particle size of 400 μm or less (screen retention of 50 mesh is 4.4%) and a molecular weight range between 20,000 and 150,000, was supplied by Alfa-Asar Company (USA; CAS number 9002-88-4). According to the supplier, the Feedstock Melt Index and density were 3.50 g/10 min (at 190 oC and 2.16 kg load) and 0.9227 g/cm3, respectively. According to supplier’s data sheet, the polymer was pure and free of stabilizing agents. The PE particles sterilized by exposure to UV-light (254 nm) for 1 hour while mixing. | Alfa-Asar Company | Fill me out | No | Soil | Plastic dump waste site | Iran | No | No
Acinetobacter pittii | 0 | LDPE | Montazer, Z., Habibi-Najafi, M. B., Mohebbi, M., & Oromiehei, A. (2018). Microbial degradation of UV-pretreated low-density polyethylene films by novel polyethylene-degrading bacteria isolated from plastic-dump soil. Journal of Polymers and the Environment, 26(9), 3613-3625. | No | No | NA | NA | 2018 | FTIR;SEM;Microscopy;Weight loss;CG-FIT | Low density polyethylene (Poliran LF0200 grade) granules and film (10 μm thickness; 99.95% purity without any additives and plasticizers) used for pasteurized milk packaging were supplied by Iran Polymer and Petrochemical Institute (IPPI) | Polymer and Petrochemical Institute (IPPI) | Yes | No | Soil | Landfill | Iran | No | No
Citrobacter amalonaticus | 0 | LDPE | Montazer, Z., Habibi-Najafi, M. B., Mohebbi, M., & Oromiehei, A. (2018). Microbial degradation of UV-pretreated low-density polyethylene films by novel polyethylene-degrading bacteria isolated from plastic-dump soil. Journal of Polymers and the Environment, 26(9), 3613-3625. | No | No | NA | NA | 2018 | FTIR;SEM;Microscopy;Weight loss;CG-FIT | Low density polyethylene (Poliran LF0200 grade) granules and film (10 μm thickness; 99.95% purity without any additives and plasticizers) used for pasteurized milk packaging were supplied by Iran Polymer and Petrochemical Institute (IPPI) | Polymer and Petrochemical Institute (IPPI) | Yes | No | Soil | Landfill | Iran | No | No
Delftia tsuruhatensis | 0 | LDPE | Montazer, Z., Habibi-Najafi, M. B., Mohebbi, M., & Oromiehei, A. (2018). Microbial degradation of UV-pretreated low-density polyethylene films by novel polyethylene-degrading bacteria isolated from plastic-dump soil. Journal of Polymers and the Environment, 26(9), 3613-3625. | No | No | NA | NA | 2018 | FTIR;SEM;Microscopy;Weight loss;CG-FIT | Low density polyethylene (Poliran LF0200 grade) granules and film (10 μm thickness; 99.95% purity without any additives and plasticizers) used for pasteurized milk packaging were supplied by Iran Polymer and Petrochemical Institute (IPPI) | Polymer and Petrochemical Institute (IPPI) | Yes | No | Soil | Landfill | Iran | No | No
Micrococcus luteus | 0 | LDPE | Montazer, Z., Habibi-Najafi, M. B., Mohebbi, M., & Oromiehei, A. (2018). Microbial degradation of UV-pretreated low-density polyethylene films by novel polyethylene-degrading bacteria isolated from plastic-dump soil. Journal of Polymers and the Environment, 26(9), 3613-3625. | No | No | NA | NA | 2018 | FTIR;SEM;Microscopy;Weight loss;CG-FIT | Low density polyethylene (Poliran LF0200 grade) granules and film (10 μm thickness; 99.95% purity without any additives and plasticizers) used for pasteurized milk packaging were supplied by Iran Polymer and Petrochemical Institute (IPPI) | Polymer and Petrochemical Institute (IPPI) | Yes | No | Soil | Landfill | Iran | No | No
Ochrobactrum intermedium | 0 | LDPE | Montazer, Z., Habibi-Najafi, M. B., Mohebbi, M., & Oromiehei, A. (2018). Microbial degradation of UV-pretreated low-density polyethylene films by novel polyethylene-degrading bacteria isolated from plastic-dump soil. Journal of Polymers and the Environment, 26(9), 3613-3625. | No | No | NA | NA | 2018 | FTIR;SEM;Microscopy;Weight loss;CG-FIT | Low density polyethylene (Poliran LF0200 grade) granules and film (10 μm thickness; 99.95% purity without any additives and plasticizers) used for pasteurized milk packaging were supplied by Iran Polymer and Petrochemical Institute (IPPI) | Polymer and Petrochemical Institute (IPPI) | Yes | No | Soil | Landfill | Iran | No | No
Ochrobactrum oryzae | 0 | LDPE | Montazer, Z., Habibi-Najafi, M. B., Mohebbi, M., & Oromiehei, A. (2018). Microbial degradation of UV-pretreated low-density polyethylene films by novel polyethylene-degrading bacteria isolated from plastic-dump soil. Journal of Polymers and the Environment, 26(9), 3613-3625. | No | No | NA | NA | 2018 | FTIR;SEM;Microscopy;Weight loss;CG-FIT | Low density polyethylene (Poliran LF0200 grade) granules and film (10 μm thickness; 99.95% purity without any additives and plasticizers) used for pasteurized milk packaging were supplied by Iran Polymer and Petrochemical Institute (IPPI) | Polymer and Petrochemical Institute (IPPI) | Yes | No | Soil | Landfill | Iran | No | No
Pseudomonas aeruginosa | 0 | LDPE | Montazer, Z., Habibi-Najafi, M. B., Mohebbi, M., & Oromiehei, A. (2018). Microbial degradation of UV-pretreated low-density polyethylene films by novel polyethylene-degrading bacteria isolated from plastic-dump soil. Journal of Polymers and the Environment, 26(9), 3613-3625. | No | No | NA | NA | 2018 | FTIR;SEM;Microscopy;Weight loss;CG-FIT | Low density polyethylene (Poliran LF0200 grade) granules and film (10 μm thickness; 99.95% purity without any additives and plasticizers) used for pasteurized milk packaging were supplied by Iran Polymer and Petrochemical Institute (IPPI) | Polymer and Petrochemical Institute (IPPI) | Yes | No | Soil | Landfill | Iran | No | No
Pseudomonas putida | 0 | LDPE | Montazer, Z., Habibi-Najafi, M. B., Mohebbi, M., & Oromiehei, A. (2018). Microbial degradation of UV-pretreated low-density polyethylene films by novel polyethylene-degrading bacteria isolated from plastic-dump soil. Journal of Polymers and the Environment, 26(9), 3613-3625. | No | No | NA | NA | 2018 | FTIR;SEM;Microscopy;Weight loss;CG-FIT | Low density polyethylene (Poliran LF0200 grade) granules and film (10 μm thickness; 99.95% purity without any additives and plasticizers) used for pasteurized milk packaging were supplied by Iran Polymer and Petrochemical Institute (IPPI) | Polymer and Petrochemical Institute (IPPI) | Yes | No | Soil | Landfill | Iran | No | No
Sphingobacterium multivorum | 0 | LDPE | Montazer, Z., Habibi-Najafi, M. B., Mohebbi, M., & Oromiehei, A. (2018). Microbial degradation of UV-pretreated low-density polyethylene films by novel polyethylene-degrading bacteria isolated from plastic-dump soil. Journal of Polymers and the Environment, 26(9), 3613-3625. | No | No | NA | NA | 2018 | FTIR;SEM;Microscopy;Weight loss;CG-FIT | Low density polyethylene (Poliran LF0200 grade) granules and film (10 μm thickness; 99.95% purity without any additives and plasticizers) used for pasteurized milk packaging were supplied by Iran Polymer and Petrochemical Institute (IPPI) | Polymer and Petrochemical Institute (IPPI) | Yes | No | Soil | Landfill | Iran | No | No
Stenotrophomonas humi | 0 | LDPE | Montazer, Z., Habibi-Najafi, M. B., Mohebbi, M., & Oromiehei, A. (2018). Microbial degradation of UV-pretreated low-density polyethylene films by novel polyethylene-degrading bacteria isolated from plastic-dump soil. Journal of Polymers and the Environment, 26(9), 3613-3625. | No | No | NA | NA | 2018 | FTIR;SEM;Microscopy;Weight loss;CG-FIT | Low density polyethylene (Poliran LF0200 grade) granules and film (10 μm thickness; 99.95% purity without any additives and plasticizers) used for pasteurized milk packaging were supplied by Iran Polymer and Petrochemical Institute (IPPI) | Polymer and Petrochemical Institute (IPPI) | Yes | No | Soil | Landfill | Iran | No | No
Stenotrophomonas maltophilia | 0 | LDPE | Montazer, Z., Habibi-Najafi, M. B., Mohebbi, M., & Oromiehei, A. (2018). Microbial degradation of UV-pretreated low-density polyethylene films by novel polyethylene-degrading bacteria isolated from plastic-dump soil. Journal of Polymers and the Environment, 26(9), 3613-3625. | No | No | NA | NA | 2018 | FTIR;SEM;Microscopy;Weight loss;CG-FIT | Low density polyethylene (Poliran LF0200 grade) granules and film (10 μm thickness; 99.95% purity without any additives and plasticizers) used for pasteurized milk packaging were supplied by Iran Polymer and Petrochemical Institute (IPPI) | Polymer and Petrochemical Institute (IPPI) | Yes | No | Soil | Landfill | Iran | No | No
Aspergillus oryzae | 0 | LDPE | Muhonja, C. N., Makonde, H., Magoma, G., & Imbuga, M. (2018). Biodegradability of polyethylene by bacteria and fungi from Dandora dumpsite Nairobi-Kenya. PloS one, 13(7), e0198446. | No | No | NA | NA | 2018 | Weight loss;FTIR;GC-MS | LDPE powder | NA | NA | No | Soil | Dumpsite | Kenya | No | No
Bacillus cereus | 0 | LDPE | Muhonja, C. N., Makonde, H., Magoma, G., & Imbuga, M. (2018). Biodegradability of polyethylene by bacteria and fungi from Dandora dumpsite Nairobi-Kenya. PloS one, 13(7), e0198446. | No | No | NA | NA | 2018 | Weight loss;FTIR;GC-MS | LDPE powder | NA | NA | No | Soil | Dumpsite | Kenya | No | No
Brevibacillus borstelensis | 0 | LDPE | Muhonja, C. N., Makonde, H., Magoma, G., & Imbuga, M. (2018). Biodegradability of polyethylene by bacteria and fungi from Dandora dumpsite Nairobi-Kenya. PloS one, 13(7), e0198446. | No | No | NA | NA | 2018 | Weight loss;FTIR;GC-MS | LDPE powder | NA | NA | No | Soil | Dumpsite | Kenya | No | No
Aspergillus nomius | 0 | LDPE | Munir, E., Harefa, R. S. M., Priyani, N., & Suryanto, D. (2018). Plastic degrading fungi Trichoderma viride and Aspergillus nomius isolated from local landfill soil in Medan. In IOP Conference Series: Earth and Environmental Science (Vol. 126, No. 1, p. 012145). IOP Publishing. | No | No | NA | NA | 2018 | SEM;Weight loss;Tensilometer;Emulsified agar plates | LDPE powder was prepared by dissolving LDPE beads in xylene with continuous stirring. The clump LDPE was rinsed with 96% ethanol and dried completely in an oven at 50° C. The LDPE was cut into small pieces and smashed with blander to get powder form. | NA | NA | No | Soil | Landfill | Indonesia | No | No
Trichoderma viride | 0 | LDPE | Munir, E., Harefa, R. S. M., Priyani, N., & Suryanto, D. (2018). Plastic degrading fungi Trichoderma viride and Aspergillus nomius isolated from local landfill soil in Medan. In IOP Conference Series: Earth and Environmental Science (Vol. 126, No. 1, p. 012145). IOP Publishing. | No | No | NA | NA | 2018 | SEM;Weight loss;Tensilometer;Emulsified agar plates | LDPE powder was prepared by dissolving LDPE beads in xylene with continuous stirring. The clump LDPE was rinsed with 96% ethanol and dried completely in an oven at 50° C. The LDPE was cut into small pieces and smashed with blander to get powder form. | NA | NA | No | Soil | Landfill | Indonesia | No | No
Bacillus amyloliquefaciens | 0 | LDPE | Novotný, Č., Malachová, K., Adamus, G., Kwiecień, M., Lotti, N., Soccio, M., ... & Fava, F. (2018). Deterioration of irradiation/high-temperature pretreated, linear low-density polyethylene (LLDPE) by Bacillus amyloliquefaciens. International biodeterioration & biodegradation, 132, 259-267. | No | No | NA | NA | 2018 | Weight loss;FTIR;GPC;ESI-MS;DSC;TGA | Virgin LLDPE and LDPE films (density at 20 °C: 0.88–0.96 g cm−3; thickness: 40 and 70 μm for LLDPE and LDPE, respectively) were provided by Department of Civil, Chemical, Environmental, and Materials Engineering, University of Bologna, Italy. The films were kindly supplied by Versalis S.p.A. that prepared a neat formulation of the polymer films avoiding use of stabilizers and additives. | Versalis S.p.A | Yes | No | Plastic | Compost | Belgium | No | No
Penicillium chrysogenum | 0 | LDPE | Ojha, N., Pradhan, N., Singh, S., Barla, A., Shrivastava, A., Khatua, P., ... & Bose, S. (2017). Evaluation of HDPE and LDPE degradation by fungus, implemented by statistical optimization. Scientific reports, 7, 39515. | No | No | NA | NA | 2017 | FE-SEM;AFM;FTIR;Weight loss | HDPE and LDPE sheets were collected from department of Biological Sciences and Earth Science laboratories situated at IISER Kolkata, Mohanpur Campus, West Bengal. The sheets (test samples) were cut into small strips of 6 * 6 cm and transferred to a fresh solution containing 70 ml Tween 80, 10 ml bleach, and 983 ml distilled water and stirring for 30 to 60 minutes and sterilized as followed by El-Shafei et al.27 with a few modifications. | Biological Sciences and Earth Science laboratories | NA | No | Soil | Plastic dump site | India | No | No
Penicillium oxalicum | 0 | LDPE | Ojha, N., Pradhan, N., Singh, S., Barla, A., Shrivastava, A., Khatua, P., ... & Bose, S. (2017). Evaluation of HDPE and LDPE degradation by fungus, implemented by statistical optimization. Scientific reports, 7, 39515. | No | No | NA | NA | 2017 | FE-SEM;AFM;FTIR;Weight loss | HDPE and LDPE sheets were collected from department of Biological Sciences and Earth Science laboratories situated at IISER Kolkata, Mohanpur Campus, West Bengal. The sheets (test samples) were cut into small strips of 6 * 6 cm and transferred to a fresh solution containing 70 ml Tween 80, 10 ml bleach, and 983 ml distilled water and stirring for 30 to 60 minutes and sterilized as followed by El-Shafei et al.27 with a few modifications. | Biological Sciences and Earth Science laboratories | NA | No | Soil | Plastic dump site | India | No | No
Acinetobacter baumannii | 0 | LDPE | Pramila, R., Padmavathy, K., Ramesh, K. V., & Mahalakshmi, K. (2012). Brevibacillus parabrevis, Acinetobacter baumannii and Pseudomonas citronellolis-Potential candidates for biodegradation of low density polyethylene (LDPE). African Journal of Bacteriology Research, 4(1), 9-14. | No | No | NA | NA | 2012 | CO2 | LDPE sheets | NA | NA | No | Soil | Landfill | India | No | No
Brevibacillus parabrevis | 0 | LDPE | Pramila, R., Padmavathy, K., Ramesh, K. V., & Mahalakshmi, K. (2012). Brevibacillus parabrevis, Acinetobacter baumannii and Pseudomonas citronellolis-Potential candidates for biodegradation of low density polyethylene (LDPE). African Journal of Bacteriology Research, 4(1), 9-14. | No | No | NA | NA | 2012 | CO2 | LDPE sheets | NA | NA | No | Soil | Landfill | India | No | No
Pseudomonas citronellolis | 0 | LDPE | Pramila, R., Padmavathy, K., Ramesh, K. V., & Mahalakshmi, K. (2012). Brevibacillus parabrevis, Acinetobacter baumannii and Pseudomonas citronellolis-Potential candidates for biodegradation of low density polyethylene (LDPE). African Journal of Bacteriology Research, 4(1), 9-14. | No | No | NA | NA | 2012 | CO2 | LDPE sheets | NA | NA | No | Soil | Landfill | India | No | No
Nesiotobacter exalbescens | 0 | LDPE | Rafiq, S., Fathima, F., Shahina, S. J., & Ramesh, K. V. (2018). Biodegradation of Low Density Polyethylene (LDPE) by Halophilic Bacteria Isolated from Solar Saltpans, Kovalam, Chennai. Nature Environment and Pollution Technology, 17(4), 1367-1371. | No | No | NA | NA | 2018 | Emulsified agar plates;SEM | LDPE sheets | NA | NA | No | Water | Saltpan | India | No | No
Bacillus vietnamensis | 0 | LDPE | Rafiq, S., Fathima, F., Shahina, S. J., & Ramesh, K. V. (2018). Biodegradation of Low Density Polyethylene (LDPE) by Halophilic Bacteria Isolated from Solar Saltpans, Kovalam, Chennai. Nature Environment and Pollution Technology, 17(4), 1367-1371. | No | No | NA | NA | 2018 | Emulsified agar plates;SEM | LDPE sheets | NA | NA | No | Water | Saltpan | India | No | No
Aspergillus niger | 0 | LDPE | Sáenz, M., Borodulina, T., Diaz, L., & Banchon, C. (2019). Minimal Conditions to Degrade Low Density Polyethylene by Aspergillus terreus and niger. Journal of Ecological Engineering, 20(6), 44-51. | No | No | NA | NA | 2019 | Weight loss | The LDPE films with a thickness of 100 μm were cut into squares of 2 cm2 and weighed us¬ing an analytical balance (Kerns, USA). | NA | NA | No | Soil | Mangrove | Ecuador | No | No
Aspergillus terreus | 0 | LDPE | Sáenz, M., Borodulina, T., Diaz, L., & Banchon, C. (2019). Minimal Conditions to Degrade Low Density Polyethylene by Aspergillus terreus and niger. Journal of Ecological Engineering, 20(6), 44-51. | No | No | NA | NA | 2019 | Weight loss | The LDPE films with a thickness of 100 μm were cut into squares of 2 cm2 and weighed us¬ing an analytical balance (Kerns, USA). | NA | NA | No | Soil | Mangrove | Ecuador | No | No
Enterobacter sp. | 0 | LDPE | Skariyachan, S., Manjunatha, V., Sultana, S., Jois, C., Bai, V., & Vasist, K. S. (2016). Novel bacterial consortia isolated from plastic garbage processing areas demonstrated enhanced degradation for low density polyethylene. Environmental Science and Pollution Research, 23(18), 18307-18319. | No | No | NA | NA | 2016 | FTIR;GC-FID;Tensilometer;SEM;Weight loss;Emsulsified agar plates | Different forms of plastic used in the study were low-density polyethylene (LDPE) strips (5 × 1 cm) and LDPE pellets (1.0 g l^-1). | NA | NA | No | Soil | Plastic dumping site | India | No | No
Pantoea sp. | 0 | LDPE | Skariyachan, S., Manjunatha, V., Sultana, S., Jois, C., Bai, V., & Vasist, K. S. (2016). Novel bacterial consortia isolated from plastic garbage processing areas demonstrated enhanced degradation for low density polyethylene. Environmental Science and Pollution Research, 23(18), 18307-18319. | No | No | NA | NA | 2016 | FTIR;GC-FID;Tensilometer;SEM;Weight loss;Emsulsified agar plates | Different forms of plastic used in the study were low-density polyethylene (LDPE) strips (5 × 1 cm) and LDPE pellets (1.0 g l^-1). | NA | NA | No | Soil | Plastic dumping site | India | No | No
Aneurinibacillus aneurinilyticus | 0 | LDPE | Skariyachan, S., Patil, A. A., Shankar, A., Manjunath, M., Bachappanavar, N., & Kiran, S. (2018). Enhanced polymer degradation of polyethylene and polypropylene by novel thermophilic consortia of Brevibacillus sps. and Aneurinibacillus sp. screened from waste management landfills and sewage treatment plants. Polymer Degradation and Stability, 149, 52-68.; | No | No | NA | NA | 2018 | Weight loss;FTIR;SEM;AFMNMR;EDS;GC-MS;Emulsified agar plates | LDPE fine powder | NA | NA | Yes | NA | NA | India | No | No
Brevibacillus agri | 0 | LDPE | Skariyachan, S., Patil, A. A., Shankar, A., Manjunath, M., Bachappanavar, N., & Kiran, S. (2018). Enhanced polymer degradation of polyethylene and polypropylene by novel thermophilic consortia of Brevibacillus sps. and Aneurinibacillus sp. screened from waste management landfills and sewage treatment plants. Polymer Degradation and Stability, 149, 52-68.; | No | No | NA | NA | 2018 | Weight loss;FTIR;SEM;AFMNMR;EDS;GC-MS;Emulsified agar plates | LDPE fine powder | NA | NA | Yes | NA | NA | India | No | No
Brevibacillus sp. | 0 | LDPE | Skariyachan, S., Patil, A. A., Shankar, A., Manjunath, M., Bachappanavar, N., & Kiran, S. (2018). Enhanced polymer degradation of polyethylene and polypropylene by novel thermophilic consortia of Brevibacillus sps. and Aneurinibacillus sp. screened from waste management landfills and sewage treatment plants. Polymer Degradation and Stability, 149, 52-68.; | No | No | NA | NA | 2018 | Weight loss;FTIR;SEM;AFMNMR;EDS;GC-MS;Emulsified agar plates | LDPE fine powder | NA | NA | Yes | NA | NA | India | No | No
Brevibacillus brevis | 0 | LDPE | Skariyachan, S., Patil, A. A., Shankar, A., Manjunath, M., Bachappanavar, N., & Kiran, S. (2018). Enhanced polymer degradation of polyethylene and polypropylene by novel thermophilic consortia of Brevibacillus sps. and Aneurinibacillus sp. screened from waste management landfills and sewage treatment plants. Polymer Degradation and Stability, 149, 52-68.; Abou-Zeid DM, Muller RJ, Deckwer WD (2001) Degradation of natural and synthetic polyesters under anaerobic conditions. J Biotechnol 86:113–126; T. Watanabe, Y. Ohtake, H. Asabe, N. Murakami, M. Furukawa Biodegradability and degrading microbes of low-density polyethylene J. Appl. Polym. Sci., 111 (2009), pp. 551-559; | No | No | NA | NA | 2018 | [8 empty] | No | No
Bacillus vallismortis | 0 | LDPE | Skariyachan, S., Setlur, A. S., Naik, S. Y., Naik, A. A., Usharani, M., & Vasist, K. S. (2017). Enhanced biodegradation of low and high-density polyethylene by novel bacterial consortia formulated from plastic-contaminated cow dung under thermophilic conditions. Environmental Science and Pollution Research, 24(9), 8443-8457. | No | No | NA | NA | 2017 | Emulsified agar plates;FTIR;SEM;EDS;NMR | Fine LDPE powder | RB Industries, Bengaluru, India | Fill me out | Yes | Cow dung | Plastic contaminated spots | India | No | No
Paenibacillus sp. | 0 | LDPE | Skariyachan, S., Setlur, A. S., Naik, S. Y., Naik, A. A., Usharani, M., & Vasist, K. S. (2017). Enhanced biodegradation of low and high-density polyethylene by novel bacterial consortia formulated from plastic-contaminated cow dung under thermophilic conditions. Environmental Science and Pollution Research, 24(9), 8443-8457. | No | No | NA | NA | 2017 | Emulsified agar plates;FTIR;SEM;EDS;NMR | Fine LDPE powder | RB Industries, Bengaluru, India | Fill me out | Yes | Cow dung | Plastic contaminated spots | India | No | No
Pseudomonas protegens | 0 | LDPE | Skariyachan, S., Setlur, A. S., Naik, S. Y., Naik, A. A., Usharani, M., & Vasist, K. S. (2017). Enhanced biodegradation of low and high-density polyethylene by novel bacterial consortia formulated from plastic-contaminated cow dung under thermophilic conditions. Environmental Science and Pollution Research, 24(9), 8443-8457. | No | No | NA | NA | 2017 | Emulsified agar plates;FTIR;SEM;EDS;NMR | Fine LDPE powder | RB Industries, Bengaluru, India | Fill me out | Yes | Cow dung | Plastic contaminated spots | India | No | No
Stenotrophomonas sp. | 0 | LDPE | Skariyachan, S., Setlur, A. S., Naik, S. Y., Naik, A. A., Usharani, M., & Vasist, K. S. (2017). Enhanced biodegradation of low and high-density polyethylene by novel bacterial consortia formulated from plastic-contaminated cow dung under thermophilic conditions. Environmental Science and Pollution Research, 24(9), 8443-8457. | No | No | NA | NA | 2017 | Emulsified agar plates;FTIR;SEM;EDS;NMR | Fine LDPE powder | RB Industries, Bengaluru, India | Fill me out | Yes | Cow dung | Plastic contaminated spots | India | No | No
Pseudomonas sp. | 0 | LDPE | Tribedi, P., & Sil, A. K. (2013). Low-density polyethylene degradation by Pseudomonas sp. AKS2 biofilm. Environmental Science and Pollution Research, 20(6), 4146-4153. | No | No | NA | NA | 2013 | SEM;AFM;Tensilometer;Weight loss | The LDPE films used in this study were collected from local markets (Kolkata) where they were sold as 20-μmthick carrier bags. For the experiments, LDPE films were cut into small strips and sterilized with 70 % alcohol. | NA | No | No | Soil | Solid waste dumping site | India | No | No
Aspergillus niger | 0 | LDPE | Volke‐Sepúlveda, T., Saucedo‐Castañeda, G., Gutiérrez‐Rojas, M., Manzur, A., & Favela‐Torres, E. (2002). Thermally treated low density polyethylene biodegradation by Penicillium pinophilum and Aspergillus niger. Journal of Applied Polymer Science, 83(2), 305-314. | No | No | NA | NA | 2002 | DSC;XRD;FTIR;SEM;GC | Powdered LDPE (17070, supplied by PEMEX, Mexico City, Mexico) was heated (80°C, 15 days) under dry and dark air atmosphere. Thermally treated LDPE was then cooled by freezing (0°C) and milled in a grinder (particle size ,0.542 mm). TO-LDPE was sterilized with UV radiation (~350 mW/cm2, 20 h) before incubation with fungi. Untreated milled-LDPE was used as reference in all conditions. | PEMEX, Mexico | Fill me out | No | Collection | Collection | NA | No | No
Aspergillus fumigatus | 0 | LDPE | Zahra, S., Abbas, S. S., Mahsa, M. T., & Mohsen, N. (2010). Biodegradation of low-density polyethylene (LDPE) by isolated fungi in solid waste medium. Waste management, 30(3), 396-401. | No | No | NA | NA | 2010 | [8 empty] | No | No
Aspergillus terreus | 0 | LDPE | Zahra, S., Abbas, S. S., Mahsa, M. T., & Mohsen, N. (2010). Biodegradation of low-density polyethylene (LDPE) by isolated fungi in solid waste medium. Waste management, 30(3), 396-401. | No | No | NA | NA | 2010 | [8 empty] | No | No
Fusarium solani | 0 | LDPE | Zahra, S., Abbas, S. S., Mahsa, M. T., & Mohsen, N. (2010). Biodegradation of low-density polyethylene (LDPE) by isolated fungi in solid waste medium. Waste management, 30(3), 396-401. | No | No | NA | NA | 2010 | [8 empty] | No | No
Pleurotus ostreatus | 0 | LDPE Blend | da Luz, J. M. R., Paes, S. A., Nunes, M. D., da Silva, M. D. C. S., & Kasuya, M. C. M. (2013). Degradation of oxo-biodegradable plastic by Pleurotus ostreatus. Plos one, 8(8), e69386.; | No | No | NA | NA | 2013 | SEM,FTIR,X-ray diffraction;HPLC | Plastic bags that are commonly used in supermarkets, with the description D2W or oxo-biodegradable, were cut into fragments cm61 (5 cm), and 10 g of this material was placed in a glass flask (100 mL) with 0.1 g of a commercially available paper towel. Five milliliters of the mineral medium [4,12] that was supplemented with sterile thiamine-HCl was added | NA |  | No | Basidiocarp of mushrooms | Mushroom | Brazil | No | No
Streptomyces sp. | 0 | LDPE Blend | Mabrouk MM, Sabry SA (2001) Degradation of poly (3-hydroxybutyrate) and its copolymer poly (3-hydroxybutyrate-co-3-hydroxyvalerate) by a marine Streptomyces sp. SNG9. Microbiol Res 156:323–35; Lee B, Anthony LPIII, Alfred F, Theodore BB Jr (1991) Biodegradation of degradable plastic polyethylene by Phanerochaete and Streptomyces species. Applied and Environmental Microbiology 57(3):678–685; | No | No | NA | NA | 2001 | [8 empty] | No | No
Aspergillus fumigatus | 0 | Mater-Bi | Kim, M. N., Lee, A. R., Yoon, J. S., & Chin, I. J. (2000). Biodegradation of poly (3-hydroxybutyrate), Sky-Green® and Mater-Bi® by fungi isolated from soils. European Polymer Journal, 36(8), 1677-1685. | No | No | NA | NA | 2000 | [8 empty] | No | No
Talaromyces verruculosus | 0 | Mater-Bi | Kim, M. N., Lee, A. R., Yoon, J. S., & Chin, I. J. (2000). Biodegradation of poly (3-hydroxybutyrate), Sky-Green® and Mater-Bi® by fungi isolated from soils. European Polymer Journal, 36(8), 1677-1685. | No | No | NA | NA | 2000 | [8 empty] | No | No
Phanerochaete chrysosporium | 0 | Nylon | Kırbaş, Z., Keskin, N., & Güner, A. (1999). Biodegradation of polyvinylchloride (PVC) by white rot fungi. Bulletin of environmental contamination and toxicology, 63(3), 335-342.; Deguchi, T., Kitaoka, Y., Kakezawa, M., & Nishida, T. (1998). Purification and characterization of a nylon-degrading enzyme. Applied and environmental microbiology, 64(4), 1366-1371.; Lee, B., Pometto, A. L., Fratzke, A., & Bailey, T. B. (1991). Biodegradation of degradable plastic polyethylene by Phanerochaete and Streptomyces species. Applied and Environmental Microbiology, 57(3), 678-685.; Renstad R, Karlsson S, Albertsson A-C (1999) The influence of processing induced differences in molecular structure on the biological and non-biological degradation of poly(3-hydroxybutyrate-co-3-hydroxyvalerate), P(3-HB-co-3-HV). Polym Degrad Stab 63:201–211; A. Manzur, M. Limón-González, E. Favela-Torres Biodegradation of physicochemically treated LDPE by a consortium of filamentous fungi J. Appl. Polym. Sci., 92 (2004), pp. 265-271; Y. Orhan, H. Büyükgüngör Enhancement of biodegradability of disposable polyethylene in controlled biological soil Int. Biodeterior. Biodegrad., 45 (2000), pp. 49-55; A. Manzur, F. Cuamatzi, E. Favela Effect of the growth of Phanerochaete Chrysosporium in a blend of low density polyethylene and sugar cane bagasse J. Appl. Polym. Sci., 66 (1997), pp. 105-111; | No | No | NA | NA | 1999 | [8 empty] | No | No
Bacillus cereus | 0 | Nylon | Sudhakar, M., Priyadarshini, C., Doble, M., Murthy, P. S., & Venkatesan, R. (2007). Marine bacteria mediated degradation of nylon 66 and 6. International Biodeterioration & Biodegradation, 60(3), 144-151. | No | No | NA | NA | 2007 | DSC;FTIR;Weight loss;EFM | Commercial grade nylon 6 (Mn ¼ 58,000) fibers (210D) and nylon 66 (Mn ¼ 55,000) pellets (Prime chips) | SRF limited, Chennai, India. | Fill me out | No | NA | Ocean | India | No | No
Bacillus sphericus | 1421 | Nylon | Sudhakar, M., Priyadarshini, C., Doble, M., Murthy, P. S., & Venkatesan, R. (2007). Marine bacteria mediated degradation of nylon 66 and 6. International Biodeterioration & Biodegradation, 60(3), 144-151. | No | No | NA | NA | 2007 | DSC;FTIR;Weight loss;EFM | Commercial grade nylon 6 (Mn ¼ 58,000) fibers (210D) and nylon 66 (Mn ¼ 55,000) pellets (Prime chips) | SRF limited, Chennai, India. | Fill me out | No | NA | Ocean | India | No | No
Vibrio furnisii | 29494 | Nylon | Sudhakar, M., Priyadarshini, C., Doble, M., Murthy, P. S., & Venkatesan, R. (2007). Marine bacteria mediated degradation of nylon 66 and 6. International Biodeterioration & Biodegradation, 60(3), 144-151. | No | No | NA | NA | 2007 | DSC;FTIR;Weight loss;EFM | Commercial grade nylon 6 (Mn ¼ 58,000) fibers (210D) and nylon 66 (Mn ¼ 55,000) pellets (Prime chips) | SRF limited, Chennai, India. | Fill me out | No | NA | Ocean | India | No | No
Brevundimonas vesicularis | 0 | Nylon | Sudhakar, M., Priyadarshini, C., Doble, M., Murthy, P. S., & Venkatesan, R. (2007). Marine bacteria mediated degradation of nylon 66 and 6. International Biodeterioration & Biodegradation, 60(3), 144-151. | No | No | NA | NA | 2007 | DSC;FTIR;Weight loss;EFM | Commercial grade nylon 6 (Mn ¼ 58,000) fibers (210D) and nylon 66 (Mn ¼ 55,000) pellets (Prime chips) | SRF limited, Chennai, India. | Fill me out | No | NA | Ocean | India | No | No
Arthrobacter sp. | 0 | Nylon | Takehara, I., Kato, D. I., Takeo, M., & Negoro, S. (2017). Draft genome sequence of the nylon oligomer-degrading bacterium Arthrobacter sp. strain KI72. Genome Announc., 5(17), e00217-17. | No | No | NA | NA | 2017 | NA | NA | NA | NA | NA | NA | NA | NA | No | No
Geobacillus thermocatenulatus | 0 | Nylon 12 | Tomita, K., Ikeda, N., & Ueno, A. (2003). Isolation and characterization of a thermophilic bacterium, Geobacillus thermocatenulatus, degrading nylon 12 and nylon 66. Biotechnology letters, 25(20), 1743-1746. | No | No | NA | NA | 2003 | TOC;HPLC | Nylon 12 was used as a 30 μm thick film, viscosity average molecular weight (Mv) of 41 000, a glasstransition temperature (T g) of 51 ◦C and a melting temperature (T m) of 179 ◦C | Daicel Chemical Industries Ltd. | Fill me out | Yes | Soil | Soil | Japan | No | No
Fusarium sp. | 0 | Nylon 4 | Tachibana, K., Hashimoto, K., Yoshikawa, M., & Okawa, H. (2010). Isolation and characterization of microorganisms degrading nylon 4 in the composted soil. Polymer degradation and stability, 95(6), 912-917. | No | No | NA | NA | 2010 | MALDI TOF-MS;SEM | Nylon 4 (Mn, 1.3x10^3 and Mw, 3.0x10^4) having benzamide and acyllactam at each chain end was prepared by the anionic ring-opening polymerization of 2-pyrrolidone using N-acyllactam and potassium t-butoxide as an initiator and a catalyst in a similar method to that described in our previous articles [17e19,25e27]. The average molecular weight was controlled by the mole ratio of the catalyst to the monomer to be from 1.3x10^3 to 3.0x10^4. The number average molecular weight of the low molecular weight nylon 4 (Mn, 1.3x10^3) was estimated from the 1H NMR and TOF-MS analyses and the weight average molecular weight of the relatively high molecular weight one (Mw, 3.0x10^4) was determined by viscometry [28]. | NA | Yes | No | Soil | Farm | Japan | No | No
Stenotrophomonas sp. | 0 | Nylon 4 | Tachibana, K., Hashimoto, K., Yoshikawa, M., & Okawa, H. (2010). Isolation and characterization of microorganisms degrading nylon 4 in the composted soil. Polymer degradation and stability, 95(6), 912-917. | No | No | NA | NA | 2010 | MALDI TOF-MS;SEM | Nylon 4 (Mn, 1.3x10^3 and Mw, 3.0x10^4) having benzamide and acyllactam at each chain end was prepared by the anionic ring-opening polymerization of 2-pyrrolidone using N-acyllactam and potassium t-butoxide as an initiator and a catalyst in a similar method to that described in our previous articles [17e19,25e27]. The average molecular weight was controlled by the mole ratio of the catalyst to the monomer to be from 1.3x10^3 to 3.0x10^4. The number average molecular weight of the low molecular weight nylon 4 (Mn, 1.3x10^3) was estimated from the 1H NMR and TOF-MS analyses and the weight average molecular weight of the relatively high molecular weight one (Mw, 3.0x10^4) was determined by viscometry [28]. | NA | Yes | No | Soil | Farm | Japan | No | No
Bjerkandera adusta | 0 | Nylon 6 | Friedrich, J., Zalar, P., Mohorčič, M., Klun, U., & Kržan, A. (2007). Ability of fungi to degrade synthetic polymer nylon-6. Chemosphere, 67(10), 2089-2095. | No | No | NA | NA | 2007 | SEM;DSC;HPLC;Emulsified agar plates | The composition was as follows: 1.0 g nylon-6 powder with particles <0.5 mm diameter (washed with distilled water to eliminate monomers and soluble oligomers). | NA | NA | No | Collection | NA | NA | No | No
Geobacillus thermocatenulatus | 0 | Nylon 66 | Tomita, K., Ikeda, N., & Ueno, A. (2003). Isolation and characterization of a thermophilic bacterium, Geobacillus thermocatenulatus, degrading nylon 12 and nylon 66. Biotechnology letters, 25(20), 1743-1746. | No | No | NA | NA | 2003 | TOC;HPLC | Nylon 66 was used as references were as 30 μm thick films which had Mv of 43 000, Tg of 50 ◦C and Tm of 227 ◦C and 265 ◦C | Asahi Chemical Industry Co., Ltd. | Fill me out | Yes | Soil | Soil | Japan | No | No
Pleurotus ostreatus | 0 | Oxo-biodegradable PE | da Luz, J. M. R., Paes, S. A., Bazzolli, D. M. S., Tótola, M. R., Demuner, A. J., & Kasuya, M. C. M. (2014). Abiotic and biotic degradation of oxo-biodegradable plastic bags by Pleurotus ostreatus. PloS one, 9(11), e107438. | No | No | NA | NA | 2014 |  | PVA 117 [number-average molar mass (‘average molecular weight’, Mn) 75 000]. Oxidized PVA was prepared as described previously (Shimao et al., 2000) | Wako Pure Chemical Industries | Fill me out | No | NA | NA | NA | No | Yes
Acidovorax sp. | 0 | P(3HB-co-3HP) | Wang Y, Inagawa Y, Saito T, Kasuya K, Doi Y, Inoue Y (2002) Enzymatic hydrolysis of bacterial poly(3-hydroxybutyrate-co-3-hydroxypropionate)s by poly(3-hydroxyalkanoate) depolymerase from Acidovorax sp. TP4. Bio-macromolecules 3(4):828–34; | PHA depolymerases | No | NA | NA | 2002 | SEM,FTIR,X-ray diffraction;Tensilometer;CO2 | Oxo-biodegradable plastic bags | NA |  | No | Collection | NA | NA | No | No
Ralstonia pickettii | 0 | P(3HB-co-3HP) | Wang Y, Inagawa Y, Saito T, Kasuya K, Doi Y, Inoue Y (2002) Enzymatic hydrolysis of bacterial poly(3-hydroxybutyrate-co-3-hydroxypropionate)s by poly(3-hydroxyalkanoate) depolymerase from Acidovorax sp. TP4. Bio-macromolecules 3(4):828–34; | PHA depolymerases | No | NA | NA | 2002 | HPLC;NMR;Weight loss | P(3HB-co-3HP) samples were biosynthesized by one-stage fermentation with Alcaligenes latus (ATCC 29713) at 30 C in a fermentor. | NA | Yes | No | NA | NA | NA | No | No
Pseudomonas indica | 0 | P(3HB-co-3MP) | Elbanna K, Lütke-Eversloh T, Jendrossek D, Luftmann H, Steinbüchel A (2004) Studies on the biodegradability of polythioester copolymers and homopolymers by polyhydroxyalkanoate (PHA)-degrading bacteria and PHA depolymerases. Arch Microbiol 182(2–3):212–25; | PHA depolymerases | No | NA | NA | 2004 | HPLC;NMR;Weight loss | P(3HB-co-3HP) samples were biosynthesized by one-stage fermentation with Alcaligenes latus (ATCC 29713) at 30 C in a fermentor. | NA | Yes | No | NA | NA | NA | No | No
Schlegelella thermodepolymerans | 0 | P(3HB-co-3MP) | Elbanna K, Lütke-Eversloh T, Jendrossek D, Luftmann H, Steinbüchel A (2004) Studies on the biodegradability of polythioester copolymers and homopolymers by polyhydroxyalkanoate (PHA)-degrading bacteria and PHA depolymerases. Arch Microbiol 182(2–3):212–25; Kita K, Mashiba S, Nagita M, Ishimaru K, Okamoto K, Yanase H, Kato N (1997) Cloning of poly(3-hydroxybutyrate) depolymerase from a marine bacterium, Alcaligenes faecalis AE122, and characterization of its gene product. Biochim Biophys Acta 1352:113–22; Romen F, Reinhardt S, Jendrossek D (2004) Thermotolerant poly(3-hydroxybutyrate)-degrading bacteria from hot compost and characterization of the PHB depolymerase of Schlegelella sp. KB1a. Arch Microbiol 182:157–64; | PHA depolymerases | Yes | NA | MRSIRLKRLIAAVALGGAAAATQAASPLPRLNVDKTQISVSGLSAGGFMANQLGYAYSGTFMGVGIFAGGPYMCAGHSNYTSCMYNATITSSMRSAMQASIDNWSGAHIDPKAHVANQRVFLFVGNSDTTVGPNPMDAVHAQYQHNGVRRTARVRGRNSTAHVFPTDFDATGNNACNSTASPYIANCGYDGAKAVLSRIYGTLQPRNDAPAGANYIEFDQTAFTNNPGMASTGWVYVPANCAAGAQCRLHVALHGCQQSTGHIGDRFVKNTGYTRWADTNNIIVLFPQAKTDNTPRNTAASGMLPNPNACWDWVGWYGSNFAQKTGTQAAAIKAMVDHVASARPRLRLPAPTGVQTSGATSSSMVISWAAVQGAAGYNVYRDGTKVNATAVSGTSYTDNGLSPGTTYQWTVRAVNAQGPRPAVGPATGTTTGTAAVCFTSSNYAHVSAGRAYVSMGYTYANASHQNMGLWNVFVTTTLKQTGPNYYVIGTCP | 2004 | Emulsified plastic agar plates;GS;FTIR;NMR;Spectometry;ESI/MS | Poly(3HB) and poly(3HB-co-3MP) were isolated from R. eutropha H16 (DSM428). | NA | Yes | No | Activated sludge | Activated sludge | NA | No | No
Pseudomonas alcaligenes | 0 | P3HO | Kim, H. C., Kim, S. Y., & Rhee, Y. H. (2005). Molecular characterization of extracellular medium-chain-length poly (3-hydroxyalkanoate) depolymerase genes from Pseudomonas alcaligenes strains. The Journal of Microbiology, 43(3), 285-294. | MCL-PHA Depolymerase | Yes | NA | MPLRTLLCGLLLAACLGEHALAASRCSERPRTLLRPAEVSCSYQSTWLDSGLVGQRKIIYQTPLGTPPAGGWPVVLVYQGSFFPLNDFSYHGNLPFGGYYEGKLVQALLDNGYAVIAPSAPADLFWQTNIPGLAQAYELSTDYDFLGNVLAAIASGHFGPLNAQRQYATGISSGGYNTSRMAVSFPGRFRALAVQSGSYATCSGPLCVVPDQLPADHPPTLFLHGFVDAVVPWWSMDLYYDRLLHQGIETARYTEPLGGHEWFAASPSKVLAWFNAHP;MLAPRSLLFCLLLFALPNAFADSRCSERAKTLLLPAKVSCSYKTTWIDSGLIGARQVIYQAPLGTPPAGGWPVVLIYQGSFFPLNNFTYYSNQPFGGYYEGKLVRALLDSGYAVIAPSAPADLFWQTNIPGLAQAYELTTDYDFLGNVFDAIASGHFGPLNSQRKYATGISSGGYNTSRMAVSFPGQFKALAIQSGSYATCSGPLCVVPDQLPADHXPTYFLHGFVDLTVPWWSMDLYYDRLLQQGIETARYTEPLGGHEWFAASPGKVLAWFNAHP | 2005 | [8 empty] | No | No
Delftia acidovorans | 0 | P3HP | Akutsu, Y., Nakajima-Kambe, T., Nomura, N., & Nakahara, T. (1998). Purification and properties of a polyester polyurethane-degrading enzyme from Comamonas acidovorans TB-35. Applied and environmental microbiology, 64(1), 62-67.; Kasuya T, Nakajima H, Kitamoto K (1999) Cloning and characterization of the bipA gene encoding ER chaperone BiP from Aspergillus oryzae. J Biosci Bioeng 88(5):472–8; M. Koutny, P. Amato, M. Muchova, J. Ruzicka, A.-M. Delort Soil bacterial strains able to grow on the surface of oxidized polyethylene film containing prooxidant additives Int. Biodeterior. Biodegrad., 63 (2009), pp. 354-357; | PUR esterase | No | NA | NA | 1998 | HPLC | 3HB oligomer | Sigma Aldrich | Yes | No | NA | NA | NA | No | Yes
Pseudomonas stutzeri | 0 | P3HP | Kasuya T, Nakajima H, Kitamoto K (1999) Cloning and characterization of the bipA gene encoding ER chaperone BiP from Aspergillus oryzae. J Biosci Bioeng 88(5):472–8; | No | No | NA | NA | 1999 | Spectrophotometry | Poly (3-hydroxyoctanoate) (PHO) | NA | NA | No | Water | Sea | South Korea | No | No
Delftia acidovorans | 0 | P4HB | Akutsu, Y., Nakajima-Kambe, T., Nomura, N., & Nakahara, T. (1998). Purification and properties of a polyester polyurethane-degrading enzyme from Comamonas acidovorans TB-35. Applied and environmental microbiology, 64(1), 62-67.; Kasuya T, Nakajima H, Kitamoto K (1999) Cloning and characterization of the bipA gene encoding ER chaperone BiP from Aspergillus oryzae. J Biosci Bioeng 88(5):472–8; M. Koutny, P. Amato, M. Muchova, J. Ruzicka, A.-M. Delort Soil bacterial strains able to grow on the surface of oxidized polyethylene film containing prooxidant additives Int. Biodeterior. Biodegrad., 63 (2009), pp. 354-357; | PUR esterase | No | NA | NA | 1998 | [8 empty] | No | No
Pseudomonas stutzeri | 0 | P4HB | Kasuya T, Nakajima H, Kitamoto K (1999) Cloning and characterization of the bipA gene encoding ER chaperone BiP from Aspergillus oryzae. J Biosci Bioeng 88(5):472–8; | No | No | NA | NA | 1999 | [8 empty] | No | No
Bacillus pumilus | 0 | PBAT | Muroi, F., Tachibana, Y., Soulenthone, P., Yamamoto, K., Mizuno, T., Sakurai, T., ... & Kasuya, K. I. (2017). Characterization of a poly (butylene adipate-co-terephthalate) hydrolase from the aerobic mesophilic bacterium Bacillus pumilus. Polymer Degradation and Stability, 137, 11-22. | PBAT hydrolase | No | NA | NA | 2017 | HPLC | 3HV oligomer | Sigma Aldrich | Yes | No | NA | NA | NA | No | Yes
Fusarium solani | 0 | PBS | Abe, M., Kobayashi, K., Honma, N., & Nakasaki, K. (2010). Microbial degradation of poly (butylene succinate) by Fusarium solani in soil environments. Polymer Degradation and Stability, 95(2), 138-143. | No | No | NA | NA | 2010 | [8 empty] | No | No
Bacillus pumilus | 0 | PBS | Hayase, N., Yano, H., Kudoh, E., Tsutsumi, C., Ushio, K., Miyahara, Y., ... & Nakagawa, K. (2004). Isolation and characterization of poly (butylene succinate-co-butylene adipate)-degrading microorganism. Journal of Bioscience and Bioengineering, 97(2), 131-133. | No | No | NA | NA | 2004 | [8 empty] | No | No
Aspergillus niger | 0 | PBS | Ishii, N., Inoue, Y., Tagaya, T., Mitomo, H., Nagai, D., & Kasuya, K. I. (2008). Isolation and characterization of poly (butylene succinate)-degrading fungi. Polymer Degradation and Stability, 93(5), 883-888. | No | No | NA | NA | 2008 | Emulsified agar plates;Weight loss;SEM | Poly(butylene adipate-co-terephthalate) | BASF Japan ltd | Fill me out | No | Soil | NA | Japan | No | No
Cordyceps fumosorosea | 0 | PBS | Ishii, N., Inoue, Y., Tagaya, T., Mitomo, H., Nagai, D., & Kasuya, K. I. (2008). Isolation and characterization of poly (butylene succinate)-degrading fungi. Polymer Degradation and Stability, 93(5), 883-888. | No | No | NA | NA | 2008 | CO2 | The biodegradable plastic used in this study was GS Pla_x0003_ (AZ-91TN grade, Mitsubishi Chemical Corporation, Tokyo, Japan), which is a commercial plastic made of PBS. | Mitsubishi Chemical Corporation | Fill me out | No | PBS Film | Farmland soil | Japan | No | No
Fusarium solani | 0 | PBS | Ishii, N., Inoue, Y., Tagaya, T., Mitomo, H., Nagai, D., & Kasuya, K. I. (2008). Isolation and characterization of poly (butylene succinate)-degrading fungi. Polymer Degradation and Stability, 93(5), 883-888. | No | No | NA | NA | 2008 | Emulsified agar plates;X-ray diffraction;NMR | PBS (Bionolle #1001; Showa High-Polymer) | Bionolle | No | No | Soil;Compost | NA | NA | No | No
Aspergillus fumigatus | 0 | PBS | Jung, H. W., Yang, M. K., & Su, R. C. (2018). Purification, characterization, and gene cloning of an Aspergillus fumigatus polyhydroxybutyrate depolymerase used for degradation of polyhydroxybutyrate, polyethylene succinate, and polybutylene succinate. Polymer degradation and stability, 154, 186-194. | Esterase | Yes | NA | MRGVWRYMPVYYYKCMLIPLLTFTKISIISKPQESRISLIICRTMPTVATFLGLAISGAAMASGAALGAYNVDPNSISVSGLSSGGFMSAQLGVAYSDTFKVGFGVFAGGPYDCARGQSYTTCMYNQNPSITTPVANMKSWSGNKINPVSNLQSRKIYMWTGTADTTVGPNVMSQLKTQLANFASAANVSYITTSGAAHTFPTDFDAAGDNSCSSSVSPYISNCQCDGAGAVLQWMYGPLNARNPGTLSGSIVSFSQTGEYGASGMDTTGYLYVPRACQPGSSTVCKLHVALHGCKQSYSMIGSKFVSNTGYNMWADTNDIIILYPQAVADNTMHTIWTGMPLPNPNGCWDWVGWYGANADQVGGVQMAAIVNQVARVVSGYGAGSSSSTTAATPTTTTGSITTTTTTTATVTTTAVAPLYGQCGGIGWTGPTACATGVCTAYSPYYAQCLLIV | 2018 | Emulsified agar pLates;Weight loss;Microscopy;SEM;GPC;LC;ESI-MS) | PBSu (1,4-Butanediol/succinic acid;Tm 117;Mw 17.6x10-4) | Showa High Polymer Inc. (Tokyo, Japan) | Fill me out | No | Soil | NA | Japan | No | No
Paraphoma chrysanthemicola | 0 | PBS | Koitabashi, M., Noguchi, M. T., Sameshima-Yamashita, Y., Hiradate, S., Suzuki, K., Yoshida, S., ... & Kitamoto, H. K. (2012). Degradation of biodegradable plastic mulch films in soil environment by phylloplane fungi isolated from gramineous plants. AMB express, 2(1), 40. | No | No | NA | NA | 2012 | Emulsified agar pLates;Weight loss;Microscopy;SEM;GPC;LC;ESI-MS) | PBSu (1,4-Butanediol/succinic acid;Tm 117;Mw 17.6x10-4) | Showa High Polymer Inc. (Tokyo, Japan) | Fill me out | No | Soil | NA | Japan | No | No
Paraphoma chrysanthemicola | 0 | PBS | Koitabashi, M., Sameshima–Yamashita, Y., Koike, H., Sato, T., Moriwaki, J., Morita, T., ... & Kitamoto, H. (2016). Biodegradable plastic-degrading activity of various species of Paraphoma. Journal of oleo science, 65(7), 621-627. | No | No | NA | NA | 2016 | Emulsified agar pLates;Weight loss;Microscopy;SEM;GPC;LC;ESI-MS) | PBSu (1,4-Butanediol/succinic acid;Tm 117;Mw 17.6x10-4) | Showa High Polymer Inc. (Tokyo, Japan) | Fill me out | No | Soil | NA | Japan | No | No
Paraphoma radicina | 0 | PBS | Koitabashi, M., Sameshima–Yamashita, Y., Koike, H., Sato, T., Moriwaki, J., Morita, T., ... & Kitamoto, H. (2016). Biodegradable plastic-degrading activity of various species of Paraphoma. Journal of oleo science, 65(7), 621-627. | No | No | NA | NA | 2016 | Emulsified agar plates;LC-MS/MS;Weight loss;SEM | Poly (1,4-butylene succinate) (PBS, Mn: unknown) | Sigma-Aldrich | Yes | No | Soil | Hot spring | Taiwan | No | No
Aspergillus sp. | 0 | PBS | Li, F., Hu, X., Guo, Z., Wang, Z., Wang, Y., Liu, D., ... & Chen, S. (2011). Purification and characterization of a novel poly (butylene succinate)-degrading enzyme from Aspergillus sp. XH0501-a. World Journal of Microbiology and Biotechnology, 27(11), 2591-2596. | PBS-degrading enzyme | No | NA | NA | 2011 | NMR;SEM;Emulsified agar plates | PBS film (Bionolle 1001G) have an average molecular weight 104 of 20 to 25 × and a thickness of 20 µm. | Showa Denko K. K. (Tokyo, Japan). | No | No | Leaf | Plant | Japan | No | No
Aspergillus oryzae | 0 | PBS | Maeda, H., Yamagata, Y., Abe, K., Hasegawa, F., Machida, M., Ishioka, R., ... & Nakajima, T. (2005). Purification and characterization of a biodegradable plastic-degrading enzyme from Aspergillus oryzae. Applied microbiology and biotechnology, 67(6), 778-788. | Cutinase | Yes | NA | MHLRNIVIALAATAVASPVDLQDRQLTGGDELRDGPCKPITFIFARASTEPGLLGISTGPAVCNRLKLARSGDVACQGVGPRYTADLPSNALPEGTSQAAIAEAQGLFEQAVSKCPDTQIVAGGYSQGTAVMNGAIKRLSADVQDKIKGVVLFGYTRNAQERGQIANFPKDKVKVYCAVGDLVCLGTLIVAPPHFSYLSDTGDASDFLLSQLG | 2005 | [8 empty] | No | No
Streptomyces sp. | 0 | PBS | Phithakrotchanakoon, C., Rudeekit, Y., Tanapongpipat, S., Leejakpai, T., Aiba, S. I., Noda, I., & Champreda, V. (2009). Microbial degradation and physico-chemical alteration of polyhydroxyalkanoates by a thermophilic Streptomyces sp. Biologia, 64(2), 246-251. | No | No | NA | NA | 2009 | [8 empty] | No | No
Amycolatopsis alba | 0 | PBS | Pranamuda, H., & Tokiwa, Y. (1999). Degradation of poly (L-lactide) by strains belonging to genus Amycolatopsis. Biotechnology Letters, 21(10), 901-905. | No | No | NA | NA | 1999 | Emulsified agar plates;Spectrophotometry;MS | PBS powder with a molecular weight of 9.02 9 10 was obtained from Showa Highpolymer Co. (Japan). | Showa Highpolymer Co. (Japan) | Fill me out | No | Soil | NA | NA | No | No
Amycolatopsis azurea | 0 | PBS | Pranamuda, H., & Tokiwa, Y. (1999). Degradation of poly (L-lactide) by strains belonging to genus Amycolatopsis. Biotechnology Letters, 21(10), 901-905. | No | No | NA | NA | 1999 | Emulsified agar plates | PBS film (Bionolle #1001; weight-average molecular weight, 1.0×105; thickness, 20-μm) and emulsified PBS (Bionolle EM-150; weight average molecular weight, 1.0×105) were obtained from Showa Highpolymer (Tokyo, Japan). | Showa Highpolymer | No | No | Collection | NA | NA | No | No
Amycolatopsis fastidiosa | 0 | PBS | Pranamuda, H., & Tokiwa, Y. (1999). Degradation of poly (L-lactide) by strains belonging to genus Amycolatopsis. Biotechnology Letters, 21(10), 901-905. | No | No | NA | NA | 1999 | DSC;SEM;Emulsified agar plates;HPLC;GPC | Polybutylene-succinate (PBS) | Sigma-Aldrich | Yes | Yes | NA | Landill | Thailand | No | No
Amycolatopsis mediterranei | 0 | PBS | Pranamuda, H., & Tokiwa, Y. (1999). Degradation of poly (L-lactide) by strains belonging to genus Amycolatopsis. Biotechnology Letters, 21(10), 901-905. | No | No | NA | NA | 1999 | Emulsified agar plates;TOC | PTMS (BIONOLLE 1020; Mn D 2:9 _ 104) pellet | Showa High-Polymer Co | Fill me out | No | Collection | Collection | NA | No | No
Amycolatopsis methanolica | 0 | PBS | Pranamuda, H., & Tokiwa, Y. (1999). Degradation of poly (L-lactide) by strains belonging to genus Amycolatopsis. Biotechnology Letters, 21(10), 901-905. | No | No | NA | NA | 1999 | Emulsified agar plates;TOC | PTMS (BIONOLLE 1020; Mn D 2:9 _ 104) pellet | Showa High-Polymer Co | Fill me out | No | Collection | Collection | NA | No | No
Amycolatopsis orientalis | 0 | PBS | Pranamuda, H., & Tokiwa, Y. (1999). Degradation of poly (L-lactide) by strains belonging to genus Amycolatopsis. Biotechnology Letters, 21(10), 901-905. | No | No | NA | NA | 1999 | Emulsified agar plates;TOC | PTMS (BIONOLLE 1020; Mn D 2:9 _ 104) pellet | Showa High-Polymer Co | Fill me out | No | Collection | Collection | NA | No | No
Amycolatopsis rugosa | 0 | PBS | Pranamuda, H., & Tokiwa, Y. (1999). Degradation of poly (L-lactide) by strains belonging to genus Amycolatopsis. Biotechnology Letters, 21(10), 901-905. | No | No | NA | NA | 1999 | Emulsified agar plates;TOC | PTMS (BIONOLLE 1020; Mn D 2:9 _ 104) pellet | Showa High-Polymer Co | Fill me out | No | Collection | Collection | NA | No | No
Amycolatopsis sp. | 0 | PBS | Pranamuda, H., & Tokiwa, Y. (1999). Degradation of poly (L-lactide) by strains belonging to genus Amycolatopsis. Biotechnology Letters, 21(10), 901-905. | No | No | NA | NA | 1999 | Emulsified agar plates;TOC | PTMS (BIONOLLE 1020; Mn D 2:9 _ 104) pellet | Showa High-Polymer Co | Fill me out | No | Collection | Collection | NA | No | No
Amycolatopsis sulphurea | 0 | PBS | Pranamuda, H., & Tokiwa, Y. (1999). Degradation of poly (L-lactide) by strains belonging to genus Amycolatopsis. Biotechnology Letters, 21(10), 901-905. | No | No | NA | NA | 1999 | Emulsified agar plates;TOC | PTMS (BIONOLLE 1020; Mn D 2:9 _ 104) pellet | Showa High-Polymer Co | Fill me out | No | Collection | Collection | NA | No | No
Amycolatopsis tolypomycina | 0 | PBS | Pranamuda, H., & Tokiwa, Y. (1999). Degradation of poly (L-lactide) by strains belonging to genus Amycolatopsis. Biotechnology Letters, 21(10), 901-905. | No | No | NA | NA | 1999 | Emulsified agar plates;TOC | PTMS (BIONOLLE 1020; Mn D 2:9 _ 104) pellet | Showa High-Polymer Co | Fill me out | No | Collection | Collection | NA | No | No
Thermoascus aurantiacus | 0 | PBS | Sanchez JG, Tsuchii A, Tokiwa Y (2000) Degradation of poly caprolactone at 50 °C by a thermotolerant Aspergillus sp. Biotechnol Lett 22:849–853; | No | No | NA | NA | 2000 | Emulsified agar plates;TOC | PTMS (BIONOLLE 1020; Mn D 2:9 _ 104) pellet | Showa High-Polymer Co | Fill me out | No | Collection | Collection | NA | No | No
Actinomadura sp. | 0 | PBS | Sriyapai, P., Chansiri, K., & Sriyapai, T. (2018). Isolation and Characterization of Polyester-Based Plastics-Degrading Bacteria from Compost Soils. Microbiology, 87(2), 290-300. | No | No | NA | NA | 2018 | Emulsified agar plates;TOC | PTMS (BIONOLLE 1020; Mn D 2:9 _ 104) pellet | Showa High-Polymer Co | Fill me out | No | Collection | Collection | NA | No | No
Laceyella sp. | 0 | PBS | Sriyapai, P., Chansiri, K., & Sriyapai, T. (2018). Isolation and Characterization of Polyester-Based Plastics-Degrading Bacteria from Compost Soils. Microbiology, 87(2), 290-300. | No | No | NA | NA | 2018 | Emulsified agar plates;TOC | PTMS (BIONOLLE 1020; Mn D 2:9 _ 104) pellet | Showa High-Polymer Co | Fill me out | No | Collection | Collection | NA | No | No
Streptomyces sp. | 0 | PBS | Sriyapai, P., Chansiri, K., & Sriyapai, T. (2018). Isolation and Characterization of Polyester-Based Plastics-Degrading Bacteria from Compost Soils. Microbiology, 87(2), 290-300. | No | No | NA | NA | 2018 | TOC;Emsulsified agar plates;HPLC;SEM | Poly[tetramethylene succinate] (mw 2.0x10^4) | Showa Highpolymer Co. Ltd | Fill me out | Yes | Collection | Collection | NA | No | No
Paenibacillus amylolyticus | 0 | PBS | Teeraphatpornchai, T., Nakajima-Kambe, T., Shigeno-Akutsu, Y., Nakayama, M., Nomura, N., Nakahara, T., & Uchiyama, H. (2003). Isolation and characterization of a bacterium that degrades various polyester-based biodegradable plastics. Biotechnology letters, 25(1), 23-28. | Protease and esterase | No | NA | NA | 2003 | Emulsified plastic agar plates;SEM | BPS | Sigma-Aldrich Chemical (USA) | Yes | Yes | Soil | Compost | Thailand | No | No
Acidovorax delafieldii | 0 | PBS | Uchida, H., Shigeno-Akutsu, Y., Nomura, N., Nakahara, T., & Nakajima-Kambe, T. (2002). Cloning and sequence analysis of poly (tetramethylene succinate) depolymerase from Acidovorax delafieldii strain BS-3. Journal of bioscience and bioengineering, 93(2), 245-247. | PBS depolymerase | Yes | NA | MHLPRSRWDIPFKEETTMTHHFSVRALLAAGALLASAAVSAQTNPYERGPAPTTSSLEASRGPFSYQSFTVSRPSGYRAGTVYYPTNAGGPVGAIAIVPGFTARQSSINWWGPRLASHGFVVITIDTNSTLDQPDSRSRQQMAALSQVATLSRTSSSPIYNKVDTSRLGVMGWSMGGGGSLISARNNPSIKAAAPQAPWSASKNFSSLTVPTLIIACENDTIAPVNQHADTFYDSMSRNPREFLEINNGSHSCANSGNSNQALLGKKGVAWMKRFMDNDRRYTSFACSNPNSYNVSDFRVAACN | 2002 | Emulsified plastic agar plates;SEM | BPS | Sigma-Aldrich Chemical (USA) | Yes | Yes | Soil | Compost | Thailand | No | No
Pseudozyma antarctica | 0 | PBS blend | Shinozaki, Y., Morita, T., Cao, X. H., Yoshida, S., Koitabashi, M., Watanabe, T., ... & Kitamoto, H. K. (2013). Biodegradable plastic-degrading enzyme from Pseudozyma antarctica: cloning, sequencing, and characterization. Applied microbiology and biotechnology, 97(7), 2951-2959. | Cutinase | Yes | NA | MSIDKYSPKTRGLINSRRHKMKQSTNNSASPSGLVVQHLDEKAHLRHQNRMDEATICLSLKSLDTEVGAHGLNVGVVSVGKVLGGDSESGADVANSVAVDADVERLGDPVGGDALGESSRDTSSAEGGLATVTIDVASEVGLVFGVADKNDTLDGVERRTSKLRKGIAGGSGTLGVALEEEARVGVAGQTGLDLGHDVGSTLGRVLVDTGWVDGVVFGATRNGGANAGVHGAEADRGTLRLAGTASVDDDVRRTASTLLERSSLHETSGGKDEGGKGRLELHLEIDRKGG | 2013 | Emulsified plastic agar plates;SEM | BPS | Sigma-Aldrich Chemical (USA) | Yes | Yes | Soil | Compost | Thailand | No | No
Roseateles depolymerans | 0 | PBSA | Ahmad, A., Tsutsui, A., Iijima, S., Suzuki, T., Shah, A. A., & Nakajima-Kambe, T. (2019). Gene structure and comparative study of two different plastic-degrading esterases from Roseateles depolymerans strain TB-87. Polymer Degradation and Stability, 164, 109-117. | No | No | NA | NA | 2019 | Emulsified agar plates | Cylindrical shaped poly(butylene succinate) (Bionolle no. 1020; MW = 1.4×10^5) | Showa Highpolymer Co., Ltd. | Fill me out | No | Soil | Soil | Japan | No | No
Aspergillus oryzae | 0 | PBSA | Garrido, S. M., Kitamoto, N., Watanabe, A., Shintani, T., & Gomi, K. (2012). Functional analysis of FarA transcription factor in the regulation of the genes encoding lipolytic enzymes and hydrophobic surface binding protein for the degradation of biodegradable plastics in Aspergillus oryzae. Journal of bioscience and bioengineering, 113(5), 549-555. | Cutinase | Yes | NA | MHLRNIVIALAATAVASPVDLQDRQLTGGDELRDGPCKPITFIFARASTEPGLLGISTGPAVCNRLKLARSGDVACQGVGPRYTADLPSNALPEGTSQAAIAEAQGLFEQAVSKCPDTQIVAGGYSQGTAVMNGAIKRLSADVQDKIKGVVLFGYTRNAQERGQIANFPKDKVKVYCAVGDLVCLGTLIVAPPHFSYLSDTGDASDFLLSQLG | 2012 | Emulsified agar plates | PBS (Bionolle #1020). The number average molecular weight of PBS is approximately 60,000. | Showa Highpolymer Co. Ltd. | Fill me out | No | NA | NA | NA | No | No
Bacillus pumilus | 0 | PBSA | Hayase, N., Yano, H., Kudoh, E., Tsutsumi, C., Ushio, K., Miyahara, Y., ... & Nakagawa, K. (2004). Isolation and characterization of poly (butylene succinate-co-butylene adipate)-degrading microorganism. Journal of Bioscience and Bioengineering, 97(2), 131-133. | No | No | NA | NA | 2004 | SEM;NMR;TOC | PBS film Bionolle 1001G, MW 2.0-2.5x10^5, thickness 20um | Bayer | No | No | Collection | Collection | NA | No | No
Aspergillus fumigatus | 0 | PBSA | Ishii, N., Inoue, Y., Tagaya, T., Mitomo, H., Nagai, D., & Kasuya, K. I. (2008). Isolation and characterization of poly (butylene succinate)-degrading fungi. Polymer Degradation and Stability, 93(5), 883-888. | No | No | NA | NA | 2008 | Emulsified agar plates | NA | NA | NA | No | NA | NA | NA | No | No
Paraphoma chrysanthemicola | 0 | PBSA | Koitabashi, M., Noguchi, M. T., Sameshima-Yamashita, Y., Hiradate, S., Suzuki, K., Yoshida, S., ... & Kitamoto, H. K. (2012). Degradation of biodegradable plastic mulch films in soil environment by phylloplane fungi isolated from gramineous plants. AMB express, 2(1), 40. | No | No | NA | NA | 2012 | Emulsified agar plates;Weight loss | [7 empty] | No | No
Paraphoma chrysanthemicola | 0 | PBSA | Koitabashi, M., Sameshima–Yamashita, Y., Koike, H., Sato, T., Moriwaki, J., Morita, T., ... & Kitamoto, H. (2016). Biodegradable plastic-degrading activity of various species of Paraphoma. Journal of oleo science, 65(7), 621-627. | No | No | NA | NA | 2016 | Emulsified agar plates;X-ray diffraction;NMR | PBSA (Bionolle #3001; Showa High-Polymer) | Bionolle | No | No | Soil;Compost | NA | NA | No | No
Paraphoma radicina | 0 | PBSA | Koitabashi, M., Sameshima–Yamashita, Y., Koike, H., Sato, T., Moriwaki, J., Morita, T., ... & Kitamoto, H. (2016). Biodegradable plastic-degrading activity of various species of Paraphoma. Journal of oleo science, 65(7), 621-627. | No | No | NA | NA | 2016 | Emulsified agar pLates;Weight loss;Microscopy;SEM;GPC;LC;ESI-MS) | PBSA (1,4-Butanediol/succinic acid/adipic acid; Tm 92;Mw x10-4) | Showa High Polymer Inc. (Tokyo, Japan) | Fill me out | No | Soil | NA | Japan | No | No
Burkholderia cepacia | 0 | PBSA | Lee, S. H., & Kim, M. N. (2010). Isolation of bacteria degrading poly (butylene succinate-co-butylene adipate) and their lip A gene. International Biodeterioration & Biodegradation, 64(3), 184-190. | Lipase | Yes | NA | MVRSMRSRVVAAAVACAMSGAQFAGTTAVMTLATTHAATAATAATAATAATDDYAATRYPVVLVHGLTGTDKYAGVLEYWYGIQEDLQRHGATVYVANLSGFQSDDGPNGRGEQLLAYVKTVLAATGATKVNLIGHSQGGLTSRYVAAVAPDLVASVTTIGTPHRGSEFADFVQSVLAYDPTGLSSSVIATFFNVFGILTSSSNNTNQDALAALKTLTTSQAAAYNQNYPSAGLGAPGSCQTGAPTETVGGNTHLLYSWAGTAIQPTVSMFGVTGAKDVSTIPVIDPANALDLSTLALLGTGTVMINRGAGQNDGLVSKCSALYGQVLGTRYKWNHLDEINQLLGVRGAYAEDPVAVIRTHANRLKLAGV | 2010 | NMR;SEM;Emulsified agar plates | PBSA (Bionolle EM- 104). 301, average molecular weight, 12 to 15 ×4;Bionelle 3001 G) | Showa Denko K. K. (Tokyo, Japan). | No | No | Leaf | Plant | Japan | No | No
Pseudomonas aeruginosa | 0 | PBSA | Lee, S. H., & Kim, M. N. (2010). Isolation of bacteria degrading poly (butylene succinate-co-butylene adipate) and their lip A gene. International Biodeterioration & Biodegradation, 64(3), 184-190. | Lipase | Yes | NA | MNLVGHSQGGLTSRYVAAVAPDLVASVTTIGTPHRGSEFADFVQSVLAYDPTGLSSSVIAAFANVFGILTSSSNNTNQDALAALKTLTTSQAATYNQNYPSAGLGAPGSCQTGAPTETVGGNTHLLYSWAGTAIQPTISAFGVTGATDTSTIPLIDPANALDLSTLALFGTGTVMINRASGQNDGLVSKCSALYGKVLSTSYKWNHLDEINQLLGVRGANAEDPVAVIRTHANRLKLAGV | 2010 | [8 empty] | No | No
Aspergillus oryzae | 0 | PBSA | Maeda, H., Yamagata, Y., Abe, K., Hasegawa, F., Machida, M., Ishioka, R., ... & Nakajima, T. (2005). Purification and characterization of a biodegradable plastic-degrading enzyme from Aspergillus oryzae. Applied microbiology and biotechnology, 67(6), 778-788. | Cutinase | Yes | NA | MHLRNIVIALAATAVASPVDLQDRQLTGGDELRDGPCKPITFIFARASTEPGLLGISTGPAVCNRLKLARSGDVACQGVGPRYTADLPSNALPEGTSQAAIAEAQGLFEQAVSKCPDTQIVAGGYSQGTAVMNGAIKRLSADVQDKIKGVVLFGYTRNAQERGQIANFPKDKVKVYCAVGDLVCLGTLIVAPPHFSYLSDTGDASDFLLSQLG | 2005 | [8 empty] | No | No
Acidovorax avenae | 0 | PBSA | Mergaert, J., Ruffieux, K., Bourban, C., Storms, V., Wagemans, W., Wintermantel, E., & Swings, J. (2000). In vitro biodegradation of polyester-based plastic materials by selected bacterial cultures. Journal of Polymers and the Environment, 8(1), 17-27. | No | No | NA | NA | 2000 | CO2;Emulsified agar plates | PBSA was supplied in pellet shape from IRE Chemical Co. The number average molecular weight and weight average molecular weight of PBSAwas 60,000 gmol^-1 and 130,000 gmol^-1 respectively. | IRE Chemical Co | Fill me out | No | Soil | Activated sludge | South Korea | No | No
Leptothrix sp. | 0 | PBSA | Nakajima-Kambe, T., Toyoshima, K., Saito, C., Takaguchi, H., Akutsu-Shigeno, Y., Sato, M., ... & Uchiyama, H. (2009). Rapid monomerization of poly (butylene succinate)-co-(butylene adipate) by Leptothrix sp. Journal of bioscience and bioengineering, 108(6), 513-516. | Esterase | No | NA | NA | 2009 | CO2;Emulsified agar plates | PBSA was supplied in pellet shape from IRE Chemical Co. The number average molecular weight and weight average molecular weight of PBSAwas 60,000 gmol^-1 and 130,000 gmol^-1 respectively. | IRE Chemical Co | Fill me out | No | Soil | Cultivating soil | South Korea | No | No
Aspergillus sp. | 0 | PBSA | Nishide, H., Toyota, K., & Kimura, M. (1999). Effects of soil temperature and anaerobiosis on degradation of biodegradable plastics in soil and their degrading microorganisms. Soil Science and Plant Nutrition, 45(4), 963-972. | No | No | NA | NA | 1999 | Emulsified agar plates | PBSA film (Bionolle #3001; weight-average molecular weight, 2.2×105; thickness, 50-μm) and PBSA (Bionolle EM-301; weight-average molecular weight, 1.0×105) were purchased from Nacalai Tesque (Kyoto, Japan). | Showa Highpolymer | No | No | Collection | NA | NA | No | No
Cunninghamella sp. | 0 | PBSA | Nishide, H., Toyota, K., & Kimura, M. (1999). Effects of soil temperature and anaerobiosis on degradation of biodegradable plastics in soil and their degrading microorganisms. Soil Science and Plant Nutrition, 45(4), 963-972. | No | No | NA | NA | 1999 | Tensilometer;Weight loss;Emsulsified agar plates | PBSBA, Poly(butylene succinate-co-butylene-adipate), Granules, films, test bars, Bionolle #3020 | Showa Denko | Fill me out | No | Water | NA | NA | No | No
Paraphoma sp. | 0 | PBSA | Sameshima-Yamashita, Y., Koitabashi, M., Tsuchiya, W., Suzuki, K., Watanabe, T., Shinozaki, Y., ... & Kitamoto, H. (2016). Enhancement of biodegradable plastic-degrading enzyme production from Paraphoma-like fungus, strain B47-9. Journal of oleo science, ess15207. | No | No | NA | NA | 2016 | Emulsified agar plates;HPLC | The PBSA (Bionolle #3001 and #3020, mw 85,000 and 58,000) | Showa Highpolymer Co., Ltd. | Fill me out | No | Soil;Water | NA | Japan | No | No
Aspergillus fumigatus | 0 | PBSA | Sanchez, J. G., Tsuchii, A., & Tokiwa, Y. (2000). Degradation of polycaprolactone at 50° C by a thermotolerant Aspergillus sp. Biotechnology Letters, 22(10), 849-853. | No | No | NA | NA | 2000 | Weight loss | PBSA (poly-butylene succinate and agipate copolymer, Showa Highpolymer Co.) | Showa Highpolymer Co | Fill me out | Yes | Soil | Farm | Japan | No | No
Actinomadura sp. | 0 | PBSA | Sriyapai, P., Chansiri, K., & Sriyapai, T. (2018). Isolation and Characterization of Polyester-Based Plastics-Degrading Bacteria from Compost Soils. Microbiology, 87(2), 290-300. | No | No | NA | NA | 2018 | Weight loss | PBSA (poly-butylene succinate and agipate copolymer, Showa Highpolymer Co.) | Showa Highpolymer Co | Fill me out | Yes | Soil | Farm | Japan | No | No
Laceyella sp. | 0 | PBSA | Sriyapai, P., Chansiri, K., & Sriyapai, T. (2018). Isolation and Characterization of Polyester-Based Plastics-Degrading Bacteria from Compost Soils. Microbiology, 87(2), 290-300. | No | No | NA | NA | 2018 | Spectrophotometry | NA | NA | NA | No | Collection | Collection | NA | No | No
Paenibacillus amylolyticus | 0 | PBSA | Teeraphatpornchai, T., Nakajima-Kambe, T., Shigeno-Akutsu, Y., Nakayama, M., Nomura, N., Nakahara, T., & Uchiyama, H. (2003). Isolation and characterization of a bacterium that degrades various polyester-based biodegradable plastics. Biotechnology letters, 25(1), 23-28. | Protease and esterase | No | NA | NA | 2003 | TOC;Emsulsified agar plates;HPLC;SEM | Poly[tetramethylene succinate] (PTMS/A, Bionolle, mw 2.0x10^4) | Showa Highpolymer Co. Ltd | Fill me out | Yes | Collection | Collection | NA | No | No
Bacillus pumilus | 0 | PBSA | Tezuka, Y., Ishii, N., Kasuya, K. I., & Mitomo, H. (2004). Degradation of poly (ethylene succinate) by mesophilic bacteria. Polymer degradation and stability, 84(1), 115-121. | No | No | NA | NA | 2004 | Emulsified plastic agar plates;SEM | PBSA (Mn 1.0 ×105) | Sigma-Aldrich Chemical (USA) | Yes | Yes | Soil | Compost | Thailand | No | No
Acidovorax delafieldii | 0 | PBSA | Uchida, H., Nakajima-Kambe, T., Shigeno-Akutsu, Y., Nomura, N., Tokiwa, Y., & Nakahara, T. (2000). Properties of a bacterium which degrades solid poly (tetramethylene succinate)-co-adipate, a biodegradable plastic. FEMS Microbiology letters, 189(1), 25-29. | Lipase | No | NA | NA | 2000 | Emulsified plastic agar plates;SEM | PBSA (Mn 1.0 ×105) | Sigma-Aldrich Chemical (USA) | Yes | Yes | Soil | Compost | Thailand | No | No
Aspergillus versicolor | 0 | PBSA | Zhao, J. H., Wang, X. Q., Zeng, J., Yang, G., Shi, F. H., & Yan, Q. (2005). Biodegradation of poly (butylene succinate-co-butylene adipate) by Aspergillus versicolor. Polymer Degradation and Stability, 90(1), 173-179. | No | No | NA | NA | 2005 | Emulsified agar plates | Poly(butylenes succinateco- adipate) (Bionolle no. 3020; MW = 1.4×10^5) | Showa Highpolymer Co., Ltd. | Fill me out | No | Soil | Soil | Japan | No | No
Pseudozyma antarctica | 0 | PBSA blend | Shinozaki, Y., Morita, T., Cao, X. H., Yoshida, S., Koitabashi, M., Watanabe, T., ... & Kitamoto, H. K. (2013). Biodegradable plastic-degrading enzyme from Pseudozyma antarctica: cloning, sequencing, and characterization. Applied microbiology and biotechnology, 97(7), 2951-2959. | Cutinase | Yes | NA | MSIDKYSPKTRGLINSRRHKMKQSTNNSASPSGLVVQHLDEKAHLRHQNRMDEATICLSLKSLDTEVGAHGLNVGVVSVGKVLGGDSESGADVANSVAVDADVERLGDPVGGDALGESSRDTSSAEGGLATVTIDVASEVGLVFGVADKNDTLDGVERRTSKLRKGIAGGSGTLGVALEEEARVGVAGQTGLDLGHDVGSTLGRVLVDTGWVDGVVFGATRNGGANAGVHGAEADRGTLRLAGTASVDDDVRRTASTLLERSSLHETSGGKDEGGKGRLELHLEIDRKGG | 2013 | Emulsified agar plates;SEM;Weight loss | Poly(butylene succinate/adipate) (PBSA) | Showa High Polymer Inc. (Tokyo, Japan) | Fill me out | No | Freshwater | River | Japan | No | No
Leptothrix sp. | 0 | PBST55 | Nakajima-Kambe, T., Ichihashi, F., Matsuzoe, R., Kato, S., & Shintani, N. (2009). Degradation of aliphatic–aromatic copolyesters by bacteria that can degrade aliphatic polyesters. Polymer degradation and stability, 94(11), 1901-1905. | No | No | NA | NA | 2009 | Weight loss | Cylindrical-shaped PBSA (Bionolle #3020) was used with a size of 2.5 mm diameter x 4 mm. The Mns of PBSA (Bionolle #3020) is 58 000. | Bayer | No | No | Soil | Soil | Japan | No | No
Roseateles depolymerans | 0 | PBSTIL | Shah, A. A., Eguchi, T., Mayumi, D., Kato, S., Shintani, N., Kamini, N. R., & Nakajima-Kambe, T. (2013). Purification and properties of novel aliphatic-aromatic co-polyesters degrading enzymes from newly isolated Roseateles depolymerans strain TB-87. Polymer degradation and stability, 98(2), 609-618. | Esterase | No | NA | NA | 2013 | [8 empty] | No | No
Chrysosporium sp. | 0 | PC | Arefian, M., Zia, M., Tahmourespour, A., & Bayat, M. (2013). Polycarbonate biodegradation by isolated molds using clear-zone and atomic force microscopic methods. International Journal of Environmental Science and Technology, 10(6), 1319-1324. | No | No | NA | NA | 2013 | SEM;NMR;TOC | PBSA (Bionolle EM-301, MW 1.2-1.5x10^5;Bionolle #3020, MW 1.4x10^5;PBSA film Bionolle 3001G, MW 2.0-2.5x10^5, thickness 20um) | Bayer | No | No | Collection | Collection | NA | No | No
Fusarium sp. | 0 | PC | Arefian, M., Zia, M., Tahmourespour, A., & Bayat, M. (2013). Polycarbonate biodegradation by isolated molds using clear-zone and atomic force microscopic methods. International Journal of Environmental Science and Technology, 10(6), 1319-1324. | No | No | NA | NA | 2013 | HPLC;Emulsified agar plates;Weight loss | PBST55 is copolyester of 1,4-butanediol, succinic acid, and terephthalic acid | NA | Fill me out | No | NA | NA | NA | No | No
Penicillium sp. | 0 | PC | Arefian, M., Zia, M., Tahmourespour, A., & Bayat, M. (2013). Polycarbonate biodegradation by isolated molds using clear-zone and atomic force microscopic methods. International Journal of Environmental Science and Technology, 10(6), 1319-1324. | No | No | NA | NA | 2013 | Emulsified agar plates | Poly[(butylene succinate/terephthalate/isophthalate)-co-(lactate)] (PBSTIL) is a co-polyester of 1,4-butanediol, succinic acid, terephthalic acid, isophthalic acid and lactic acid. Poly (butylene succinate/terephthalate)(PBST: PBST46 and PBST55) are co-polyesters of 1,4-butanediol, succinic acid, and terephthalic acid. These plastics were synthesized by our group and the details are summarized in the previous report [1]. | NA | NA | No | Freshwater | NA | Japan | No | No
Ulocladium sp. | 1914427 | PC | Arefian, M., Zia, M., Tahmourespour, A., & Bayat, M. (2013). Polycarbonate biodegradation by isolated molds using clear-zone and atomic force microscopic methods. International Journal of Environmental Science and Technology, 10(6), 1319-1324. | No | No | NA | NA | 2013 | Emulsified plastic agar plates;AFM | NA | NA |  | No | Soil | Garden soil, buried polymers in soil (for 9 months) and garbage leachate | Iran | No | No
Arthrobacter sp. | 0 | PC | Goel, R., Zaidi, M. G. H., Soni, R., Lata, K., & Shouche, Y. S. (2008). Implication of Arthrobacter and Enterobacter species for polycarbonate degradation. International Biodeterioration & Biodegradation, 61(2), 167-172. | Esterase | No | NA | NA | 2008 | Emulsified plastic agar plates;AFM | NA | NA |  | No | Soil | Garden soil, buried polymers in soil (for 9 months) and garbage leachate | Iran | No | No
Enterobacter sp. | 0 | PC | Goel, R., Zaidi, M. G. H., Soni, R., Lata, K., & Shouche, Y. S. (2008). Implication of Arthrobacter and Enterobacter species for polycarbonate degradation. International Biodeterioration & Biodegradation, 61(2), 167-172. | Esterase | No | NA | NA | 2008 | Emulsified plastic agar plates;AFM | NA | NA |  | No | Soil | Garden soil, buried polymers in soil (for 9 months) and garbage leachate | Iran | No | No
Pseudozyma sp. | 0 | PCL | Abdel-Motaal, F. F., El-Sayed, M. A., El-Zayat, S. A., & Ito, S. I. (2014). Biodegradation of poly (ε-caprolactone)(PCL) film and foam plastic by Pseudozyma japonica sp. nov., a novel cutinolytic ustilaginomycetous yeast species. 3 Biotech, 4(5), 507-512. | No | No | NA | NA | 2014 | Emulsified plastic agar plates;AFM | NA | NA |  | No | Soil | Garden soil, buried polymers in soil (for 9 months) and garbage leachate | Iran | No | No
Amycolatopsis sp. | 0 | PCL | Abou-Zeid DM, Muller RJ, Deckwer WD (2001) Degradation of natural and synthetic polyesters under anaerobic conditions. J Biotechnol 86:113–126; | No | No | NA | NA | 2001 | FTIR;Spectrophotrometry | Polybisphenol A carbonate with melt index 7, density 1.2 g/c was purchased from Aldrich Chemical Company, USA. | Aldrich | Fill me out | No | Soil | Waste disposal sites | India | No | No
Clostridium acetobutylicum | 0 | PCL | Abou-Zeid DM, Muller RJ, Deckwer WD (2001) Degradation of natural and synthetic polyesters under anaerobic conditions. J Biotechnol 86:113–126; | No | No | NA | NA | 2001 | FTIR;Spectrophotrometry | Polybisphenol A carbonate with melt index 7, density 1.2 g/c was purchased from Aldrich Chemical Company, USA. | Aldrich | Fill me out | No | Soil | Waste disposal sites | India | No | No
Clostridium botulinum | 0 | PCL | Abou-Zeid DM, Muller RJ, Deckwer WD (2001) Degradation of natural and synthetic polyesters under anaerobic conditions. J Biotechnol 86:113–126; | No | No | NA | NA | 2001 | Weight loss | Poly (e-caprolactone) (PCL) with molecular weight 70,000–100,000 Da | Sigma-Aldrich |  | No | NA | NA | NA | No | No
Propionispora sp. | 0 | PCL | Abou-Zeid, D. M., Müller, R. J., & Deckwer, W. D. (2004). Biodegradation of aliphatic homopolyesters and aliphatic− aromatic copolyesters by anaerobic microorganisms. Biomacromolecules, 5(5), 1687-1697. | No | No | NA | NA | 2004 | Emulsified agar plates;Weight loss;Spectrophotometry | Poly(o-caprolactone) (PCL) from Polysciences, Inc. (Warrington, USA). | Polysciences, Inc | Fill me out | No | Film | Sludge | Germany | No | No
Arthrobacter sp. | 0 | PCL | Adıgüzel, A. O., & Tunçer, M. (2017). Purification and characterization of cutinase from Bacillus sp. KY0701 isolated from plastic wastes. Preparative Biochemistry and Biotechnology, 47(9), 925-933. | No | No | NA | NA | 2017 | Emulsified agar plates;Weight loss;Spectrophotometry | Poly(o-caprolactone) (PCL) from Polysciences, Inc. (Warrington, USA). | Polysciences, Inc | Fill me out | No | Film | Sludge | Germany | No | No
Bacillus sp. | 0 | PCL | Adıgüzel, A. O., & Tunçer, M. (2017). Purification and characterization of cutinase from Bacillus sp. KY0701 isolated from plastic wastes. Preparative Biochemistry and Biotechnology, 47(9), 925-933. | Cutinase | No | NA | NA | 2017 | Emulsified agar plates;Weight loss;Spectrophotometry | Poly(o-caprolactone) (PCL) from Polysciences, Inc. (Warrington, USA). | Polysciences, Inc | Fill me out | No | Film | Sludge | Germany | No | No
Brevibacillus sp. | 0 | PCL | Adıgüzel, A. O., & Tunçer, M. (2017). Purification and characterization of cutinase from Bacillus sp. KY0701 isolated from plastic wastes. Preparative Biochemistry and Biotechnology, 47(9), 925-933. | No | No | NA | NA | 2017 | Weight loss;Emulsified agar plates;CO2 | PLC (_x000F_-caprolactone), 50000 MW, Polyscence Inc., Warrington, USA | Polyscence Inc., Warrington, USA | Fill me out | No | Film | NA | Germany | No | No
Kineococcus sp. | 0 | PCL | Adıgüzel, A. O., & Tunçer, M. (2017). Purification and characterization of cutinase from Bacillus sp. KY0701 isolated from plastic wastes. Preparative Biochemistry and Biotechnology, 47(9), 925-933. | No | No | NA | NA | 2017 | Weight loss;Emulsified agar plates | Plastic Waste | NA | No | No | Plastic Waste | Soil | Turkey | No | No
Microbacterium sp. | 0 | PCL | Adıgüzel, A. O., & Tunçer, M. (2017). Purification and characterization of cutinase from Bacillus sp. KY0701 isolated from plastic wastes. Preparative Biochemistry and Biotechnology, 47(9), 925-933. | No | No | NA | NA | 2017 | Weight loss;Emulsified agar plates | Plastic Waste | NA | No | No | Plastic Waste | Soil | Turkey | No | No
Pseudoxanthomonas sp. | 0 | PCL | Adıgüzel, A. O., & Tunçer, M. (2017). Purification and characterization of cutinase from Bacillus sp. KY0701 isolated from plastic wastes. Preparative Biochemistry and Biotechnology, 47(9), 925-933. | No | No | NA | NA | 2017 | Weight loss;Emulsified agar plates | Plastic Waste | NA | No | No | Plastic Waste | Soil | Turkey | No | No
Rhodococcus sp. | 0 | PCL | Adıgüzel, A. O., & Tunçer, M. (2017). Purification and characterization of cutinase from Bacillus sp. KY0701 isolated from plastic wastes. Preparative Biochemistry and Biotechnology, 47(9), 925-933. | No | No | NA | NA | 2017 | Weight loss;Emulsified agar plates | Plastic Waste | NA | No | No | Plastic Waste | Soil | Turkey | No | No
Staphylococcus sp. | 0 | PCL | Adıgüzel, A. O., & Tunçer, M. (2017). Purification and characterization of cutinase from Bacillus sp. KY0701 isolated from plastic wastes. Preparative Biochemistry and Biotechnology, 47(9), 925-933. | No | No | NA | NA | 2017 | Weight loss;Emulsified agar plates | Plastic Waste | NA | No | No | Plastic Waste | Soil | Turkey | No | No
Streptomyces sp. | 0 | PCL | Adıgüzel, A. O., & Tunçer, M. (2017). Purification and characterization of cutinase from Bacillus sp. KY0701 isolated from plastic wastes. Preparative Biochemistry and Biotechnology, 47(9), 925-933. | No | No | NA | NA | 2017 | Weight loss;Emulsified agar plates | Plastic Waste | NA | No | No | Plastic Waste | Soil | Turkey | No | No
Fusarium solani | 0 | PCL | Antipova, T. V., Zhelifonova, V. P., Zaitsev, K. V., Nedorezova, P. M., Aladyshev, A. M., Klyamkina, A. N., ... & Kozlovsky, A. G. (2018). Biodegradation of Poly-ε-caprolactones and Poly-l-lactides by Fungi. Journal of Polymers and the Environment, 26(12), 4350-4359. | No | No | NA | NA | 2018 | Weight loss;Emulsified agar plates | Plastic Waste | NA | No | No | Plastic Waste | Soil | Turkey | No | No
Papiliotrema laurentii | 0 | PCL | Benedict, C. V., Cameron, J. A., & Huang, S. J. (1983). Polycaprolactone degradation by mixed and pure cultures of bacteria and a yeast. Journal of Applied Polymer Science, 28(1), 335-342. | No | No | NA | NA | 1983 | Weight loss;Emulsified agar plates | Plastic Waste | NA | No | No | Plastic Waste | Soil | Turkey | No | No
Aspergillus fischeri | 0 | PCL | Benedict, C. V., Cook, W. J., Jarrett, P., Cameron, J. A., Huang, S. J., & Bell, J. P. (1983). Fungal degradation of polycaprolactones. Journal of Applied Polymer Science, 28(1), 327-334. | No | No | NA | NA | 1983 | Weight loss;Emulsified agar plates | Plastic Waste | NA | No | No | Plastic Waste | Soil | Turkey | No | No
Fusarium sp. | 0 | PCL | Benedict, C. V., Cook, W. J., Jarrett, P., Cameron, J. A., Huang, S. J., & Bell, J. P. (1983). Fungal degradation of polycaprolactones. Journal of Applied Polymer Science, 28(1), 327-334. | No | No | NA | NA | 1983 | Weight loss;MS | PLA was obtained upon ring-opening polymerization of l-lactide in the presence of catalytic amounts of aluminium complexes | NA |  | No | Soil | Collection | Vietnam | No | No
Talaromyces funiculosus | 0 | PCL | Benedict, C. V., Cook, W. J., Jarrett, P., Cameron, J. A., Huang, S. J., & Bell, J. P. (1983). Fungal degradation of polycaprolactones. Journal of Applied Polymer Science, 28(1), 327-334. | No | No | NA | NA | 1983 | Emulsified plastic agar plates;GPC | PCL-700 (35,000 Mw);PCL-300(18,6000 Mw);PCL-1250 (2060 Mw) | Union Carbide Corp.;Aldrich Chem.Corp. |  | No | Sediment | River;Lake | United States | No | No
Aspergillus fischeri | 0 | PCL | Bentham, R. H., Morton, L. H. G., & Allen, N. G. (1987). Rapid assessment of the microbial deterioration of polyurethanes. International biodeterioration, 23(6), 377-386. | No | No | NA | NA | 1987 | [8 empty] | No | No
Aspergillus niger | 0 | PCL | Bentham, R. H., Morton, L. H. G., & Allen, N. G. (1987). Rapid assessment of the microbial deterioration of polyurethanes. International biodeterioration, 23(6), 377-386. | No | No | NA | NA | 1987 | [8 empty] | No | No
Aspergillus ustus | 0 | PCL | Bentham, R. H., Morton, L. H. G., & Allen, N. G. (1987). Rapid assessment of the microbial deterioration of polyurethanes. International biodeterioration, 23(6), 377-386. | No | No | NA | NA | 1987 | [8 empty] | No | No
Aspergillus versicolor | 0 | PCL | Bentham, R. H., Morton, L. H. G., & Allen, N. G. (1987). Rapid assessment of the microbial deterioration of polyurethanes. International biodeterioration, 23(6), 377-386. | No | No | NA | NA | 1987 | [8 empty] | No | No
Emericella nidulans | 0 | PCL | Bentham, R. H., Morton, L. H. G., & Allen, N. G. (1987). Rapid assessment of the microbial deterioration of polyurethanes. International biodeterioration, 23(6), 377-386. | No | No | NA | NA | 1987 | [8 empty] | No | No
Fusarium culmorum | 0 | PCL | Bentham, R. H., Morton, L. H. G., & Allen, N. G. (1987). Rapid assessment of the microbial deterioration of polyurethanes. International biodeterioration, 23(6), 377-386. | No | No | NA | NA | 1987 | [8 empty] | No | No
Fusarium solani | 0 | PCL | Bentham, R. H., Morton, L. H. G., & Allen, N. G. (1987). Rapid assessment of the microbial deterioration of polyurethanes. International biodeterioration, 23(6), 377-386. | No | No | NA | NA | 1987 | [8 empty] | No | No
Gliocladium roseum | 0 | PCL | Bentham, R. H., Morton, L. H. G., & Allen, N. G. (1987). Rapid assessment of the microbial deterioration of polyurethanes. International biodeterioration, 23(6), 377-386. | No | No | NA | NA | 1987 | [8 empty] | No | No
Penicillium chrysogenum | 0 | PCL | Bentham, R. H., Morton, L. H. G., & Allen, N. G. (1987). Rapid assessment of the microbial deterioration of polyurethanes. International biodeterioration, 23(6), 377-386. | No | No | NA | NA | 1987 | [8 empty] | No | No
Penicillium sp. | 0 | PCL | Bentham, R. H., Morton, L. H. G., & Allen, N. G. (1987). Rapid assessment of the microbial deterioration of polyurethanes. International biodeterioration, 23(6), 377-386. | No | No | NA | NA | 1987 | [8 empty] | No | No
Trichoderma harzianum | 0 | PCL | Bentham, R. H., Morton, L. H. G., & Allen, N. G. (1987). Rapid assessment of the microbial deterioration of polyurethanes. International biodeterioration, 23(6), 377-386. | No | No | NA | NA | 1987 | [8 empty] | No | No
Streptomyces thermoviolaceus | 0 | PCL | Chua, T. K., Tseng, M., & Yang, M. K. (2013). Degradation of Poly (ε-caprolactone) by thermophilic Streptomyces thermoviolaceus subsp. thermoviolaceus 76T-2. AMB Express, 3(1), 8. | Chitinase | Yes | NA | MTASTTRQRISARRLGLRRATLGVATAGLVAAMFTAASAQAATGPVAGSTHVSASAAGSDTIQANFVVSEAQFNQMFPNRNPFYTYQGLVDALSAFPGFANTGDDTTKKQEAAAFLANVNHETGGLQYVVEQNTANYPAYCDWSQPYGCPAGQDAYYGRGPIQLSWNFNYKAAGDAIGVDLLNNPWLVENDPAIAWKTGLWYWNTQSGPGTMTPHDAMVNHAGFGQTIRSINGSLECDGRNPAQVQSRVDAYQRFTSILGVAPGDNLYC | 2013 | [8 empty] | No | No
Chaetomium globosum | 0 | PCL | Darby, R. T., & Kaplan, A. M. (1968). Fungal susceptibility of polyurethanes. Appl. Environ. Microbiol., 16(6), 900-905. | No | No | NA | NA | 1968 | [8 empty] | No | No
Aureobasidium pullulans | 0 | PCL | Fields, R. D., Rodriguez, F., & Finn, R. K. (1974). Microbial degradation of polyesters: polycaprolactone degraded by P. pullulans. Journal of Applied Polymer Science, 18(12), 3571-3579. | No | No | NA | NA | 1974 | [8 empty] | No | No
Bacillus pumilus | 0 | PCL | Hayase, N., Yano, H., Kudoh, E., Tsutsumi, C., Ushio, K., Miyahara, Y., ... & Nakagawa, K. (2004). Isolation and characterization of poly (butylene succinate-co-butylene adipate)-degrading microorganism. Journal of Bioscience and Bioengineering, 97(2), 131-133. | No | No | NA | NA | 2004 | Emulsified plastic agar plates | PLC powder | NA |  | No | Soil | Thermophilic actinomycetes were isolated from soil samples as described previously (Tseng et al. 2007) | Taiwan | No | No
Streptomyces sp. | 0 | PCL | Hoang, K. C., Lee, C. Y., Tseng, M., & Chu, W. S. (2007). Polyester-degrading actinomycetes isolated from the Touchien River of Taiwan. World Journal of Microbiology and Biotechnology, 23(2), 201-205. | No | No | NA | NA | 2007 | [8 empty] | No | No
Bacillus thermoamylovorans | 0 | PCL | Hu, X., Thumarat, U., Zhang, X., Tang, M., & Kawai, F. (2010). Diversity of polyester-degrading bacteria in compost and molecular analysis of a thermoactive esterase from Thermobifida alba AHK119. Applied microbiology and biotechnology, 87(2), 771-779. | No | No | NA | NA | 2010 | [8 empty] | No | No
Saccharomonospora viridis | 0 | PCL | Hu, X., Thumarat, U., Zhang, X., Tang, M., & Kawai, F. (2010). Diversity of polyester-degrading bacteria in compost and molecular analysis of a thermoactive esterase from Thermobifida alba AHK119. Applied microbiology and biotechnology, 87(2), 771-779. | No | No | NA | NA | 2010 | Emulsified agar plates;X-ray diffraction;NMR | PBS/PCL blend (Celgreen HB02B; Daicel Chemical Industries) | Celgreen HB02B; Daicel Chemical Industries | No | No | Soil;Compost | NA | NA | No | No
Streptomyces thermogriseus | 0 | PCL | Hu, X., Thumarat, U., Zhang, X., Tang, M., & Kawai, F. (2010). Diversity of polyester-degrading bacteria in compost and molecular analysis of a thermoactive esterase from Thermobifida alba AHK119. Applied microbiology and biotechnology, 87(2), 771-779. | No | No | NA | NA | 2010 | [8 empty] | No | No
Thermobifida alba | 0 | PCL | Hu, X., Thumarat, U., Zhang, X., Tang, M., & Kawai, F. (2010). Diversity of polyester-degrading bacteria in compost and molecular analysis of a thermoactive esterase from Thermobifida alba AHK119. Applied microbiology and biotechnology, 87(2), 771-779. | Esterase | Yes | NA | HHHHHHMSVTTPRRETSLLSRALRATAAAATAVVATVALAAPAQAANPYERGPNPTESMLEARSGPFSVSEERASRFGADGFGGGTIYYPRENNTYGAIAISPGYTGTQSSIAWLGERIASHGFVVIAIDTNTTLDQPDSRARQLNAALDYMLTDASSAVRNRIDASRLAVMGHSMGGGGTLRLASQRPDLKAAIPLTPWHLNKSWRDITVPTLIIGAEYDTIASVTLHSKPFYNSIPSPTDKAYLELDGASHFAPNITNKTIGMYSVAWLKRFVDEDTRYTQFLCPGPRTGLLSDVEEYRSTCPF | 2010 | Emulsified plastic agar plates | Apexa® (formerly Biomax® 4026 and 4027) is a thermostable polyethylene terephthalate copolymer that is synthesized with terephthalic acid and ethylene glycol and an undisclosed component to be compostable; the product was kindly supplied by Dupont (Tokyo, Japan). | Apexa | Fill me out | Yes | Film | Compost | NA | No | No
Thermobifida fusca | 0 | PCL | Hu, X., Thumarat, U., Zhang, X., Tang, M., & Kawai, F. (2010). Diversity of polyester-degrading bacteria in compost and molecular analysis of a thermoactive esterase from Thermobifida alba AHK119. Applied microbiology and biotechnology, 87(2), 771-779. | No | No | NA | NA | 2010 | Emulsified plastic agar plates | Apexa® (formerly Biomax® 4026 and 4027) is a thermostable polyethylene terephthalate copolymer that is synthesized with terephthalic acid and ethylene glycol and an undisclosed component to be compostable; the product was kindly supplied by Dupont (Tokyo, Japan). | Apexa | Fill me out | Yes | Film | Compost | NA | No | No
Aspergillus fumigatus | 0 | PCL | Ishii, N., Inoue, Y., Tagaya, T., Mitomo, H., Nagai, D., & Kasuya, K. I. (2008). Isolation and characterization of poly (butylene succinate)-degrading fungi. Polymer Degradation and Stability, 93(5), 883-888. | No | No | NA | NA | 2008 | Emulsified plastic agar plates | Apexa® (formerly Biomax® 4026 and 4027) is a thermostable polyethylene terephthalate copolymer that is synthesized with terephthalic acid and ethylene glycol and an undisclosed component to be compostable; the product was kindly supplied by Dupont (Tokyo, Japan). | Apexa | Fill me out | Yes | Film | Compost | NA | No | No
Aspergillus niger | 0 | PCL | Ishii, N., Inoue, Y., Tagaya, T., Mitomo, H., Nagai, D., & Kasuya, K. I. (2008). Isolation and characterization of poly (butylene succinate)-degrading fungi. Polymer Degradation and Stability, 93(5), 883-888. | No | No | NA | NA | 2008 | Emulsified plastic agar plates | Apexa® (formerly Biomax® 4026 and 4027) is a thermostable polyethylene terephthalate copolymer that is synthesized with terephthalic acid and ethylene glycol and an undisclosed component to be compostable; the product was kindly supplied by Dupont (Tokyo, Japan). | Apexa | Fill me out | Yes | Film | Compost | NA | No | No
Cordyceps fumosorosea | 0 | PCL | Ishii, N., Inoue, Y., Tagaya, T., Mitomo, H., Nagai, D., & Kasuya, K. I. (2008). Isolation and characterization of poly (butylene succinate)-degrading fungi. Polymer Degradation and Stability, 93(5), 883-888. | No | No | NA | NA | 2008 | Emulsified plastic agar plates | Apexa® (formerly Biomax® 4026 and 4027) is a thermostable polyethylene terephthalate copolymer that is synthesized with terephthalic acid and ethylene glycol and an undisclosed component to be compostable; the product was kindly supplied by Dupont (Tokyo, Japan). | Apexa | Fill me out | Yes | Film | Compost | NA | No | No
Fusarium solani | 0 | PCL | Ishii, N., Inoue, Y., Tagaya, T., Mitomo, H., Nagai, D., & Kasuya, K. I. (2008). Isolation and characterization of poly (butylene succinate)-degrading fungi. Polymer Degradation and Stability, 93(5), 883-888. | No | No | NA | NA | 2008 | Emulsified agar pLates;Weight loss;Microscopy;SEM;GPC;LC;ESI-MS) | PCL (6-Hydroxyhexanoic acid; Tm 62; Mw 6.4x10^-4) | Daicel Chemical Industries Co. (Osaka, Japan) | Fill me out | No | Soil | NA | Japan | No | No
Aspergillus fumigatus | 0 | PCL | Jung, H. W., Yang, M. K., & Su, R. C. (2018). Purification, characterization, and gene cloning of an Aspergillus fumigatus polyhydroxybutyrate depolymerase used for degradation of polyhydroxybutyrate, polyethylene succinate, and polybutylene succinate. Polymer degradation and stability, 154, 186-194. | Esterase | Yes | NA | MRGVWRYMPVYYYKCMLIPLLTFTKISIISKPQESRISLIICRTMPTVATFLGLAISGAAMASGAALGAYNVDPNSISVSGLSSGGFMSAQLGVAYSDTFKVGFGVFAGGPYDCARGQSYTTCMYNQNPSITTPVANMKSWSGNKINPVSNLQSRKIYMWTGTADTTVGPNVMSQLKTQLANFASAANVSYITTSGAAHTFPTDFDAAGDNSCSSSVSPYISNCQCDGAGAVLQWMYGPLNARNPGTLSGSIVSFSQTGEYGASGMDTTGYLYVPRACQPGSSTVCKLHVALHGCKQSYSMIGSKFVSNTGYNMWADTNDIIILYPQAVADNTMHTIWTGMPLPNPNGCWDWVGWYGANADQVGGVQMAAIVNQVARVVSGYGAGSSSSTTAATPTTTTGSITTTTTTTATVTTTAVAPLYGQCGGIGWTGPTACATGVCTAYSPYYAQCLLIV | 2018 | Emulsified agar pLates;Weight loss;Microscopy;SEM;GPC;LC;ESI-MS) | PCL (6-Hydroxyhexanoic acid; Tm 62; Mw 6.4x10^-4) | Daicel Chemical Industries Co. (Osaka, Japan) | Fill me out | No | Soil | NA | Japan | No | No
Pseudomonas alcaligenes | 0 | PCL | Kim, H. C., Kim, S. Y., & Rhee, Y. H. (2005). Molecular characterization of extracellular medium-chain-length poly (3-hydroxyalkanoate) depolymerase genes from Pseudomonas alcaligenes strains. The Journal of Microbiology, 43(3), 285-294. | MCL-PHA Depolymerase | Yes | NA | MPLRTLLCGLLLAACLGEHALAASRCSERPRTLLRPAEVSCSYQSTWLDSGLVGQRKIIYQTPLGTPPAGGWPVVLVYQGSFFPLNDFSYHGNLPFGGYYEGKLVQALLDNGYAVIAPSAPADLFWQTNIPGLAQAYELSTDYDFLGNVLAAIASGHFGPLNAQRQYATGISSGGYNTSRMAVSFPGRFRALAVQSGSYATCSGPLCVVPDQLPADHPPTLFLHGFVDAVVPWWSMDLYYDRLLHQGIETARYTEPLGGHEWFAASPSKVLAWFNAHP;MLAPRSLLFCLLLFALPNAFADSRCSERAKTLLLPAKVSCSYKTTWIDSGLIGARQVIYQAPLGTPPAGGWPVVLIYQGSFFPLNNFTYYSNQPFGGYYEGKLVRALLDSGYAVIAPSAPADLFWQTNIPGLAQAYELTTDYDFLGNVFDAIASGHFGPLNSQRKYATGISSGGYNTSRMAVSFPGQFKALAIQSGSYATCSGPLCVVPDQLPADHXPTYFLHGFVDLTVPWWSMDLYYDRLLQQGIETARYTEPLGGHEWFAASPGKVLAWFNAHP | 2005 | Emulsified agar pLates;Weight loss;Microscopy;SEM;GPC;LC;ESI-MS) | PCL (6-Hydroxyhexanoic acid; Tm 62; Mw 6.4x10^-4) | Daicel Chemical Industries Co. (Osaka, Japan) | Fill me out | No | Soil | NA | Japan | No | No
Roseateles depolymerans | 0 | PCL | Lee, S. H., Choe, H., Kim, S. G., Park, D. S., Nasir, A., Kim, B. K., & Kim, K. M. (2016). Complete genome of biodegradable plastics-decomposing Roseateles depolymerans KCTC 42856T (= 61AT). Journal of biotechnology, 220, 47-48. | No | No | NA | NA | 2016 | Emulsified agar pLates;Weight loss;Microscopy;SEM;GPC;LC;ESI-MS) | PCL (6-Hydroxyhexanoic acid; Tm 62; Mw 6.4x10^-4) | Daicel Chemical Industries Co. (Osaka, Japan) | Fill me out | No | Soil | NA | Japan | No | No
Penicillium oxalicum | 0 | PCL | Li, F., Yu, D., Lin, X., Liu, D., Xia, H., & Chen, S. (2012). Biodegradation of poly (ε-caprolactone)(PCL) by a new Penicillium oxalicum strain DSYD05-1. World Journal of Microbiology and Biotechnology, 28(10), 2929-2935. | No | No | NA | NA | 2012 | Emulsified agar plates;LC-MS/MS;Weight loss;SEM | polycaprolactone (PCL, average Mn: 80,000 Da) | Sigma-Aldrich | Yes | No | Soil | Hot spring | Taiwan | No | No
Penicillium sp. | 0 | PCL | McLellan DW, Halling PJ (1988) Acid-tolerant poly(3-hydroxybutyrate) hydrolases from moulds. FEMS Microbiol Lett 52:215–218; Tokiwa Y, Suzuki T (1977a) Purification of polyethylene adipate-degrading enzyme produced by Penicillium sp. strain 14–3. Agric Biol Chem 41:265–274; Tokiwa Y, Suzuki T (1977b) Hydrolysis of polyesters by lipases. Nature 270:76–78; | PHB hydrolase | No | NA | NA | 1988 | Spectrophotometry | Polycaprolactone (PCL; number average molecular weight, 80,000) was purchased from the Aldrich Chemical (USA). | Aldrich Chemical (USA). | Yes | No | Water | Sea | South Korea | No | No
Acidovorax avenae | 0 | PCL | Mergaert, J., Ruffieux, K., Bourban, C., Storms, V., Wagemans, W., Wintermantel, E., & Swings, J. (2000). In vitro biodegradation of polyester-based plastic materials by selected bacterial cultures. Journal of Polymers and the Environment, 8(1), 17-27. | No | No | NA | NA | 2000 | NA | NA | NA | NA | No | NA | Hanamuro River | Japan | No | No
Fusarium verticillioides | 0 | PCL | Murphy CA, Cameron JA, Huang SJ, Vinopal RT (1996) Fusarium polycaprolactone depolymerase is cutinase. Appl Environ Microbiol 62:456–460; | Cutinase | Yes | NA | MKFFALTTLLAATASALPTSHPVQELEARQLGGGTTRNDLTNGNSASCADVIFIYARGSTETGNLGTLGPSIASKLESAFGRDGVWIQGVGGAYRATLGDNSLPRGTSSAAIREMLGLFQQANTKCPDATLIAGGYSQGAALGAASVEDLDSAIRDKIAGTVLFGYTKNLQNHGRIPNFPADRTKVFCNTGDLVCTGSLIIAAPHLTYGPDARGPAPEFLIEKVRAVRGSA;MKFFALTTLLAATDSALPTSHPVQELEARQLGGGTTRNDLTNGNSASCADVIFIYARGSTETGNLGTLGPSIASKLESAFGRDGVWIQGVGGAYRATLGDNSLPRGTSSAAIREMLGLFQQPNTKCPDATLIAGGYSQGAALAAASVEDLDSAIRDKIAGTVLFGYTKNLQNHGRIPNFPADRTKVFCNTGDLVCTGSLIIAAPHLTYGPDARGPAPEFLIEKVRAVRGSA | 1996 | MS;Emsulsified agar plates;SEM;Weight loss; | Powdered PCL, molecular weight 8x10^4 Da, was obtained from the Solvay International Chemical Group (Belgium). | Solvay International Chemical Group (Belgium) | Fill me out | No | Soil | Number of sites | China | No | No
Leptothrix sp. | 0 | PCL | Nakajima-Kambe, T., Toyoshima, K., Saito, C., Takaguchi, H., Akutsu-Shigeno, Y., Sato, M., ... & Uchiyama, H. (2009). Rapid monomerization of poly (butylene succinate)-co-(butylene adipate) by Leptothrix sp. Journal of bioscience and bioengineering, 108(6), 513-516. | Esterase | No | NA | NA | 2009 | [8 empty] | No | No
Streptomyces thermonitrificans | 0 | PCL | Nakasaki, K., Matsuura, H., Tanaka, H., & Sakai, T. (2006). Synergy of two thermophiles enables decomposition of poly-ɛ-caprolactone under composting conditions. FEMS microbiology ecology, 58(3), 373-383. | No | No | NA | NA | 2006 | Tensilometer;Weight loss;Emsulsified agar plates | PCL, Poly(e-caprolactone), granules, films, test bars, TONE P787 | Union Carbide | Fill me out | No | Water | NA | NA | No | No
Fusarium solani | 0 | PCL | Nimchua, T., Punnapayak, H., & Zimmermann, W. (2007). Comparison of the hydrolysis of polyethylene terephthalate fibers by a hydrolase from Fusarium oxysporum LCH I and Fusarium solani f. sp. pisi. Biotechnology Journal: Healthcare Nutrition Technology, 2(3), 361-364.; Nimchua, T., Eveleigh, D. E., & Punnapayak, H. (2008). Screening of tropical fungi producing polyethylene terephthalate-hydrolyzing enzyme for fabric modification. Journal of industrial microbiology & biotechnology, 35(8), 843.; Kim M-N, Lee A-R, Yoon J-S, Chin I-J (2000c) Biodegradation of poly(3-hydroxybutyrate), Sky-Green and Mater-Bi by fungi isolated from soils. Eur Polym J 36:1677–1685; Murphy CA, Cameron JA, Huang SJ, Vinopal RT (1996) Fusarium polycaprolactone depolymerase is cutinase. Appl Environ Microbiol 62:456–460; | Cutinase | No | NA | NA | 2007 | [8 empty] | No | No
Paecilomyces sp. | 40383 | PCL | Nishide, H., Toyota, K., & Kimura, M. (1999). Effects of soil temperature and anaerobiosis on degradation of biodegradable plastics in soil and their degrading microorganisms. Soil Science and Plant Nutrition, 45(4), 963-972. | No | No | NA | NA | 1999 | Emulsified agar plates;HPLC | Poly(.-caprolactone) (PCL; Mn=70,000–100,000) | Wako Pure Chemical Co. | Fill me out | No | Soil;Water | NA | Japan | No | No
Talaromyces funiculosus | 0 | PCL | Oda, Y., Asari, H., Urakami, T., & Tonomura, K. (1995). Microbial degradation of poly (3-hydroxybutyrate) and polycaprolactone by filamentous fungi. Journal of fermentation and bioengineering, 80(3), 265-269. | PHB and PCL depolymerases | No | NA | NA | 1995 | CO2;GPC;LC-MS;HPLC;Emulsified agar plates | The biodegradable polymer used in this study consisted of fine particles of poly caprolactone (PCL) with the trade TM name PLACCEL H7 (Daicel Chemical Industries Ltd Tokio). The molecular weight of the PCL was c. 70 000 and the diameter of the PCL particles ranged from 63 to 250 mm. | Daicel Chemical Industries Ltd Tokio | Fill me out | Yes | NA | Compost | Japan | No | No
Alcaligenes faecalis | 0 | PCL | Oda, Y., Oida, N., Urakami, T., & Tonomura, K. (1997). Polycaprolactone depolymerase produced by the bacterium Alcaligenes faecalis. FEMS Microbiology letters, 152(2), 339-343. | PCL Depolymerase | No | NA | NA | 1997 | Emulsified agar plates;Weight loss | Polycaprolactone (500 mg/L, mol. wt. 10 000) | NA | NA | No | Collection | Collection | NA | No | No
Streptomyces sp. | 0 | PCL | Phithakrotchanakoon, C., Rudeekit, Y., Tanapongpipat, S., Leejakpai, T., Aiba, S. I., Noda, I., & Champreda, V. (2009). Microbial degradation and physico-chemical alteration of polyhydroxyalkanoates by a thermophilic Streptomyces sp. Biologia, 64(2), 246-251. | No | No | NA | NA | 2009 | Weight loss | PCL (poly-caprolactone, Daicel Chemical Industries) | Daicel Chemical Industries | Fill me out | Yes | Soil | Farm | Japan | No | No
Amycolatopsis alba | 0 | PCL | Pranamuda, H., & Tokiwa, Y. (1999). Degradation of poly (L-lactide) by strains belonging to genus Amycolatopsis. Biotechnology Letters, 21(10), 901-905. | No | No | NA | NA | 1999 | [8 empty] | No | No
Amycolatopsis azurea | 0 | PCL | Pranamuda, H., & Tokiwa, Y. (1999). Degradation of poly (L-lactide) by strains belonging to genus Amycolatopsis. Biotechnology Letters, 21(10), 901-905. | No | No | NA | NA | 1999 | [8 empty] | No | No
Amycolatopsis coloradensis | 0 | PCL | Pranamuda, H., & Tokiwa, Y. (1999). Degradation of poly (L-lactide) by strains belonging to genus Amycolatopsis. Biotechnology Letters, 21(10), 901-905. | No | No | NA | NA | 1999 | DSC;SEM;Emulsified agar plates;HPLC;GPC | Poly(ε-caprolactone) (PCL) | Sigma-Aldrich | Yes | Yes | NA | Landill | Thailand | No | No
Amycolatopsis fastidiosa | 0 | PCL | Pranamuda, H., & Tokiwa, Y. (1999). Degradation of poly (L-lactide) by strains belonging to genus Amycolatopsis. Biotechnology Letters, 21(10), 901-905. | No | No | NA | NA | 1999 | Emulsified agar plates;TOC | PCL (TONE P767; Mn D 1:8_104) pellet | Union Carbide Co. | Fill me out | No | Collection | Collection | NA | No | No
Amycolatopsis mediterranei | 0 | PCL | Pranamuda, H., & Tokiwa, Y. (1999). Degradation of poly (L-lactide) by strains belonging to genus Amycolatopsis. Biotechnology Letters, 21(10), 901-905. | No | No | NA | NA | 1999 | Emulsified agar plates;TOC | PCL (TONE P767; Mn D 1:8_104) pellet | Union Carbide Co. | Fill me out | No | Collection | Collection | NA | No | No
Amycolatopsis methanolica | 0 | PCL | Pranamuda, H., & Tokiwa, Y. (1999). Degradation of poly (L-lactide) by strains belonging to genus Amycolatopsis. Biotechnology Letters, 21(10), 901-905. | No | No | NA | NA | 1999 | Emulsified agar plates;TOC | PCL (TONE P767; Mn D 1:8_104) pellet | Union Carbide Co. | Fill me out | No | Collection | Collection | NA | No | No
Amycolatopsis orientalis | 0 | PCL | Pranamuda, H., & Tokiwa, Y. (1999). Degradation of poly (L-lactide) by strains belonging to genus Amycolatopsis. Biotechnology Letters, 21(10), 901-905. | No | No | NA | NA | 1999 | Emulsified agar plates;TOC | PCL (TONE P767; Mn D 1:8_104) pellet | Union Carbide Co. | Fill me out | No | Collection | Collection | NA | No | No
Amycolatopsis rugosa | 0 | PCL | Pranamuda, H., & Tokiwa, Y. (1999). Degradation of poly (L-lactide) by strains belonging to genus Amycolatopsis. Biotechnology Letters, 21(10), 901-905. | No | No | NA | NA | 1999 | Emulsified agar plates;TOC | PCL (TONE P767; Mn D 1:8_104) pellet | Union Carbide Co. | Fill me out | No | Collection | Collection | NA | No | No
Amycolatopsis sp. | 0 | PCL | Pranamuda, H., & Tokiwa, Y. (1999). Degradation of poly (L-lactide) by strains belonging to genus Amycolatopsis. Biotechnology Letters, 21(10), 901-905. | No | No | NA | NA | 1999 | Emulsified agar plates;TOC | PCL (TONE P767; Mn D 1:8_104) pellet | Union Carbide Co. | Fill me out | No | Collection | Collection | NA | No | No
Amycolatopsis sulphurea | 0 | PCL | Pranamuda, H., & Tokiwa, Y. (1999). Degradation of poly (L-lactide) by strains belonging to genus Amycolatopsis. Biotechnology Letters, 21(10), 901-905. | No | No | NA | NA | 1999 | Emulsified agar plates;TOC | PCL (TONE P767; Mn D 1:8_104) pellet | Union Carbide Co. | Fill me out | No | Collection | Collection | NA | No | No
Amycolatopsis tolypomycina | 0 | PCL | Pranamuda, H., & Tokiwa, Y. (1999). Degradation of poly (L-lactide) by strains belonging to genus Amycolatopsis. Biotechnology Letters, 21(10), 901-905. | No | No | NA | NA | 1999 | Emulsified agar plates;TOC | PCL (TONE P767; Mn D 1:8_104) pellet | Union Carbide Co. | Fill me out | No | Collection | Collection | NA | No | No
Rasamsonia argillacea | 0 | PCL | Sanchez JG, Tsuchii A, Tokiwa Y (2000) Degradation of poly caprolactone at 50 °C by a thermotolerant Aspergillus sp. Biotechnol Lett 22:849–853; | No | No | NA | NA | 2000 | Emulsified agar plates;TOC | PCL (TONE P767; Mn D 1:8_104) pellet | Union Carbide Co. | Fill me out | No | Collection | Collection | NA | No | No
Thermoascus aurantiacus | 0 | PCL | Sanchez JG, Tsuchii A, Tokiwa Y (2000) Degradation of poly caprolactone at 50 °C by a thermotolerant Aspergillus sp. Biotechnol Lett 22:849–853; | No | No | NA | NA | 2000 | Emulsified agar plates;TOC | PCL (TONE P767; Mn D 1:8_104) pellet | Union Carbide Co. | Fill me out | No | Collection | Collection | NA | No | No
Thermomyces dupontii | 0 | PCL | Sanchez JG, Tsuchii A, Tokiwa Y (2000) Degradation of poly caprolactone at 50 °C by a thermotolerant Aspergillus sp. Biotechnol Lett 22:849–853; | No | No | NA | NA | 2000 | Emulsified agar plates;TOC | PCL (TONE P767; Mn D 1:8_104) pellet | Union Carbide Co. | Fill me out | No | Collection | Collection | NA | No | No
Aspergillus fumigatus | 0 | PCL | Sanchez, J. G., Tsuchii, A., & Tokiwa, Y. (2000). Degradation of polycaprolactone at 50° C by a thermotolerant Aspergillus sp. Biotechnology Letters, 22(10), 849-853. | No | No | NA | NA | 2000 | TOC;Emsulsified agar plates;HPLC;SEM | PCL pellet (mw 6.73x10^4) | Union Carbide Corp.,Tone P-767 | Fill me out | Yes | Collection | Collection | NA | No | No
Purpureocillium lilacinum | 0 | PCL | Sang B-I, Hori K, Tanji Y, Unno H (2002) Fungal contribution to in situ biodegradation of poly(3-hydroxybutyrate-co-3-hydroxyvalerate) film in soil. Appl Microbiol Biotechnol 58:241–247; Oda Y, Asari H, Urakami T, Tonomura K (1995) Microbial degradation of poly(3-hydroxybutyrate) and polycaprolactone by filamentous fungi. J Ferment Bioeng 80:265–269; | PHB and PCL depolymerases | No | NA | NA | 2002 | TOC;Emsulsified agar plates;HPLC;SEM | PCL pellet (mw 6.73x10^4) | Union Carbide Corp.,Tone P-768 | Fill me out | Yes | Collection | Collection | NA | No | No
Alcanivorax sp. | 0 | PCL | Sekiguchi, T., Saika, A., Nomura, K., Watanabe, T., Watanabe, T., Fujimoto, Y., ... & Kanehiro, H. (2011). Biodegradation of aliphatic polyesters soaked in deep seawaters and isolation of poly (ɛ-caprolactone)-degrading bacteria. Polymer degradation and stability, 96(7), 1397-1403. | No | No | NA | NA | 2011 | TOC;Emsulsified agar plates;HPLC;SEM | PCL pellet (mw 6.73x10^4) | Union Carbide Corp.,Tone P-769 | Fill me out | Yes | Collection | Collection | NA | No | No
Alcanivorax sp. | 0 | PCL | Sekiguchi, T., Saika, A., Nomura, K., Watanabe, T., Watanabe, T., Fujimoto, Y., ... & Kanehiro, H. (2011). Biodegradation of aliphatic polyesters soaked in deep seawaters and isolation of poly (ɛ-caprolactone)-degrading bacteria. Polymer Degradation and Stability, 96(7), 1397-1403. | No | No | NA | NA | 2011 | TOC;Emsulsified agar plates;HPLC;SEM | PCL pellet (mw 6.73x10^4) | Union Carbide Corp.,Tone P-767 | Fill me out | Yes | Collection | Collection | NA | No | No
Pseudomonas sp. | 0 | PCL | Sekiguchi, T., Saika, A., Nomura, K., Watanabe, T., Watanabe, T., Fujimoto, Y., ... & Kanehiro, H. (2011). Biodegradation of aliphatic polyesters soaked in deep seawaters and isolation of poly (ɛ-caprolactone)-degrading bacteria. Polymer degradation and stability, 96(7), 1397-1403. | No | No | NA | NA | 2011 | [8 empty] | No | No
Pseudomonas sp. | 0 | PCL | Sekiguchi, T., Saika, A., Nomura, K., Watanabe, T., Watanabe, T., Fujimoto, Y., ... & Kanehiro, H. (2011). Biodegradation of aliphatic polyesters soaked in deep seawaters and isolation of poly (ɛ-caprolactone)-degrading bacteria. Polymer Degradation and Stability, 96(7), 1397-1403. | No | No | NA | NA | 2011 | SEM;Tensilometer;Spectrophotometer;Emulsified agar plates | PCL fiber (Composition: Monofilament (300 denier); Strength (kgf): 1.02; Breaking elongation (%): 70) | Daicel Chemical Industries, Co., Ltd. | Fill me out | No | Fiber | Deep seawater | Japan | No | No
Moritella sp. | 0 | PCL | Sekiguchi, T., Sato, T., Enoki, M., Kanehiro, H., Uematsu, K., & Kato, C. (2011). Isolation and characterization of biodegradable plastic degrading bacteria from deep-sea environments. JAMSTEC Report of Research and Development, 11, 33-41. | No | No | NA | NA | 2011 | SEM;Tensilometer;Spectrophotometer;Emulsified agar plates | PCL fiber (Composition: Monofilament (300 denier); Strength (kgf): 1.02; Breaking elongation (%): 70) | Daicel Chemical Industries, Co., Ltd. | Fill me out | No | Fiber | Deep seawater | Japan | No | No
Pseudomonas sp. | 0 | PCL | Sekiguchi, T., Sato, T., Enoki, M., Kanehiro, H., Uematsu, K., & Kato, C. (2011). Isolation and characterization of biodegradable plastic degrading bacteria from deep-sea environments. JAMSTEC Report of Research and Development, 11, 33-41. | No | No | NA | NA | 2011 | SEM;Tensilometer;Spectrophotometer;Emulsified agar plates | PCL fiber (Composition: Monofilament (300 denier); Strength (kgf): 1.02; Breaking elongation (%): 70) | Daicel Chemical Industries, Co., Ltd. | Fill me out | No | Fiber | Deep seawater | Japan | No | No
Psychrobacter sp. | 0 | PCL | Sekiguchi, T., Sato, T., Enoki, M., Kanehiro, H., Uematsu, K., & Kato, C. (2011). Isolation and characterization of biodegradable plastic degrading bacteria from deep-sea environments. JAMSTEC Report of Research and Development, 11, 33-41. | No | No | NA | NA | 2011 | SEM;Tensilometer;Spectrophotometer;Emulsified agar plates | PCL fiber (Composition: Monofilament (300 denier); Strength (kgf): 1.02; Breaking elongation (%): 70) | Daicel Chemical Industries, Co., Ltd. | Fill me out | No | Fiber | Deep seawater | Japan | No | No
Shewanella sp. | 0 | PCL | Sekiguchi, T., Sato, T., Enoki, M., Kanehiro, H., Uematsu, K., & Kato, C. (2011). Isolation and characterization of biodegradable plastic degrading bacteria from deep-sea environments. JAMSTEC Report of Research and Development, 11, 33-41. | No | No | NA | NA | 2011 | Emulsified agar plates | PCL films | Sigma-Aldrich | Yes | No | Sediment | Deep sea | Japan | No | No
Brevibacillus brevis | 0 | PCL | Skariyachan, S., Patil, A. A., Shankar, A., Manjunath, M., Bachappanavar, N., & Kiran, S. (2018). Enhanced polymer degradation of polyethylene and polypropylene by novel thermophilic consortia of Brevibacillus sps. and Aneurinibacillus sp. screened from waste management landfills and sewage treatment plants. Polymer Degradation and Stability, 149, 52-68.; Abou-Zeid DM, Muller RJ, Deckwer WD (2001) Degradation of natural and synthetic polyesters under anaerobic conditions. J Biotechnol 86:113–126; T. Watanabe, Y. Ohtake, H. Asabe, N. Murakami, M. Furukawa Biodegradability and degrading microbes of low-density polyethylene J. Appl. Polym. Sci., 111 (2009), pp. 551-559; | No | No | NA | NA | 2018 | Emulsified agar plates | PCL films | Sigma-Aldrich | Yes | No | Sediment | Deep sea | Japan | No | No
Actinomadura sp. | 0 | PCL | Sriyapai, P., Chansiri, K., & Sriyapai, T. (2018). Isolation and Characterization of Polyester-Based Plastics-Degrading Bacteria from Compost Soils. Microbiology, 87(2), 290-300. | No | No | NA | NA | 2018 | Emulsified agar plates | PCL films | Sigma-Aldrich | Yes | No | Sediment | Deep sea | Japan | No | No
Laceyella sp. | 0 | PCL | Sriyapai, P., Chansiri, K., & Sriyapai, T. (2018). Isolation and Characterization of Polyester-Based Plastics-Degrading Bacteria from Compost Soils. Microbiology, 87(2), 290-300. | No | No | NA | NA | 2018 | Emulsified agar plates | PCL films | Sigma-Aldrich | Yes | No | Sediment | Deep sea | Japan | No | No
Streptomyces sp. | 0 | PCL | Sriyapai, P., Chansiri, K., & Sriyapai, T. (2018). Isolation and Characterization of Polyester-Based Plastics-Degrading Bacteria from Compost Soils. Microbiology, 87(2), 290-300. | No | No | NA | NA | 2018 | [8 empty] | No | No
Acinetobacter calcoaceticus | 0 | PCL | Suyama, T., Tokiwa, Y., Ouichanpagdee, P., Kanagawa, T., & Kamagata, Y. (1998). Phylogenetic affiliation of soil bacteria that degrade aliphatic polyesters available commercially as biodegradable plastics. Appl. Environ. Microbiol., 64(12), 5008-5011. | No | No | NA | NA | 1998 | Emulsified plastic agar plates;SEM | PCL (Mn 1.0 × 105) | Sigma-Aldrich Chemical (USA) | Yes | Yes | Soil | Compost | Thailand | No | No
Acinetobacter junii | 0 | PCL | Suyama, T., Tokiwa, Y., Ouichanpagdee, P., Kanagawa, T., & Kamagata, Y. (1998). Phylogenetic affiliation of soil bacteria that degrade aliphatic polyesters available commercially as biodegradable plastics. Appl. Environ. Microbiol., 64(12), 5008-5011. | No | No | NA | NA | 1998 | Emulsified plastic agar plates;SEM | PCL (Mn 1.0 × 105) | Sigma-Aldrich Chemical (USA) | Yes | Yes | Soil | Compost | Thailand | No | No
Duganella zoogloeoides | 0 | PCL | Suyama, T., Tokiwa, Y., Ouichanpagdee, P., Kanagawa, T., & Kamagata, Y. (1998). Phylogenetic affiliation of soil bacteria that degrade aliphatic polyesters available commercially as biodegradable plastics. Appl. Environ. Microbiol., 64(12), 5008-5011. | No | No | NA | NA | 1998 | Emulsified plastic agar plates;SEM | PCL (Mn 1.0 × 105) | Sigma-Aldrich Chemical (USA) | Yes | Yes | Soil | Compost | Thailand | No | No
Matsuebacter chitosanotabidus | 0 | PCL | Suyama, T., Tokiwa, Y., Ouichanpagdee, P., Kanagawa, T., & Kamagata, Y. (1998). Phylogenetic affiliation of soil bacteria that degrade aliphatic polyesters available commercially as biodegradable plastics. Appl. Environ. Microbiol., 64(12), 5008-5011. | No | No | NA | NA | 1998 | Emulsified agar plates | PCL (PLACCEL-230) | Daicel Chemical Industries | Fill me out | No | Soil | Soil | Japan | No | No
Pseudomonas amygdali | 0 | PCL | Suyama, T., Tokiwa, Y., Ouichanpagdee, P., Kanagawa, T., & Kamagata, Y. (1998). Phylogenetic affiliation of soil bacteria that degrade aliphatic polyesters available commercially as biodegradable plastics. Appl. Environ. Microbiol., 64(12), 5008-5011. | No | No | NA | NA | 1998 | Emulsified agar plates | PCL (PLACCEL-230) | Daicel Chemical Industries | Fill me out | No | Soil | Soil | Japan | No | No
Pseudomonas lemoignei | 0 | PCL | Suyama, T., Tokiwa, Y., Ouichanpagdee, P., Kanagawa, T., & Kamagata, Y. (1998). Phylogenetic affiliation of soil bacteria that degrade aliphatic polyesters available commercially as biodegradable plastics. Appl. Environ. Microbiol., 64(12), 5008-5011. | No | No | NA | NA | 1998 | Emulsified agar plates | PCL (PLACCEL-230) | Daicel Chemical Industries | Fill me out | No | Soil | Soil | Japan | No | No
Pseudomonas pavonaceae | 0 | PCL | Suyama, T., Tokiwa, Y., Ouichanpagdee, P., Kanagawa, T., & Kamagata, Y. (1998). Phylogenetic affiliation of soil bacteria that degrade aliphatic polyesters available commercially as biodegradable plastics. Appl. Environ. Microbiol., 64(12), 5008-5011. | No | No | NA | NA | 1998 | Emulsified agar plates | PCL (PLACCEL-230) | Daicel Chemical Industries | Fill me out | No | Soil | Soil | Japan | No | No
Pseudomonas rhodesiae | 0 | PCL | Suyama, T., Tokiwa, Y., Ouichanpagdee, P., Kanagawa, T., & Kamagata, Y. (1998). Phylogenetic affiliation of soil bacteria that degrade aliphatic polyesters available commercially as biodegradable plastics. Appl. Environ. Microbiol., 64(12), 5008-5011. | No | No | NA | NA | 1998 | Emulsified agar plates | PCL (PLACCEL-230) | Daicel Chemical Industries | Fill me out | No | Soil | Soil | Japan | No | No
Pseudomonas veronii | 0 | PCL | Suyama, T., Tokiwa, Y., Ouichanpagdee, P., Kanagawa, T., & Kamagata, Y. (1998). Phylogenetic affiliation of soil bacteria that degrade aliphatic polyesters available commercially as biodegradable plastics. Appl. Environ. Microbiol., 64(12), 5008-5011. | No | No | NA | NA | 1998 | Emulsified agar plates | PCL (PLACCEL-230) | Daicel Chemical Industries | Fill me out | No | Soil | Soil | Japan | No | No
Ralstonia pickettii | 0 | PCL | Suyama, T., Tokiwa, Y., Ouichanpagdee, P., Kanagawa, T., & Kamagata, Y. (1998). Phylogenetic affiliation of soil bacteria that degrade aliphatic polyesters available commercially as biodegradable plastics. Appl. Environ. Microbiol., 64(12), 5008-5011. | No | No | NA | NA | 1998 | Emulsified agar plates | PCL (PLACCEL-230) | Daicel Chemical Industries | Fill me out | No | Soil | Soil | Japan | No | No
Roseateles depolymerans | 0 | PCL | Suyama, T., Tokiwa, Y., Ouichanpagdee, P., Kanagawa, T., & Kamagata, Y. (1998). Phylogenetic affiliation of soil bacteria that degrade aliphatic polyesters available commercially as biodegradable plastics. Appl. Environ. Microbiol., 64(12), 5008-5011. | No | No | NA | NA | 1998 | Emulsified agar plates | PCL (PLACCEL-230) | Daicel Chemical Industries | Fill me out | No | Soil | Soil | Japan | No | No
Serratia marcescens | 0 | PCL | Suyama, T., Tokiwa, Y., Ouichanpagdee, P., Kanagawa, T., & Kamagata, Y. (1998). Phylogenetic affiliation of soil bacteria that degrade aliphatic polyesters available commercially as biodegradable plastics. Appl. Environ. Microbiol., 64(12), 5008-5011. | No | No | NA | NA | 1998 | Emulsified agar plates | PCL (PLACCEL-230) | Daicel Chemical Industries | Fill me out | No | Soil | Soil | Japan | No | No
Variovorax paradoxus | 0 | PCL | Suyama, T., Tokiwa, Y., Ouichanpagdee, P., Kanagawa, T., & Kamagata, Y. (1998). Phylogenetic affiliation of soil bacteria that degrade aliphatic polyesters available commercially as biodegradable plastics. Appl. Environ. Microbiol., 64(12), 5008-5011. | No | No | NA | NA | 1998 | Emulsified agar plates | PCL (PLACCEL-230) | Daicel Chemical Industries | Fill me out | No | Soil | Soil | Japan | No | No
Pseudomonas pachastrellae | 0 | PCL | Suzuki, M., Tachibana, Y., Oba, K., Takizawa, R., & Kasuya, K. I. (2018). Microbial degradation of poly (ε-caprolactone) in a coastal environment. Polymer Degradation and Stability, 149, 1-8. | No | No | NA | NA | 2018 | Emulsified agar plates | PCL (PLACCEL-230) | Daicel Chemical Industries | Fill me out | No | Soil | Soil | Japan | No | No
Paenibacillus amylolyticus | 0 | PCL | Teeraphatpornchai, T., Nakajima-Kambe, T., Shigeno-Akutsu, Y., Nakayama, M., Nomura, N., Nakahara, T., & Uchiyama, H. (2003). Isolation and characterization of a bacterium that degrades various polyester-based biodegradable plastics. Biotechnology letters, 25(1), 23-28. | Protease and esterase | No | NA | NA | 2003 | Emulsified agar plates | PCL (PLACCEL-230) | Daicel Chemical Industries | Fill me out | No | Soil | Soil | Japan | No | No
Bacillus pumilus | 0 | PCL | Tezuka, Y., Ishii, N., Kasuya, K. I., & Mitomo, H. (2004). Degradation of poly (ethylene succinate) by mesophilic bacteria. Polymer degradation and stability, 84(1), 115-121. | No | No | NA | NA | 2004 | Emulsified agar plates | PCL (PLACCEL-230) | Daicel Chemical Industries | Fill me out | No | Soil | Soil | Japan | No | No
Chaetomium globosum | 0 | PCL | Vivi, V. K., Martins-Franchetti, S. M., & Attili-Angelis, D. (2019). Biodegradation of PCL and PVC: Chaetomium globosum (ATCC 16021) activity. Folia microbiologica, 64(1), 1-7. | No | No | NA | NA | 2019 | Weight loss;GPC;SEM;Emulsified agar plates | Poly(ε-caprolactone) (PCL, Mn=1.7×104, Mw/Mn=1.6) | Daicel Co. | Fill me out | No | Plastic debris | Seawater | Japan | No | No
Trichoderma virens | 0 | PE | A. Manzur, M. Limón-González, E. Favela-Torres Biodegradation of physicochemically treated LDPE by a consortium of filamentous fungi J. Appl. Polym. Sci., 92 (2004), pp. 265-271; | No | No | NA | NA | 2004 | Emulsified agar plates | Poly(ε-caprolactone) (PCL) | Wako Pure Chemical Co. | Fill me out | No | Soil | Soil | Japan | No | No
Rhodococcus erythropolis | 0 | PE | A.-C. Albertsson, C. Barensted, S. Karlsson, T. Lindberg Degradation product pattern and morphology changes as means to differentiate abiotically and biotically aged degradable polyethylene Polymer, 36 (1995), pp. 3075-3083; A.-C. Albertsson, B. Erlandsson, M. Hakkarainen, S. Karlsson Molecular weight changes and polymeric matrix changes correlated with the formation of degradation products in biodegraded polyethylene J. Environ. Polym. Degrad., 6 (1998), pp. 187-195; M. Koutny, P. Amato, M. Muchova, J. Ruzicka, A.-M. Delort Soil bacterial strains able to grow on the surface of oxidized polyethylene film containing prooxidant additives Int. Biodeterior. Biodegrad., 63 (2009), pp. 354-357; | No | No | NA | NA | 1995 | Emulsified agar plates;SEM;Weight loss | Poly(E-caprolactone) (PCL) | Daicel Chemical Industries Co. | Fill me out | No | Freshwater | River | Japan | No | No
Pseudomonas aeruginosa | 0 | PE | Agamuthu, P., & Faizura, P. N. (2005). Biodegradability of degradable plastic waste. Waste management & research, 23(2), 95-100. | No | No | NA | NA | 2005 | OM;Weight loss;SEM | Poly (ε-caprolactone) (PCL): (Solvay-K6800) -M: 85,000 g/mol | Sigma | Fill me out | No | Collection | Collection | NA | No | No
Delftia acidovorans | 0 | PE | Akutsu, Y., Nakajima-Kambe, T., Nomura, N., & Nakahara, T. (1998). Purification and properties of a polyester polyurethane-degrading enzyme from Comamonas acidovorans TB-35. Applied and environmental microbiology, 64(1), 62-67.; Kasuya T, Nakajima H, Kitamoto K (1999) Cloning and characterization of the bipA gene encoding ER chaperone BiP from Aspergillus oryzae. J Biosci Bioeng 88(5):472–8; M. Koutny, P. Amato, M. Muchova, J. Ruzicka, A.-M. Delort Soil bacterial strains able to grow on the surface of oxidized polyethylene film containing prooxidant additives Int. Biodeterior. Biodegrad., 63 (2009), pp. 354-357; | PUR esterase | No | NA | NA | 1998 | CO2;DSC;WAXS;FTIR;SEM;GC | Commercial low density polyethylene was used (17,070, produced by Pemex, Mexico). Its density and flow index values were 0.917 g/cc and 7 g/10 min, respectively. | Pemex, Mexico | Fill me out | No | NA | NA | NA | No | No
Bacillus gottheilii | 0 | PE | Auta, H. S., Emenike, C. U., & Fauziah, S. H. (2017). Screening of Bacillus strains isolated from mangrove ecosystems in Peninsular Malaysia for microplastic degradation. Environmental Pollution, 231, 1552-1559.; | No | No | NA | NA | 2017 | [8 empty] | No | No
Bacillus cereus | 0 | PE | Auta, H. S., Emenike, C. U., & Fauziah, S. H. (2017). Screening of Bacillus strains isolated from mangrove ecosystems in Peninsular Malaysia for microplastic degradation. Environmental Pollution, 231, 1552-1559.; Dharmik, P.G., S.T. Nandy, and A.V. Gomashe, Exploration on biodegradability of polyethylene bags by Bacillus cereus isolated from dumpsite area. INTERNATIONAL JOURNAL OF RESEARCHES IN BIOSCIENCES, AGRICULTURE AND TECHNOLOGY, 2017. V(special issue 2): p. 1124-1130.; B. Nowak, J. Pająk, M. Drozd-Bratkowicz, G. Rymarz Microorganisms participating in the biodegradation of modified polyethylene films in different soils under laboratory conditions Int. Biodeterior. Biodegrad., 65 (2011), pp. 757-767; A. Satlewal, R. Soni, M. Zaidi, Y. Shouche, R. Goel Comparative biodegradation of HDPE and LDPE using an indigenously developed microbial consortium J. Microbiol. Biotechnol., 18 (2008), pp. 477-482; P.K. Roy, S. Titus, P. Surekha, E. Tulsi, C. Deshmukh, C. Rajagopal Degradation of abiotically aged LDPE films containing pro-oxidant by bacterial consortium Polym. Degrad. Stab., 93 (2008), pp. 1917-1922; M. Sudhakar, M. Doble, P.S. Murthy, R. Venkatesan Marine microbe-mediated biodegradation of low- and high-density polyethylenes Int. Biodeterior. Biodegrad., 61 (2008), pp. 203-213; | No | No | NA | NA | 2017 | Weight loss;FTIR | Totally degradable plastics (TDP) additives (TDPATM) have been produced with a variety of polyolefin resins with 3 to 15% addition, by Environmental Plastics Inc., who supplied the samples (Table 1). Samples were HDPE or linear lowdensity polyethylene (LLDPE) with 3 or 7% TDPATM additive | Environmental Plastics Inc.;Mc Donalds | Fill me out | Yes | Party bag and garbage bag | Garbage | Japan | No | No
Serratia marcescens | 0 | PE | Azeko, S. T., Etuk-Udo, G. A., Odusanya, O. S., Malatesta, K., Anuku, N., & Soboyejo, W. O. (2015). Biodegradation of linear low density polyethylene by Serratia marcescens subsp. marcescens and its cell free extracts. Waste and biomass valorization, 6(6), 1047-1057. | No | No | NA | NA | 2015 | [8 empty] | No | No
Acinetobacter baumannii | 0 | PE | B. Nowak, J. Pająk, M. Drozd-Bratkowicz, G. Rymarz Microorganisms participating in the biodegradation of modified polyethylene films in different soils under laboratory conditions Int. Biodeterior. Biodegrad., 65 (2011), pp. 757-767; | No | No | NA | NA | 2011 | [8 empty] | No | No
Bacillus amyloliquefaciens | 0 | PE | B. Nowak, J. Pająk, M. Drozd-Bratkowicz, G. Rymarz Microorganisms participating in the biodegradation of modified polyethylene films in different soils under laboratory conditions Int. Biodeterior. Biodegrad., 65 (2011), pp. 757-767; | No | No | NA | NA | 2011 | Weight loss;FTIR;SEM | PE powder (white) with 75 mmparticle size and density of 0.94 g/mL at 25 _x0001_C, | Sigma Aldrich Chemical Co. (USA) |  | No | Sediment | Mangroove | Malaysia | No | No
Bacillus thuringiensis | 0 | PE | B. Nowak, J. Pająk, M. Drozd-Bratkowicz, G. Rymarz Microorganisms participating in the biodegradation of modified polyethylene films in different soils under laboratory conditions Int. Biodeterior. Biodegrad., 65 (2011), pp. 757-767; | No | No | NA | NA | 2011 | SEM;DSC,FTIR;Weight loss | LLDPE packages that were produced for the packaging of portable water called ‘‘pure water’’ in Abuja, Nigeria, were obtained. | NA |  | No | Soil | Grounds | Nigeria | No | No
Micrococcus luteus | 0 | PE | B. Nowak, J. Pająk, M. Drozd-Bratkowicz, G. Rymarz Microorganisms participating in the biodegradation of modified polyethylene films in different soils under laboratory conditions Int. Biodeterior. Biodegrad., 65 (2011), pp. 757-767; | No | No | NA | NA | 2011 | Weight loss;SEM;FTIR;Tensilometer | LDPE, type “FGNX23-D022”;Bionolle_x0001_ (type #3001) | POLICHEM;Showa Denko |  | No | Soil | Forest;Waste coal;Crater | Poland | No | No
Micrococcus lylae | 0 | PE | B. Nowak, J. Pająk, M. Drozd-Bratkowicz, G. Rymarz Microorganisms participating in the biodegradation of modified polyethylene films in different soils under laboratory conditions Int. Biodeterior. Biodegrad., 65 (2011), pp. 757-767; | No | No | NA | NA | 2011 | Weight loss;SEM;FTIR;Tensilometer | LDPE, type “FGNX23-D022”;Bionolle_x0001_ (type #3001) | POLICHEM;Showa Denko |  | No | Soil | Forest;Waste coal;Crater | Poland | No | No
Paenibacillus macerans | 0 | PE | B. Nowak, J. Pająk, M. Drozd-Bratkowicz, G. Rymarz Microorganisms participating in the biodegradation of modified polyethylene films in different soils under laboratory conditions Int. Biodeterior. Biodegrad., 65 (2011), pp. 757-767; | No | No | NA | NA | 2011 | Weight loss;SEM;FTIR;Tensilometer | LDPE, type “FGNX23-D022”;Bionolle_x0001_ (type #3001) | POLICHEM;Showa Denko |  | No | Soil | Forest;Waste coal;Crater | Poland | No | No
Rahnella aquatilis | 0 | PE | B. Nowak, J. Pająk, M. Drozd-Bratkowicz, G. Rymarz Microorganisms participating in the biodegradation of modified polyethylene films in different soils under laboratory conditions Int. Biodeterior. Biodegrad., 65 (2011), pp. 757-767; | No | No | NA | NA | 2011 | Weight loss;SEM;FTIR;Tensilometer | LDPE, type “FGNX23-D022”;Bionolle_x0001_ (type #3001) | POLICHEM;Showa Denko |  | No | Soil | Forest;Waste coal;Crater | Poland | No | No
Rhizobium viscosum | 0 | PE | B. Nowak, J. Pająk, M. Drozd-Bratkowicz, G. Rymarz Microorganisms participating in the biodegradation of modified polyethylene films in different soils under laboratory conditions Int. Biodeterior. Biodegrad., 65 (2011), pp. 757-767; | No | No | NA | NA | 2011 | Weight loss;SEM;FTIR;Tensilometer | LDPE, type “FGNX23-D022”;Bionolle_x0001_ (type #3001) | POLICHEM;Showa Denko |  | No | Soil | Forest;Waste coal;Crater | Poland | No | No
Staphylococcus cohnii | 0 | PE | B. Nowak, J. Pająk, M. Drozd-Bratkowicz, G. Rymarz Microorganisms participating in the biodegradation of modified polyethylene films in different soils under laboratory conditions Int. Biodeterior. Biodegrad., 65 (2011), pp. 757-767; | No | No | NA | NA | 2011 | Weight loss;SEM;FTIR;Tensilometer | LDPE, type “FGNX23-D022”;Bionolle_x0001_ (type #3001) | POLICHEM;Showa Denko |  | No | Soil | Forest;Waste coal;Crater | Poland | No | No
Staphylococcus xylosus | 0 | PE | B. Nowak, J. Pająk, M. Drozd-Bratkowicz, G. Rymarz Microorganisms participating in the biodegradation of modified polyethylene films in different soils under laboratory conditions Int. Biodeterior. Biodegrad., 65 (2011), pp. 757-767; | No | No | NA | NA | 2011 | Weight loss;SEM;FTIR;Tensilometer | LDPE, type “FGNX23-D022”;Bionolle_x0001_ (type #3001) | POLICHEM;Showa Denko |  | No | Soil | Forest;Waste coal;Crater | Poland | No | No
Bacillus pumilus | 0 | PE | B. Nowak, J. Pająk, M. Drozd-Bratkowicz, G. Rymarz Microorganisms participating in the biodegradation of modified polyethylene films in different soils under laboratory conditions Int. Biodeterior. Biodegrad., 65 (2011), pp. 757-767; A. Satlewal, R. Soni, M. Zaidi, Y. Shouche, R. Goel Comparative biodegradation of HDPE and LDPE using an indigenously developed microbial consortium J. Microbiol. Biotechnol., 18 (2008), pp. 477-482; P.K. Roy, S. Titus, P. Surekha, E. Tulsi, C. Deshmukh, C. Rajagopal Degradation of abiotically aged LDPE films containing pro-oxidant by bacterial consortium Polym. Degrad. Stab., 93 (2008), pp. 1917-1922; | No | No | NA | NA | 2011 | Weight loss;SEM;FTIR;Tensilometer | LDPE, type “FGNX23-D022”;Bionolle_x0001_ (type #3001) | POLICHEM;Showa Denko |  | No | Soil | Forest;Waste coal;Crater | Poland | No | No
Bacillus mycoides | 0 | PE | B. Nowak, J. Pająk, M. Drozd-Bratkowicz, G. Rymarz Microorganisms participating in the biodegradation of modified polyethylene films in different soils under laboratory conditions Int. Biodeterior. Biodegrad., 65 (2011), pp. 757-767; G. Seneviratne, N. Tennakoon, K. Nandasena Polyethylene biodegradation by a developed Penicillium-Bacillus biofilm Curr. Sci., 90 (2006), pp. 20-21; | No | No | NA | NA | 2011 | Weight loss;SEM;FTIR;Tensilometer | LDPE, type “FGNX23-D022”;Bionolle_x0001_ (type #3001) | POLICHEM;Showa Denko |  | No | Soil | Forest;Waste coal;Crater | Poland | No | No
Pseudomonas sp. | 0 | PE | Balasubramanian, V., Natarajan, K., Hemambika, B., Ramesh, N., Sumathi, C. S., Kottaimuthu, R., & Rajesh Kannan, V. (2010). High‐density polyethylene (HDPE)‐degrading potential bacteria from marine ecosystem of Gulf of Mannar, India. Letters in applied microbiology, 51(2), 205-211.; Stamps, B. W., Zingarelli, S., Hung, C. S., Drake, C. A., Varaljay, V. A., Stevenson, B. S., & Crookes-Goodson, W. J. (2018). Finished Genome Sequence of a Polyurethane-Degrading Pseudomonas Isolate. Genome announcements, 6(9), e00084-18.; Kim HM, Ryu KE, Bae K-S, Rhee YH (2000b) Purification and characterization of extracellular medium-chain-length polyhydroxyalkanoate depolymerase from Pseudomonas sp. RY-1. J Biosci Bioeng 89:196–198; Shah, A. A., Hasan, F., Akhter, J. I., Hameed, A., & Ahmed, S. (2008). Degradation of polyurethane by novel bacterial consortium isolated from soil. Annals of microbiology, 58(3), 381.; B. Nowak, J. Pająk, M. Drozd-Bratkowicz, G. Rymarz Microorganisms participating in the biodegradation of modified polyethylene films in different soils under laboratory conditions Int. Biodeterior. Biodegrad., 65 (2011), pp. 757-767; | Polyurethanase | Yes | NA | MGIFDYKNLGTEGSKTLFADAMAITLYAYHNLDNGYAVGYQHNGLGLGLPATLVQALLGSTDSQGVIPGIPWNPDSEKAALDAVQQAGWTPISASSLGYTGKVDARGTFFGEKPGYTTAQVEVLGKYDDAGKLLEIGIGFRGTSGPREHLISDSIGDVISDLLAAFGPKDYAKNYVGEAFGGLLKNVAEFAGAHGLSGQDVLVSGHSLGGLAVNSMADLSDSKWSGFYKDANYVAYASPTQSGGDKVLNVGYENDPVFRALDGASFNLSSLGVHDKPHESTTDNIVSFNDHYASSLWNVLPFSILNLPTWVSHLPTGYGDGMTRILDSGFYEQMTRDSTVIVANLSDPARANTWVQDLNRNAEAHKGDTFIIGSHGDDLIQGGKGADFIEGGKGNDTIRDSSGHNTFLFSGHFGNDRVVGYQATDKLVFTDVQGSADYRDHAKLVGGDTVISFGADSVTLVG | 2010 | Weight loss;SEM;FTIR;Tensilometer | LDPE, type “FGNX23-D022”;Bionolle_x0001_ (type #3001) | POLICHEM;Showa Denko |  | No | Soil | Forest;Waste coal;Crater | Poland | No | No
Bacillus amyloliquefaciens | 0 | PE | Das, M. P., & Kumar, S. (2015). An approach to low-density polyethylene biodegradation by Bacillus amyloliquefaciens. 3 Biotech, 5(1), 81-86. | No | No | NA | NA | 2015 | Weight loss;SEM;FTIR;Tensilometer | LDPE, type “FGNX23-D022”;Bionolle_x0001_ (type #3001) | POLICHEM;Showa Denko |  | No | Soil | Forest;Waste coal;Crater | Poland | No | No
Penicillium glabrum | 0 | PE | G. Seneviratne, N. Tennakoon, K. Nandasena Polyethylene biodegradation by a developed Penicillium-Bacillus biofilm Curr. Sci., 90 (2006), pp. 20-21; | No | No | NA | NA | 2006 | Weight loss;SEM;FTIR;Tensilometer | LDPE, type “FGNX23-D022”;Bionolle_x0001_ (type #3001) | POLICHEM;Showa Denko |  | No | Soil | Forest;Waste coal;Crater | Poland | No | No
Rhodococcus ruber | 0 | PE | Gilan, I., & Sivan, A. (2013). Effect of proteases on biofilm formation of the plastic-degrading actinomycete Rhodococcus ruber C208. FEMS microbiology letters, 342(1), 18-23. | No | No | NA | NA | 2013 | FTIR;Weight loss | Commercially available HDPE materials were used as substrate in this study, which is the grade of environmental pollution rather than pure polyethylene to access the direct impact on environment and application-oriented solution, because the composition of commercially available HDPE varies from pure polyethylene by the addition of additives like antioxidants and colourant. | NA | No | No | Partially degraded polythylene;Soil | Plastic waste dump site | India | No | No
Microbacterium paraoxydans | 0 | PE | H. Rajandas, S. Parimannan, K. Sathasivam, M. Ravichandran, L. Su Yin A novel FTIR-ATR spectroscopy based technique for the estimation of low-density polyethylene biodegradation Polym. Test, 31 (2012), pp. 1094-1099; | No | No | NA | NA | 2012 | SEM;FTIR;Weight loss;CO2 | Low-density polyethylene (LDPE) was obtained from B.N. Polymers, Bangalore, India. LDPE films were cut into small pieces, immersed into xylene and boiled for 15 min, followed by crushing with blender at 3,000 rpm. As obtained LDPE powder was further washed with ethanol, dried overnight in hot air oven at 60 _x0003_C and stored at room temperature for further use. | B.N.Polymers, Bangalore, India |  | No | Soil | Municipal solid wast landfill | India | No | No
Chaetomium sp. | 0 | PE | H.V. Sowmya, M. Ramalingappa, M. Krishnappa Degradation of polyethylene by Chaetomium sp. and Aspergillus flavus Int. J. Recent Sci. Res., 3 (2012), pp. 513-517; | Lacase and Manganese peroxidase | No | NA | NA | 2012 | [8 empty] | No | No
Brevibacillus borstelensis | 0 | PE | Hadad D, Geresh S, Sivan A (2005) Biodegradation of polyethylene by the thermophilic bacterium Brevibacillus borstelensis. J Appl Microbiol 98:1093–100; | No | No | NA | NA | 2005 | NA | NA | NA | NA | NA | NA | NA | NA | No | No
Curvularia senegalensis | 0 | PE | Howard GT (2002) Biodegradation of polyurethane. Int Biodeterior Biodegrad 49:213; | No | No | NA | NA | 2002 | FTIR-ATR;Spectrophotometry;FTIR | Hundred grams of LDPE beads (Basell Polyolefins, Netherlands) were dissolved in 500 ml of O-Xylene (Hamburg Chemicals, Germany) by heating at 70 C until a homogenous solution formed. The solution was allowed to recrystallize and mechanically powdered using a mortar and pestle. | Basell Polyolefins | Fill me out | No | NA | NA | NA | No | No
Stenotrophomonas panacihumi | 0 | PE | Jeon, H. J., & Kim, M. N. (2016). Isolation of mesophilic bacterium for biodegradation of polypropylene. International Biodeterioration & Biodegradation, 115, 244-249. | No | No | NA | NA | 2016 | [8 empty] | No | No
Aspergillus glaucus | 0 | PE | Kathiresan, K., (2003) Polythene and plastic-degrading microbes in an Indian mangrove soil. Rev Biol Trop. 51(3-4), 629-633. | No | No | NA | NA | 2003 | FTIR;Weight loss; | Branched low-density (0Æ92 g cm)3) polyethylene (LDPE) with an average molecular weight of 191 000 (Ipiten111) (Carmel Olefins, Haifa, Israel) produced in film form by Plastophil Hazorea (Kibbutz Hazorea, Israel) was used. The type designated LDPE did not contain any additives, whereas the type designated LDPE-L0235 contained a u.v. photosensitizer (an undisclosed compound designated L0235). | Ipiten111 | Yes | Yes | Soil | Polyethylene-waste disposal site | Israel | No | No
Aspergillus niger | 0 | PE | Kathiresan, K., (2003) Polythene and plastic-degrading microbes in an Indian mangrove soil. Rev Biol Trop. 51(3-4), 629-633. | No | No | NA | NA | 2003 | [8 empty] | No | No
Micrococcus sp. | 0 | PE | Kathiresan, K., (2003) Polythene and plastic-degrading microbes in an Indian mangrove soil. Rev Biol Trop. 51(3-4), 629-633. | No | No | NA | NA | 2003 | Emulsified plastic agar plates;GPC;CO2 | YUHWA that was manufactured in a commercial scale polymerization reactor was used as PP. Low molecular weight polypropylene (LMWPP), LMWPP-1 having number average molecular weight (Mn) and weight average molecular weight (Mw) of 2800 and 10,300, respectively, and LMWPP-2 having Mn andMwof 3600 and 19,700, respectively, were also used. The LMWPPs were prepared by thermal degradation of a commercial PP under a strict nitrogen atmosphere. | NA | Fill me out | No | Soil | Municipal solid waste | South Korea | No | No
Moraxella sp. | 0 | PE | Kathiresan, K., (2003) Polythene and plastic-degrading microbes in an Indian mangrove soil. Rev Biol Trop. 51(3-4), 629-633. | No | No | NA | NA | 2003 | [8 empty] | No | No
Pseudomonas sp. | 0 | PE | Kathiresan, K., (2003) Polythene and plastic-degrading microbes in an Indian mangrove soil. Rev Biol Trop. 51(3-4), 629-633. | No | No | NA | NA | 2003 | [8 empty] | No | No
Staphylococcus sp. | 0 | PE | Kathiresan, K., (2003) Polythene and plastic-degrading microbes in an Indian mangrove soil. Rev Biol Trop. 51(3-4), 629-633. | No | No | NA | NA | 2003 | [8 empty] | No | No
Streptococcus sp. | 0 | PE | Kathiresan, K., (2003) Polythene and plastic-degrading microbes in an Indian mangrove soil. Rev Biol Trop. 51(3-4), 629-633. | No | No | NA | NA | 2003 | [8 empty] | No | No
Talaromyces pinophilus | 0 | PE | Kim, M. N., Lee, A. R., Yoon, J. S., & Chin, I. J. (2000). Biodegradation of poly (3-hydroxybutyrate), Sky-Green® and Mater-Bi® by fungi isolated from soils. European Polymer Journal, 36(8), 1677-1685. | PHB Depolymerase | No | NA | NA | 2000 | [8 empty] | No | No
Phanerochaete chrysosporium | 0 | PE | Kırbaş, Z., Keskin, N., & Güner, A. (1999). Biodegradation of polyvinylchloride (PVC) by white rot fungi. Bulletin of environmental contamination and toxicology, 63(3), 335-342.; Deguchi, T., Kitaoka, Y., Kakezawa, M., & Nishida, T. (1998). Purification and characterization of a nylon-degrading enzyme. Applied and environmental microbiology, 64(4), 1366-1371.; Lee, B., Pometto, A. L., Fratzke, A., & Bailey, T. B. (1991). Biodegradation of degradable plastic polyethylene by Phanerochaete and Streptomyces species. Applied and Environmental Microbiology, 57(3), 678-685.; Renstad R, Karlsson S, Albertsson A-C (1999) The influence of processing induced differences in molecular structure on the biological and non-biological degradation of poly(3-hydroxybutyrate-co-3-hydroxyvalerate), P(3-HB-co-3-HV). Polym Degrad Stab 63:201–211; A. Manzur, M. Limón-González, E. Favela-Torres Biodegradation of physicochemically treated LDPE by a consortium of filamentous fungi J. Appl. Polym. Sci., 92 (2004), pp. 265-271; Y. Orhan, H. Büyükgüngör Enhancement of biodegradability of disposable polyethylene in controlled biological soil Int. Biodeterior. Biodegrad., 45 (2000), pp. 49-55; A. Manzur, F. Cuamatzi, E. Favela Effect of the growth of Phanerochaete Chrysosporium in a blend of low density polyethylene and sugar cane bagasse J. Appl. Polym. Sci., 66 (1997), pp. 105-111; | No | No | NA | NA | 1999 | [8 empty] | No | No
Pseudomonas aeruginosa | 0 | PE | Kyaw, B. M., Champakalakshmi, R., Sakharkar, M. K., Lim, C. S., & Sakharkar, K. R. (2012). Biodegradation of low density polythene (LDPE) by Pseudomonas species. Indian journal of microbiology, 52(3), 411-419.; M. Koutny, P. Amato, M. Muchova, J. Ruzicka, A.-M. Delort Soil bacterial strains able to grow on the surface of oxidized polyethylene film containing prooxidant additives Int. Biodeterior. Biodegrad., 63 (2009), pp. 354-357; H. Rajandas, S. Parimannan, K. Sathasivam, M. Ravichandran, L. Su Yin A novel FTIR-ATR spectroscopy based technique for the estimation of low-density polyethylene biodegradation Polym. Test, 31 (2012), pp. 1094-1099; | No | No | NA | NA | 2012 | [8 empty] | No | No
Streptomyces badius | 0 | PE | Lee, B., Pometto, A. L., Fratzke, A., & Bailey, T. B. (1991). Biodegradation of degradable plastic polyethylene by Phanerochaete and Streptomyces species. Applied and Environmental Microbiology, 57(3), 678-685.; Pometto, A. L., Lee, B. T., & Johnson, K. E. (1992). Production of an extracellular polyethylene-degrading enzyme (s) by Streptomyces species. Applied and environmental microbiology, 58(2), 731-733.; | No | No | NA | NA | 1991 | [8 empty] | No | No
Streptomyces griseus | 0 | PE | Lee, B., Pometto, A. L., Fratzke, A., & Bailey, T. B. (1991). Biodegradation of degradable plastic polyethylene by Phanerochaete and Streptomyces species. Applied and Environmental Microbiology, 57(3), 678-685.; Pometto, A. L., Lee, B. T., & Johnson, K. E. (1992). Production of an extracellular polyethylene-degrading enzyme (s) by Streptomyces species. Applied and environmental microbiology, 58(2), 731-733.; | No | No | NA | NA | 1991 | [8 empty] | No | No
Streptomyces viridosporus | 0 | PE | Lee, B., Pometto, A. L., Fratzke, A., & Bailey, T. B. (1991). Biodegradation of degradable plastic polyethylene by Phanerochaete and Streptomyces species. Applied and Environmental Microbiology, 57(3), 678-685.; Pometto, A. L., Lee, B. T., & Johnson, K. E. (1992). Production of an extracellular polyethylene-degrading enzyme (s) by Streptomyces species. Applied and environmental microbiology, 58(2), 731-733.; | No | No | NA | NA | 1991 | [8 empty] | No | No
Mortierella alpina | 0 | PE | M. Koutny, M. Sancelme, C. Dabin, N. Pichon, A.-M. Delort, J. Lemaire Acquired biodegradability of polyethylenes containing pro-oxidant additives Polym. Degrad. Stab., 91 (2006), pp. 1495-1503; | No | No | NA | NA | 2006 | [8 empty] | No | No
Nocardia asteroides | 0 | PE | M. Koutny, M. Sancelme, C. Dabin, N. Pichon, A.-M. Delort, J. Lemaire Acquired biodegradability of polyethylenes containing pro-oxidant additives Polym. Degrad. Stab., 91 (2006), pp. 1495-1503; | No | No | NA | NA | 2006 | [8 empty] | No | No
Flavobacterium sp. | 0 | PE | M. Koutny, P. Amato, M. Muchova, J. Ruzicka, A.-M. Delort Soil bacterial strains able to grow on the surface of oxidized polyethylene film containing prooxidant additives Int. Biodeterior. Biodegrad., 63 (2009), pp. 354-357; | No | No | NA | NA | 2009 | [8 empty] | No | No
Ralstonia sp. | 0 | PE | M. Koutny, P. Amato, M. Muchova, J. Ruzicka, A.-M. Delort Soil bacterial strains able to grow on the surface of oxidized polyethylene film containing prooxidant additives Int. Biodeterior. Biodegrad., 63 (2009), pp. 354-357; | No | No | NA | NA | 2009 | Microscopy;FTIR;ATR-FTIR;SEC;SEM;NMR | The material samples were transparent HDPE film 20 mm thick and transparent LDPE film 60 mm thick. Both films contained iron photo-inducer, different from the Scott/Gilead compound (Schulman e Bornen, Belgium) supplying radicals through a photo-redox process and an organometallic type thermo-inducer (EPI, Vancouver, Canada) catalysing the primary hydroperoxide decomposition. Both additives were present in both films. To balance the prodegradant activity of the photo- and thermo-inducer during the first year of storage and use under indoor conditions phenolic antioxidants were used in the blends. Due to the added antioxidants the thermalinduction period was longer than 400 h at 60 _C in dark. | NA | No | No | Collection | NA | NA | No | No
Stenotrophomonas sp. | 0 | PE | M. Koutny, P. Amato, M. Muchova, J. Ruzicka, A.-M. Delort Soil bacterial strains able to grow on the surface of oxidized polyethylene film containing prooxidant additives Int. Biodeterior. Biodegrad., 63 (2009), pp. 354-357; | No | No | NA | NA | 2009 | Microscopy;FTIR;ATR-FTIR;SEC;SEM;NMR | The material samples were transparent HDPE film 20 mm thick and transparent LDPE film 60 mm thick. Both films contained iron photo-inducer, different from the Scott/Gilead compound (Schulman e Bornen, Belgium) supplying radicals through a photo-redox process and an organometallic type thermo-inducer (EPI, Vancouver, Canada) catalysing the primary hydroperoxide decomposition. Both additives were present in both films. To balance the prodegradant activity of the photo- and thermo-inducer during the first year of storage and use under indoor conditions phenolic antioxidants were used in the blends. Due to the added antioxidants the thermalinduction period was longer than 400 h at 60 _C in dark. | NA | No | No | NA | NA | NA | No | No
Lysinibacillus sphaericus | 0 | PE | M. Sudhakar, M. Doble, P.S. Murthy, R. Venkatesan Marine microbe-mediated biodegradation of low- and high-density polyethylenes Int. Biodeterior. Biodegrad., 61 (2008), pp. 203-213; F. Kawai, M. Watanabe, M. Shibata, S. Yokoyama, Y. Sudate, S. Hayashi Comparative study on biodegradability of polyethylene wax by bacteria and fungi Polym. Degrad. Stab., 86 (2004), pp. 105-114; | No | No | NA | NA | 2008 | Microscopy;Tensilometer | Preoxidized PE film was transparent LDPE film 60 mm thick containing prooxidant additives based on organometallic complexes. To balance the prodegradant activity phenolic antioxidants were used in the blends. The sample was exposed for 120 h in the accelerated photoageing chamber SEPAP 12.24 (l_ 300 nm, 60_1 _C). After the exposure in SEPAP the samples were considered sterile and treated in a sterile way. Exposure in SEPAP was followed by 300 h of exposure in an aerated oven at 60 _C. | NA | No | No | Soil | Forest | France | No | No
Aspergillus niger | 0 | PE | Mathur, G., Mathur, A., & Prasad, R. (2011). Colonization and degradation of thermally oxidized high-density polyethylene by Aspergillus niger (ITCC No. 6052) isolated from plastic waste dumpsite. Bioremediation journal, 15(2), 69-76. | No | No | NA | NA | 2011 | Microscopy;Tensilometer | Preoxidized PE film was transparent LDPE film 60 mm thick containing prooxidant additives based on organometallic complexes. To balance the prodegradant activity phenolic antioxidants were used in the blends. The sample was exposed for 120 h in the accelerated photoageing chamber SEPAP 12.24 (l_ 300 nm, 60_1 _C). After the exposure in SEPAP the samples were considered sterile and treated in a sterile way. Exposure in SEPAP was followed by 300 h of exposure in an aerated oven at 60 _C. | NA | No | No | Soil | Forest | France | No | No
Aspergillus flavus | 0 | PE | Mohan, S. K., & Suresh, B. (2015). Studies on Biodegradation of Plastics by Aspergillus sp. Isolated From Dye Effluent Enriched Soil. Indo American Journal of Pharmaceutical Sciences, 2(12), 1636-1639. | No | No | NA | NA | 2015 | Microscopy;Tensilometer | Preoxidized PE film was transparent LDPE film 60 mm thick containing prooxidant additives based on organometallic complexes. To balance the prodegradant activity phenolic antioxidants were used in the blends. The sample was exposed for 120 h in the accelerated photoageing chamber SEPAP 12.24 (l_ 300 nm, 60_1 _C). After the exposure in SEPAP the samples were considered sterile and treated in a sterile way. Exposure in SEPAP was followed by 300 h of exposure in an aerated oven at 60 _C. | NA | No | No | Soil | Forest | France | No | No
Aspergillus foetidus | 0 | PE | Mohan, S. K., & Suresh, B. (2015). Studies on Biodegradation of Plastics by Aspergillus sp. Isolated From Dye Effluent Enriched Soil. Indo American Journal of Pharmaceutical Sciences, 2(12), 1636-1639. | No | No | NA | NA | 2015 | FTIR;Weight loss;Tensilometer;AFM;DSC | In the present investigation pure LDPE and starch-blended (with 12–15% of starch) LDPE films of size 80_25mm with thickness 0.125mm and HDPE films of size 80_25mm with thickness 0.0981 were kindly provided by Excelcier Pvt. Ltd., Guindy, Chennai 600 025, India. Thermal treatment of LDPE and HDPE involved treating them at 80°C for 10 days in a hot air oven (Sigma, USA). | Excelcier Pvt. Ltd | Yes | No | Water | Ocean | India | No | No
Aspergillus niger | 0 | PE | Mohan, S. K., & Suresh, B. (2015). Studies on Biodegradation of Plastics by Aspergillus sp. Isolated From Dye Effluent Enriched Soil. Indo American Journal of Pharmaceutical Sciences, 2(12), 1636-1639. | No | No | NA | NA | 2015 | SEM;Weight loss;Tensilometer;FTIR | The test material used in the present study was HDPE of 0.95 cm−3 density and 20 μ thickness | Carry and Packers Plastics, Delhi, India | No | No | Soil | Plastic waste dump site | India | No | No
Rhodococcus ruber | 0 | PE | Mor, R., & Sivan, A. (2008). Biofilm formation and partial biodegradation of polystyrene by the actinomycete Rhodococcus ruber. Biodegradation, 19(6), 851-858. | No | No | NA | NA | 2008 | [8 empty] | No | No
Brevibacillus sp. | 0 | PE | Nanda, S., & Sahu, S. S. (2010). Biodegradability of polyethylene by Brevibacillus, Pseudomonas, and Rhodococcus spp. New York Science Journal, 3(7), 95-98. | No | No | NA | NA | 2010 | [8 empty] | No | No
Pseudomonas sp. | 0 | PE | Nanda, S., & Sahu, S. S. (2010). Biodegradability of polyethylene by Brevibacillus, Pseudomonas, and Rhodococcus spp. New York Science Journal, 3(7), 95-98. | No | No | NA | NA | 2010 | [8 empty] | No | No
Rhodococcus sp. | 0 | PE | Nanda, S., & Sahu, S. S. (2010). Biodegradability of polyethylene by Brevibacillus, Pseudomonas, and Rhodococcus spp. New York Science Journal, 3(7), 95-98. | No | No | NA | NA | 2010 | Weight loss;Spectrophotometer;SEM | Three forms of polystyrene were used in this study: (a) pure standard polystyrene flakes comprising a mixture of polymers of two different molecular weights, 4,000 and 200,000 (Sigma Cat. Number 33,165-1); (b) polystyrene powder produced by grinding the above polystyrene flakes in a coffee grinder and screening to obtain 10–50 lM particles; and (c) ELISA 96-well microtiter plates manufactured from pure polystyrene (C96 MicroWellTM, Nalgene Nunc International, USA). | Sigma | Yes | No | NA | NA | NA | No | No
Pseudomonas sp. | 0 | PE | Nanda, S., Sahu, S., & Abraham, J. (2010). Studies on the biodegradation of natural and synthetic polyethylene by Pseudomonas spp. Journal of Applied Sciences and Environmental Management, 14(2). | No | No | NA | NA | 2010 | Emulsified agar plates | General grade polyethylene employed for commercial grocery carriage purpose was used to investigate its biodegradability nature. | NA | No | No | Soil | Plastic waste dump site | India | No | No
Pseudomonas fluorescens | 0 | PE | Nowak, B., Pająk, J., Drozd-Bratkowicz, M., & Rymarz, G. (2011). Microorganisms participating in the biodegradation of modified polyethylene films in different soils under laboratory conditions. International biodeterioration & biodegradation, 65(6), 757-767. | No | No | NA | NA | 2011 | Emulsified agar plates | General grade polyethylene employed for commercial grocery carriage purpose was used to investigate its biodegradability nature. | NA | No | No | Soil | Plastic waste dump site | India | No | No
Virgibacillus halodenitrificans | 0 | PE | P.K. Roy, S. Titus, P. Surekha, E. Tulsi, C. Deshmukh, C. Rajagopal Degradation of abiotically aged LDPE films containing pro-oxidant by bacterial consortium Polym. Degrad. Stab., 93 (2008), pp. 1917-1922; | No | No | NA | NA | 2008 | Emulsified agar plates | General grade polyethylene employed for commercial grocery carriage purpose was used to investigate its biodegradability nature. | NA | No | No | Soil | Plastic waste dump site | India | No | No
Lulwoana uniseptata | 0 | PE | Paço, A., Duarte, K., da Costa, J. P., Santos, P. S., Pereira, R., Pereira, M. E., ... & Rocha-Santos, T. A. (2017). Biodegradation of polyethylene microplastics by the marine fungus Zalerion maritimum. Science of the Total Environment, 586, 10-15.; | No | No | NA | NA | 2017 | Weight loss | Polyethylene bags (both natural and synthetic) each having 50 microns thickness were used for comparative investigation of their biodegradability nature. The natural polyethylene bag used was made from a combination of virgin plastic vegetable starch (6%), organic minerals, and vegetable extracts, whereas the synthetic polyethylene bag was of conventional plastic polymer of petroleum origin. | NA | No | No | Soil | NA | India | No | No
Comamonas sp. | 0 | PE | Peixoto, J., Silva, L. P., & Krüger, R. H. (2017). Brazilian Cerrado soil reveals an untapped microbial potential for unpretreated polyethylene biodegradation. Journal of hazardous materials, 324, 634-644. | No | No | NA | NA | 2017 | Weight loss;FTIR;SEM | PE powder (white) with 75 mmparticle size and density of 0.94 g/mL at 25 _x0001_C, | Sigma Aldrich Chemical Co. (USA) | No | No | Sediment | Mangroove | Malaysia | No | No
Delftia sp. | 0 | PE | Peixoto, J., Silva, L. P., & Krüger, R. H. (2017). Brazilian Cerrado soil reveals an untapped microbial potential for unpretreated polyethylene biodegradation. Journal of hazardous materials, 324, 634-644. | No | No | NA | NA | 2017 | GC-MS;Weight loss;TGA;Tensilometer;FTIR;SEM;DSC | General purpose film grade ‘LDPE 24FS040’ has been used to prepare films | NA | NA | No |  |  |  | No | No
Stenotrophomonas sp. | 0 | PE | Peixoto, J., Silva, L. P., & Krüger, R. H. (2017). Brazilian Cerrado soil reveals an untapped microbial potential for unpretreated polyethylene biodegradation. Journal of hazardous materials, 324, 634-644. | No | No | NA | NA | 2017 | FTIR-ATR;NMR;SEM | Polyethylene pellets (PE, linear formula H(CH2CH2)nH), with a melt index of 1.0 g/10 min (190 °C/2.16 kg) were acquired from Sigma- Aldrich (USA). These exhibited spheroid morphology and were approximately 2–4mmin size. | Sigma-Aldrich | NA | No | NA | NA | NA | No | No
Mucor circinelloides | 0 | PE | Pramila, R., & Ramesh, K. V. (2011). Biodegradation of low density polyethylene (LDPE) by fungi isolated from marine water a SEM analysis. African Journal of Microbiology Research, 5(28), 5013-5018. | No | No | NA | NA | 2011 | ATR-FTIR;SEM;Raman spectroscopy;Emulsified agar plates; | 0.1% ultra-high molecular weight PE powder (Sigma Aldrich, USA) | Sigma-Aldrich | Yes | No | Plastic | Soil | Brazil | No | No
Aspergillus niger | 0 | PE | Raghavan, D., & Torma, A. E. (1992). DSC and FTIR Characterization of Biodegradation of Polyethylene. Polymer Engineering & Science, 32(6), 438-442. | No | No | NA | NA | 1992 | ATR-FTIR;SEM;Raman spectroscopy;Emulsified agar plates; | 0.1% ultra-high molecular weight PE powder (Sigma Aldrich, USA) | Sigma-Aldrich | Yes | No | Plastic | Soil | Brazil | No | No
Cladosporium cladosporioides | 0 | PE | S. Bonhomme, A. Cuer, A. Delort, J. Lemaire, M. Sancelme, G. Scott Environmental biodegradation of polyethylene Polym. Degrad. Stab., 81 (2003), pp. 441-452; M. Koutny, M. Sancelme, C. Dabin, N. Pichon, A.-M. Delort, J. Lemaire Acquired biodegradability of polyethylenes containing pro-oxidant additives Polym. Degrad. Stab., 91 (2006), pp. 1495-1503; | No | No | NA | NA | 2003 | ATR-FTIR;SEM;Raman spectroscopy;Emulsified agar plates; | 0.1% ultra-high molecular weight PE powder (Sigma Aldrich, USA) | Sigma-Aldrich | Yes | No | Plastic | Soil | Brazil | No | No
Rhodococcus rhodochrous | 0 | PE | S. Bonhomme, A. Cuer, A. Delort, J. Lemaire, M. Sancelme, G. Scott Environmental biodegradation of polyethylene Polym. Degrad. Stab., 81 (2003), pp. 441-452; M. Koutny, M. Sancelme, C. Dabin, N. Pichon, A.-M. Delort, J. Lemaire Acquired biodegradability of polyethylenes containing pro-oxidant additives Polym. Degrad. Stab., 91 (2006), pp. 1495-1503; S. Fontanella, S. Bonhomme, M. Koutny, L. Husarova, J.-M. Brusson, J.-P. Courdavault, S. Pitteri, G. Samuel, G. Pichon, J. Lemaire, A.-M. Delort Comparison of the biodegradability of various polyethylene films containing pro-oxidant additives Polym. Degrad. Stab., 95 (2010), pp. 1011-1021; | No | No | NA | NA | 2003 | SEM;CO2 | LDPE sheets | NA | NA | No | Water | Sea | India | No | No
Staphylococcus epidermidis | 0 | PE | S. Chatterjee, B. Roy, D. Roy, R. Banerjee Enzyme-mediated biodegradation of heat treated commercial polyethylene by Staphylococcal species Polym. Degrad. Stab., 95 (2010), pp. 195-200; | No | No | NA | NA | 2010 | [8 empty] | No | No
Cordyceps confragosa | 0 | PE | S. Karlsson, O. Ljungquist, A. Albertsson Biodegradation of polyethylene and the influence of surfactants Polym. Degrad. Stab., 21 (1988), pp. 237-250; | No | No | NA | NA | 1988 | SEM;FTIR;GPC | Degradable polyethylene was a green film (LC) containing TDPA1 (thickness 36_2 mm) | EPI (Europe) | No | No | Collection | Collection | NA | No | No
Sarocladium kiliense | 0 | PE | S. Karlsson, O. Ljungquist, A. Albertsson Biodegradation of polyethylene and the influence of surfactants Polym. Degrad. Stab., 21 (1988), pp. 237-250; | No | No | NA | NA | 1988 | SEM;FTIR | Degradable polyethylene was a green film (LC) containing TDPA1 (thickness 36_2 mm) | EPI (Europe) | No |  |  |  |  | No | No
Fusarium redolens | 0 | PE | S. Karlsson, O. Ljungquist, A. Albertsson Biodegradation of polyethylene and the influence of surfactants Polym. Degrad. Stab., 21 (1988), pp. 237-250; A. Albertsson The shape of the biodegradation curve for low and high density polyethenes in prolonged series of experiments Eur. Polym. J., 16 (1980), pp. 623-630; A. Albertsson, S. Karlsson The influence of biotic and abiotic environments on the degradation of polyethylene Prog. Polym. Sci., 15 (1990), pp. 177-192; | No | No | NA | NA | 1988 | SEM;FTIR;DLS | The LDPE films used in this work were obtained from local markets (Ganapati Polymers, Kolkata) where it was sold as 20 micron thick carrier bags. | NA | No | NA | NA | NA | NA | No | No
Aspergillus awamori | 0 | PE | Sangale, M. K., Shahnawaz, M., & Ade, A. B. (2019). Potential of fungi isolated from the dumping sites mangrove rhizosphere soil to degrade polythene. Scientific Reports, 9(1), 5390. | No | No | NA | NA | 2019 | [8 empty] | No | No
Aspergillus niger | 0 | PE | Sangale, M. K., Shahnawaz, M., & Ade, A. B. (2019). Potential of fungi isolated from the dumping sites mangrove rhizosphere soil to degrade polythene. Scientific Reports, 9(1), 5390. | No | No | NA | NA | 2019 | [8 empty] | No | No
Aspergillus sydowii | 0 | PE | Sangale, M. K., Shahnawaz, M., & Ade, A. B. (2019). Potential of fungi isolated from the dumping sites mangrove rhizosphere soil to degrade polythene. Scientific Reports, 9(1), 5390. | No | No | NA | NA | 2019 | [8 empty] | No | No
Aspergillus terreus | 0 | PE | Sangale, M. K., Shahnawaz, M., & Ade, A. B. (2019). Potential of fungi isolated from the dumping sites mangrove rhizosphere soil to degrade polythene. Scientific Reports, 9(1), 5390. | No | No | NA | NA | 2019 | Weight loss;Tensilometer;SEM:FTIR | NA | NA | NA | No | Soil | Rhizosphere | India | No | No
Meyerozyma guilliermondii | 0 | PE | Sangale, M. K., Shahnawaz, M., & Ade, A. B. (2019). Potential of fungi isolated from the dumping sites mangrove rhizosphere soil to degrade polythene. Scientific Reports, 9(1), 5390. | No | No | NA | NA | 2019 | Weight loss;Tensilometer;SEM:FTIR | NA | NA | NA | No | Soil | Rhizosphere | India | No | No
Penicillium chrysogenum | 0 | PE | Sangale, M. K., Shahnawaz, M., & Ade, A. B. (2019). Potential of fungi isolated from the dumping sites mangrove rhizosphere soil to degrade polythene. Scientific Reports, 9(1), 5390. | No | No | NA | NA | 2019 | Weight loss;Tensilometer;SEM:FTIR | NA | NA | NA | No | Soil | Rhizosphere | India | No | No
Oscillatoria subbrevis | 0 | PE | Sarmah, P., & Rout, J. (2018). Efficient biodegradation of low-density polyethylene by cyanobacteria isolated from submerged polyethylene surface in domestic sewage water. Environmental Science and Pollution Research, 25(33), 33508-33520. | laccase and manganese peroxidase | No | NA | NA | 2018 | Weight loss;Tensilometer;SEM:FTIR | NA | NA | NA | No | Soil | Rhizosphere | India | No | No
Phormidium lucidum | 0 | PE | Sarmah, P., & Rout, J. (2018). Efficient biodegradation of low-density polyethylene by cyanobacteria isolated from submerged polyethylene surface in domestic sewage water. Environmental Science and Pollution Research, 25(33), 33508-33520. | laccase and manganese peroxidase | No | NA | NA | 2018 | Weight loss;Tensilometer;SEM:FTIR | NA | NA | NA | No | Soil | Rhizosphere | India | No | No
Pseudomonas sp. | 0 | PE | Satyalakshmi, S. (2016). ISOLATION AND IDENTIFICATION OF POLYTHENE BAGS DEGRADING BACTERIA FROM VISAKHAPATNAM DUMPING YARD. International Journal of Pharmaceutical Sciences and Research, 7(10), 4200. | No | No | NA | NA | 2016 | Weight loss;Tensilometer;SEM:FTIR | NA | NA | NA | No | Soil | Rhizosphere | India | No | No
Fusarium sp. | 0 | PE | Shah, A. A., Hasan, F., Hameed, A., & Akhter, J. I. (2009). Isolation of Fusarium sp. AF4 from sewage sludge, with the ability to adhere the surface of polyethylene. African Journal of Microbiology Research, 3(10), 658-663. | No | No | NA | NA | 2009 | FTIR;NMR;SEM;Weight loss;CHN;TGA-DSC;OP;Tensilometer | PE sheets of 20-µ thickness were dried under ambient conditions and cut into strips (1 cm × 1 cm), washed with 70% ethanol followed by distilled water. | NA | NA | No | Bag | Sewage water | India | No | No
Bacillus cereus | 0 | PE | Shahnawaz, M., Sangale, M. K., & Ade, A. B. (2016). Bacteria-based polythene degradation products: GC-MS analysis and toxicity testing. Environmental Science and Pollution Research, 23(11), 10733-10741. | No | No | NA | NA | 2016 | FTIR;NMR;SEM;Weight loss;CHN;TGA-DSC;OP;Tensilometer | PE sheets of 20-µ thickness were dried under ambient conditions and cut into strips (1 cm × 1 cm), washed with 70% ethanol followed by distilled water. | NA | NA | No | Bag | Sewage water | India | No | No
Lysinibacillus fusiformis | 0 | PE | Shahnawaz, M., Sangale, M. K., & Ade, A. B. (2016). Bacteria-based polythene degradation products: GC-MS analysis and toxicity testing. Environmental Science and Pollution Research, 23(11), 10733-10741. | No | No | NA | NA | 2016 | [8 empty] | No | No
Bacillus cereus | 0 | PE | Shahnawaz, M., Sangale, M. K., & Ade, A. B. (2016). Rhizosphere of Avicennia marina (Forsk.) Vierh. as a landmark for polythene degrading bacteria. Environmental Science and Pollution Research, 23(14), 14621-14635. | No | No | NA | NA | 2016 | CO2;SEM | Polyethylene (PE) plastic bags were used as the standard polyethylene for the degradation experiments. | NA | NA | No | Sewage sludge | Sewage sludge | Pakistan | No | No
Lysinibacillus fusiformis | 0 | PE | Shahnawaz, M., Sangale, M. K., & Ade, A. B. (2016). Rhizosphere of Avicennia marina (Forsk.) Vierh. as a landmark for polythene degrading bacteria. Environmental Science and Pollution Research, 23(14), 14621-14635. | No | No | NA | NA | 2016 | NA | NA | NA | NA | NA | NA | NA | NA | No | No
Pseudomonas stutzeri | 0 | PE | Sharma, A., & Sharma, A. (2004). Degradation assessment of low density polythene (LDP) and polythene (PP) by an indigenous isolate of Pseudomonas stutzeri. | No | No | NA | NA | 2004 | NA | NA | NA | NA | NA | NA | NA | NA | No | No
Bacillus sp. | 0 | PE | Shovitri, M., Nafi’ah, R., Antika, T. R., Alami, N. H., Kuswytasari, N. D., & Zulaikha, E. (2017). Soil burial method for plastic degradation performed by Pseudomonas PL-01, Bacillus PL-01, and indigenous bacteria. In AIP Conference Proceedings (Vol. 1854, No. 1, p. 020035). AIP Publishing. | No | No | NA | NA | 2017 | Tensilometer;SEM;FTIR;Weight loss | The banned polythene carry bags (20 μmthick) were procured from the local market of the Pune City, Maharashtra, India. We purchased PE pickup bags from the vegetable vendors because the local plastic shop keepers are afraid to sell the banned PE carry bags legally. PE carrier bags less than 50 μm thickness is banned in Maharashtra and most states of India. With the aid of sharp surgical blade, 2 ×2 cm strips of the PE were made. | NA | No | No | Soil | Rhizosphere | India | No | No
Pseudomonas sp. | 0 | PE | Shovitri, M., Nafi’ah, R., Antika, T. R., Alami, N. H., Kuswytasari, N. D., & Zulaikha, E. (2017). Soil burial method for plastic degradation performed by Pseudomonas PL-01, Bacillus PL-01, and indigenous bacteria. In AIP Conference Proceedings (Vol. 1854, No. 1, p. 020035). AIP Publishing. | No | No | NA | NA | 2017 | Tensilometer;SEM;FTIR;Weight loss | The banned polythene carry bags (20 μmthick) were procured from the local market of the Pune City, Maharashtra, India. We purchased PE pickup bags from the vegetable vendors because the local plastic shop keepers are afraid to sell the banned PE carry bags legally. PE carrier bags less than 50 μm thickness is banned in Maharashtra and most states of India. With the aid of sharp surgical blade, 2 ×2 cm strips of the PE were made. | NA | No | No | Soil | Rhizosphere | India | No | No
Rhodococcus ruber | 0 | PE | Sivan, A., Szanto, M., & Pavlov, V. (2006). Biofilm development of the polyethylene-degrading bacterium Rhodococcus ruber. Applied microbiology and biotechnology, 72(2), 346-352.; Orr, I. G., Hadar, Y., & Sivan, A. (2004). Colonization, biofilm formation and biodegradation of polyethylene by a strain of Rhodococcus ruber. Applied Microbiology and Biotechnology, 65(1), 97-104.; M. Santo, R. Weitsman, A. Sivan The role of the copper-binding enzyme – laccase – in the biodegradation of polyethylene by the actinomycete Rhodococcus ruber Int. Biodeterior. Biodegrad., 208 (2012), pp. 1-7; | Lacase | No | NA | NA | 2006 | Tensilometer;Biochemical oxygen demand | PE | Manufacturing factories | Fill me out | No | Soil | Plastics waste site | India | No | No
Brevibacillus brevis | 0 | PE | Skariyachan, S., Patil, A. A., Shankar, A., Manjunath, M., Bachappanavar, N., & Kiran, S. (2018). Enhanced polymer degradation of polyethylene and polypropylene by novel thermophilic consortia of Brevibacillus sps. and Aneurinibacillus sp. screened from waste management landfills and sewage treatment plants. Polymer Degradation and Stability, 149, 52-68.; Abou-Zeid DM, Muller RJ, Deckwer WD (2001) Degradation of natural and synthetic polyesters under anaerobic conditions. J Biotechnol 86:113–126; T. Watanabe, Y. Ohtake, H. Asabe, N. Murakami, M. Furukawa Biodegradability and degrading microbes of low-density polyethylene J. Appl. Polym. Sci., 111 (2009), pp. 551-559; | No | No | NA | NA | 2018 | FTIR:Weight loss | Black and white plastic kresek and transparent bag for controls | NA | No | No | NA | NA | NA | No | No
Trichoderma harzianum | 0 | PE | Sowmya, H. V., Krishnappa, M., & Thippeswamy, B. (2014). Degradation of polyethylene by Trichoderma harzianum—SEM, FTIR, and NMR analyses. Environmental monitoring and assessment, 186(10), 6577-6586. | Lacase and manganese peroxidase | No | NA | NA | 2014 | FTIR:Weight loss | Black and white plastic kresek and transparent bag for controls | NA | No | No | NA | NA | NA | No | No
Pseudomonas chlororaphis | 0 | PE | Stern, R. V., & Howard, G. T. (2000). The polyester polyurethanase gene (pueA) from Pseudomonas chlororaphis encodes a lipase. FEMS Microbiology Letters, 185(2), 163-168.; Howard, G. T., Ruiz, C., & Hilliard, N. P. (1999). Growth of Pseudomonas chlororaphis on apolyester–polyurethane and the purification andcharacterization of a polyurethanase–esterase enzyme. International biodeterioration & biodegradation, 43(1-2), 7-12.; Zheng Y, Yanful EK, Bassi AS (2005) A review of plastic waste biodegradation. Cri Rev Biotechnol 25:243–50; | PueA, polyurethane esterase A | Yes | NA | MGVFDYKNFTASDSKALFSDALAITLYSYHNIDNGFAEGYQHNGFGLGLPATLVTALIGSGNSQGVIPGIPWNPDSEKAALDALHQAGWSTISAQQLGYDGKVDGRGTFFGEKAGYGTAQVEILGKYDAQGHLESIGIAFRGTSGPRESVISDTIGDVINDLLAALGPKDYAKNYAGEAFGKLLGDVAAFAQANGLSGKDVLVSGHSLGGLGVNSLADLSSERWSGFYKDSNYIAYASPTQSASDKVLNIGYENDPVFRALDGSTFNLSSLGVHDAHQDSATNNIVNFNDHYASTLWNVLPSSILNIPTWLSHLPTGYGDGLSRVLESKFYDFTSKDSTIVVANLSDPARASTWVQDLNRNAETHKGSTFIIGSDGNDLIQGGSGNDYLEGRAGNDTFRDSGGYNIILGGQGSNTLDLQQSVKNYSFASDGAGTLYLRDANGGISMTRDIGAIQSKEPGFLWGLFKDDVIHQVTDQGLKAGGQLTQYASSVRGDAGDNVLKAHAGGDWLFGLDGNDHLIGGQGNDVFVGGAGNDLMEAGGGNNTFLFTGHFGQDRILGYQGGDKLVFMGVSGVLPDQDYRAHASSSGNDTVLTFGQDSVTLVGVSLEHLNGSGIVLA | 2000 | Weight loss;SEM | We have used a branched low-density (0.92 g cm−3) polyethylene (LDPE Ipiten 111) with an average molecular weight of 191,000, produced by Carmel Olefins (Haifa, Israel). All experiments were performed with films (0.2 mm thick) prepared from this polyethylene by Plastopil Hazorea (Kibbutz Hazorea, Israel). | Carmel Olefins (Haifa, Israel) | Fill me out | No | NA | NA | NA | No | No
Bacillus circulans | 0 | PE | T. Watanabe, Y. Ohtake, H. Asabe, N. Murakami, M. Furukawa Biodegradability and degrading microbes of low-density polyethylene J. Appl. Polym. Sci., 111 (2009), pp. 551-559; | No | No | NA | NA | 2009 | [8 empty] | No | No
Pseudomonas sp. | 0 | PE | Tribedi, P., & Sil, A. K. (2013). Bioaugmentation of polyethylene succinate-contaminated soil with Pseudomonas sp. AKS2 results in increased microbial activity and better polymer degradation. Environmental Science and Pollution Research, 20(3), 1318-1326. | No | No | NA | NA | 2013 | SEM;FTIR;NMR;Emulsified agar plates;Weight loss | The pre-weighed discs of autoclaved, surface-sterilized, and UV-treated polyethylene of 1 cm diameter prepared from polyethylene bags were aseptically transferred to the conical flask containing 50 ml of Mineral Salt Medium. | NA | No | No | Soil | Plastic dumping site | India | No | No
Aspergillus flavus | 0 | PE | Usha, R., Sangeetha, T., & Palaniswamy, M. (2011). Screening of polyethylene degrading microorganisms from garbage soil. Libyan agriculture research center journal international, 2(4), 200-204. | No | No | NA | NA | 2011 | [8 empty] | No | No
Aspergillus nidulans | 0 | PE | Usha, R., Sangeetha, T., & Palaniswamy, M. (2011). Screening of polyethylene degrading microorganisms from garbage soil. Libyan agriculture research center journal international, 2(4), 200-204. | No | No | NA | NA | 2011 | SEM;FTIR | LDPE fine powder | NA | No | NA | Soil | NA | Japan | No | No
Bacillus sp. | 0 | PE | Usha, R., Sangeetha, T., & Palaniswamy, M. (2011). Screening of polyethylene degrading microorganisms from garbage soil. Libyan agriculture research center journal international, 2(4), 200-204. | No | No | NA | NA | 2011 | SEM;Weight loss | PES film | NA | NA | No | Soil | Solid waste dumping site | India | No | No
Pseudomonas sp. | 0 | PE | Usha, R., Sangeetha, T., & Palaniswamy, M. (2011). Screening of polyethylene degrading microorganisms from garbage soil. Libyan agriculture research center journal international, 2(4), 200-204. | No | No | NA | NA | 2011 | Emulsified agar plates | Low density polyethylene powder (LDPE) | Sigma-Aldrich | Yes | No | Soil | Plastic waste dumping site | India | No | No
Staphylococcus sp. | 0 | PE | Usha, R., Sangeetha, T., & Palaniswamy, M. (2011). Screening of polyethylene degrading microorganisms from garbage soil. Libyan agriculture research center journal international, 2(4), 200-204. | No | No | NA | NA | 2011 | Emulsified agar plates | Low density polyethylene powder (LDPE) | Sigma-Aldrich | Yes | No | Soil | Plastic waste dumping site | India | No | No
Streptomyces sp. | 0 | PE | Usha, R., Sangeetha, T., & Palaniswamy, M. (2011). Screening of polyethylene degrading microorganisms from garbage soil. Libyan agriculture research center journal international, 2(4), 200-204. | No | No | NA | NA | 2011 | Emulsified agar plates | Low density polyethylene powder (LDPE) | Sigma-Aldrich | Yes | No | Soil | Plastic waste dumping site | India | No | No
Bacillus subtilis | 0 | PE | Vimala, P. P., & Mathew, L. (2016). Biodegradation of Polyethylene using Bacillus subtilis. Procedia Technology, 24, 232-239. | No | No | NA | NA | 2016 | Emulsified agar plates | Low density polyethylene powder (LDPE) | Sigma-Aldrich | Yes | No | Soil | Plastic waste dumping site | India | No | No
Penicillium simplicissimum | 0 | PE | Yamada-Onodera, K., Mukumoto, H., Katsuyaya, Y., Saiganji, A., & Tani, Y. (2001). Degradation of polyethylene by a fungus, Penicillium simplicissimum YK. Polymer degradation and stability, 72(2), 323-327. | No | No | NA | NA | 2001 | Emulsified agar plates | Low density polyethylene powder (LDPE) | Sigma-Aldrich | Yes | No | Soil | Plastic waste dumping site | India | No | No
Bacillus sp. | 0 | PE | Yang, J., Yang, Y., Wu, W. M., Zhao, J., & Jiang, L. (2014). Evidence of polyethylene biodegradation by bacterial strains from the guts of plastic-eating waxworms. Environmental science & technology, 48(23), 13776-13784. | No | No | NA | NA | 2014 | Emulsified agar plates | Low density polyethylene powder (LDPE) | Sigma-Aldrich | Yes | No | Soil | Plastic waste dumping site | India | No | No
Enterobacter asburiae | 0 | PE | Yang, J., Yang, Y., Wu, W. M., Zhao, J., & Jiang, L. (2014). Evidence of polyethylene biodegradation by bacterial strains from the guts of plastic-eating waxworms. Environmental science & technology, 48(23), 13776-13784. | No | No | NA | NA | 2014 | Emulsified agar plates;Weight loss;FTIR | Polyethylene (PE) films of two thicknesses – 18u LDPE (Low density Polyethylene) and 41u HDPE (High density Polyethylene)-were purchased. PE films were cut in required size of approx. 2 cm x 2 cm and they were subjected to UV treatment for 72 hours. | NA | NA | No | Collection | Collection | NA | No | No
Bacillus sp. | 0 | PE | Yang, Y., Chen, J., Wu, W. M., Zhao, J., & Yang, J. (2015). Complete genome sequence of Bacillus sp. YP1, a polyethylene-degrading bacterium from waxworm's gut. Journal of biotechnology, 200, 77-78. | No | No | NA | NA | 2015 | [8 empty] | No | No
Pseudomonas sp. | 0 | PE | Yoon, M., Jeon, H., & Kim, M. (2012). Biodegradation of polyethylene by a soil bacterium and AlkB cloned recombinant cell. J Bioremed Biodegrad, 3(4), 1-8. | Alkane hydroxylase | Yes | NA | EHIRGHHVHVSTPEDASSSRFGQSLYAFLPHAYKHNFLNAWRLEAERLHRRGLPALHWRNELIWWYAISALLLLGFSLAFGWLGALFFLGQALMAFTLLEIVNYVEHY | 2012 | [8 empty] | No | No
Bacillus amyloliquefaciens | 0 | PE | Zhang, J., Chen, J., Jia, R., Dun, Z., Wang, B., Hu, X., & Wang, Y. (2018). Selection and evaluation of microorganisms for biodegradation of agricultural plastic film. 3 Biotech, 8(7), 308. | No | No | NA | NA | 2018 | [8 empty] | No | No
Papiliotrema laurentii | 0 | PEA | Hung, C. S., Barlow, D. E., Varaljay, V. A., Drake, C. A., Crouch, A. L., Russell Jr, J. N., ... & Biffinger, J. C. (2019). The biodegradation of polyester and polyester polyurethane coatings using Papiliotrema laurentii. International Biodeterioration & Biodegradation, 139, 34-43. | No | No | NA | NA | 2019 | [8 empty] | No | No
Pseudomonas sp. | 0 | PEG | Skariyachan, S., Megha, M., Kini, M. N., Mukund, K. M., Rizvi, A., & Vasist, K. (2015). Selection and screening of microbial consortia for efficient and ecofriendly degradation of plastic garbage collected from urban and rural areas of Bangalore, India. Environmental monitoring and assessment, 187(1), 4174. | Lipase | No | NA | NA | 2015 | [8 empty] | No | No
Streptomyces sp. | 0 | PES | Hoang, K. C., Lee, C. Y., Lai, Y. C., & Liau, C. Y. (2008). TH‐11, a Streptomyces sp. Strain that Degrades Poly (3‐Hydroxybutyrate) and Poly (Ethylene Succinate). Journal of the Chinese Chemical Society, 55(6), 1214-1220. | No | No | NA | NA | 2008 | [8 empty] | No | No
Streptomyces sp. | 0 | PES | Hoang, K. C., Lee, C. Y., Tseng, M., & Chu, W. S. (2007). Polyester-degrading actinomycetes isolated from the Touchien River of Taiwan. World Journal of Microbiology and Biotechnology, 23(2), 201-205. | No | No | NA | NA | 2007 | TOC | (PEA), (Mn 1.0 10^3) | Dainippon Ink and Chemicals, Inc., Japan |  | NA | NA | NA | NA | No | Yes
Papiliotrema laurentii | 0 | PES | Hung, C. S., Barlow, D. E., Varaljay, V. A., Drake, C. A., Crouch, A. L., Russell Jr, J. N., ... & Biffinger, J. C. (2019). The biodegradation of polyester and polyester polyurethane coatings using Papiliotrema laurentii. International Biodeterioration & Biodegradation, 139, 34-43. | No | No | NA | NA | 2019 | Emulsified agar plate;GPC;micro-FTIR | Impranil DLN | Bayer | No | No | Aircraft | NA | NA | No | No
Aspergillus clavatus | 0 | PES | Ishii, N., Inoue, Y., Shimada, K. I., Tezuka, Y., Mitomo, H., & Kasuya, K. I. (2007). Fungal degradation of poly (ethylene succinate). Polymer degradation and stability, 92(1), 44-52. | P(3HB) depolymerase | No | NA | NA | 2007 | SEM;DSC;NMR;HPLC | Produced via the polycondensation of EG with FDCA | NA |  | No | Soil | Plastic waste soil | Japan | No | Yes
Aspergillus fumigatus | 0 | PES | Ishii, N., Inoue, Y., Tagaya, T., Mitomo, H., Nagai, D., & Kasuya, K. I. (2008). Isolation and characterization of poly (butylene succinate)-degrading fungi. Polymer Degradation and Stability, 93(5), 883-888. | No | No | NA | NA | 2008 | Spectrophotometry | PEG-aldehydes were prepared from PEGs by a reaction with the recombinant PEGDH | NA | NA | No | NA | NA | NA | No | Yes
Aspergillus fumigatus | 0 | PES | Jung, H. W., Yang, M. K., & Su, R. C. (2018). Purification, characterization, and gene cloning of an Aspergillus fumigatus polyhydroxybutyrate depolymerase used for degradation of polyhydroxybutyrate, polyethylene succinate, and polybutylene succinate. Polymer degradation and stability, 154, 186-194. | Esterase | Yes | NA | MRGVWRYMPVYYYKCMLIPLLTFTKISIISKPQESRISLIICRTMPTVATFLGLAISGAAMASGAALGAYNVDPNSISVSGLSSGGFMSAQLGVAYSDTFKVGFGVFAGGPYDCARGQSYTTCMYNQNPSITTPVANMKSWSGNKINPVSNLQSRKIYMWTGTADTTVGPNVMSQLKTQLANFASAANVSYITTSGAAHTFPTDFDAAGDNSCSSSVSPYISNCQCDGAGAVLQWMYGPLNARNPGTLSGSIVSFSQTGEYGASGMDTTGYLYVPRACQPGSSTVCKLHVALHGCKQSYSMIGSKFVSNTGYNMWADTNDIIILYPQAVADNTMHTIWTGMPLPNPNGCWDWVGWYGANADQVGGVQMAAIVNQVARVVSGYGAGSSSSTTAATPTTTTGSITTTTTTTATVTTTAVAPLYGQCGGIGWTGPTACATGVCTAYSPYYAQCLLIV | 2018 | Spectrophotometry | PEG-aldehydes were prepared from PEGs by a reaction with the recombinant PEGDH | NA | NA | No | NA | NA | NA | No | Yes
Leptothrix sp. | 0 | PES | Nakajima-Kambe, T., Toyoshima, K., Saito, C., Takaguchi, H., Akutsu-Shigeno, Y., Sato, M., ... & Uchiyama, H. (2009). Rapid monomerization of poly (butylene succinate)-co-(butylene adipate) by Leptothrix sp. Journal of bioscience and bioengineering, 108(6), 513-516. | Esterase | No | NA | NA | 2009 | Emulsified agar plates;Weight loss | The plastic used in our study was UV-sterilized polyethylene glycol (PEG;(1.0 g/L) | NA | NA | No | NA | NA | India | No | No
Paenibacillus amylolyticus | 0 | PES | Teeraphatpornchai, T., Nakajima-Kambe, T., Shigeno-Akutsu, Y., Nakayama, M., Nomura, N., Nakahara, T., & Uchiyama, H. (2003). Isolation and characterization of a bacterium that degrades various polyester-based biodegradable plastics. Biotechnology letters, 25(1), 23-28. | Protease and esterase | No | NA | NA | 2003 | TOC | (PES), Lunare (Mn 5.92 10^4) | Nippon Shokubai, Japan |  | NA | NA | NA | NA | No | Yes
Bacillus pumilus | 0 | PES | Tezuka, Y., Ishii, N., Kasuya, K. I., & Mitomo, H. (2004). Degradation of poly (ethylene succinate) by mesophilic bacteria. Polymer degradation and stability, 84(1), 115-121. | No | No | NA | NA | 2004 | Emulsified agar plates;Weight loss;SEM;Microscopy;TOC | Poly(ethylene succinate) (PES) (Mn of 1.0 104) | Sigma-Aldrich | Yes | No | Sediment | River | Taiwan | No | No
Pseudomonas sp. | 0 | PES | Tribedi, P., & Sil, A. K. (2014). Cell surface hydrophobicity: a key component in the degradation of polyethylene succinate by P seudomonas sp. AKS 2. Journal of applied microbiology, 116(2), 295-303. | No | No | NA | NA | 2014 | [8 empty] | No | No
Acidovorax sp. | 0 | PESu | Suzuki, M., Tachibana, Y., Kazahaya, J. I., Takizawa, R., Muroi, F., & Kasuya, K. I. (2017). Difference in environmental degradability between poly (ethylene succinate) and poly (3-hydroxybutyrate). Journal of Polymer Research, 24(12), 217. | No | No | NA | NA | 2017 | Emulsified agar plate;GPC;micro-FTIR | Impranil DLN | Bayer | No | No | Aircraft | NA | NA | No | No
Acinetobacter oleivorans | 0 | PESu | Suzuki, M., Tachibana, Y., Kazahaya, J. I., Takizawa, R., Muroi, F., & Kasuya, K. I. (2017). Difference in environmental degradability between poly (ethylene succinate) and poly (3-hydroxybutyrate). Journal of Polymer Research, 24(12), 217. | No | No | NA | NA | 2017 | SEM;GPC;DSC;Tensilometer | Poly(ethylene succinate) (PESu) (Mw, 181x103; Mw/Mn, 2.2; Tm, 106 C) | Nippon Shokubai Co. Ltd. (Osaka, Japan) | Fill me out | No |  |  |  | No | No
Bacillus altitudinis | 0 | PESu | Suzuki, M., Tachibana, Y., Kazahaya, J. I., Takizawa, R., Muroi, F., & Kasuya, K. I. (2017). Difference in environmental degradability between poly (ethylene succinate) and poly (3-hydroxybutyrate). Journal of Polymer Research, 24(12), 217. | No | No | NA | NA | 2017 | Emulsified agar pLates;Weight loss;Microscopy;SEM;GPC;LC;ESI-MS) | PES (Ethylene glycol/succinic acid; Tm 106; Mw 18/.1x10^-4) | Nippon Shokubai Co. Ltd. (Osaka, Japan) | Fill me out | No | Soil | NA | Japan | No | No
Bacillus pumilus | 0 | PESu | Suzuki, M., Tachibana, Y., Kazahaya, J. I., Takizawa, R., Muroi, F., & Kasuya, K. I. (2017). Difference in environmental degradability between poly (ethylene succinate) and poly (3-hydroxybutyrate). Journal of Polymer Research, 24(12), 217. | No | No | NA | NA | 2017 | Emulsified agar plates;LC-MS/MS;Weight loss;SEM | Polyethylene glycol succinate (PES, Mn: unknown) | Tokyo Chemical Industry Co. | Fill me out | No | Soil | Hot spring | Taiwan | No | No
Bacillus stratosphericus | 0 | PESu | Suzuki, M., Tachibana, Y., Kazahaya, J. I., Takizawa, R., Muroi, F., & Kasuya, K. I. (2017). Difference in environmental degradability between poly (ethylene succinate) and poly (3-hydroxybutyrate). Journal of Polymer Research, 24(12), 217. | No | No | NA | NA | 2017 | Emulsified agar plates;HPLC | Poly(ethylene succinate) (PES; Mn=60,000) | Nippon Shokubai Co., Ltd | Fill me out | No | Soil;Water | NA | Japan | No | No
Bacillus subtilis | 0 | PESu | Suzuki, M., Tachibana, Y., Kazahaya, J. I., Takizawa, R., Muroi, F., & Kasuya, K. I. (2017). Difference in environmental degradability between poly (ethylene succinate) and poly (3-hydroxybutyrate). Journal of Polymer Research, 24(12), 217. | No | No | NA | NA | 2017 | Emulsified agar plates | Poly(ethylene succinate) (PES) | Nippon Shokubai Co., Ltd. | Fill me out | No | Soil | Soil | Japan | No | No
Pseudomonas aeruginosa | 0 | PESu | Suzuki, M., Tachibana, Y., Kazahaya, J. I., Takizawa, R., Muroi, F., & Kasuya, K. I. (2017). Difference in environmental degradability between poly (ethylene succinate) and poly (3-hydroxybutyrate). Journal of Polymer Research, 24(12), 217. | No | No | NA | NA | 2017 | Emulsified agar plates;SEM;Weight loss | Poly(ethylene succinate) (PESu) | Nippon Shokubai Co. Ltd. | Fill me out | No | Freshwater | River | Japan | No | No
Bacillus gottheilii | 0 | PET | Auta, H. S., Emenike, C. U., & Fauziah, S. H. (2017). Screening of Bacillus strains isolated from mangrove ecosystems in Peninsular Malaysia for microplastic degradation. Environmental Pollution, 231, 1552-1559.; | No | No | NA | NA | 2017 | SEM;Weight loss | PES film | NA | NA | No | Soil | Solid waste dumping site | India | No | No
Bacillus cereus | 0 | PET | Auta, H. S., Emenike, C. U., & Fauziah, S. H. (2017). Screening of Bacillus strains isolated from mangrove ecosystems in Peninsular Malaysia for microplastic degradation. Environmental Pollution, 231, 1552-1559.; Dharmik, P.G., S.T. Nandy, and A.V. Gomashe, Exploration on biodegradability of polyethylene bags by Bacillus cereus isolated from dumpsite area. INTERNATIONAL JOURNAL OF RESEARCHES IN BIOSCIENCES, AGRICULTURE AND TECHNOLOGY, 2017. V(special issue 2): p. 1124-1130.; B. Nowak, J. Pająk, M. Drozd-Bratkowicz, G. Rymarz Microorganisms participating in the biodegradation of modified polyethylene films in different soils under laboratory conditions Int. Biodeterior. Biodegrad., 65 (2011), pp. 757-767; A. Satlewal, R. Soni, M. Zaidi, Y. Shouche, R. Goel Comparative biodegradation of HDPE and LDPE using an indigenously developed microbial consortium J. Microbiol. Biotechnol., 18 (2008), pp. 477-482; P.K. Roy, S. Titus, P. Surekha, E. Tulsi, C. Deshmukh, C. Rajagopal Degradation of abiotically aged LDPE films containing pro-oxidant by bacterial consortium Polym. Degrad. Stab., 93 (2008), pp. 1917-1922; M. Sudhakar, M. Doble, P.S. Murthy, R. Venkatesan Marine microbe-mediated biodegradation of low- and high-density polyethylenes Int. Biodeterior. Biodegrad., 61 (2008), pp. 203-213; | No | No | NA | NA | 2017 | Emulsified agar plates | Poly(ethylene succinate) (PESu) (Mn = 4.8 × 10^4, Mw/Mn = 1.9) | Nippon Shokubai Co. | Fill me out | No | NA | NA | NA | No | No
Cladosporium cladosporioides | 0 | PET | Breuker, M., McNamara, C., Young, L., Perry, T., Young, A., & Mitchell, R. (2003). Fungal growth on synthetic cloth from Apollo spacesuits. Annals of microbiology, 53(1), 47-54. | No | No | NA | NA | 2003 | Emulsified agar plates | Poly(ethylene succinate) (PESu) (Mn = 4.8 × 10^4, Mw/Mn = 1.9) | Nippon Shokubai Co. | Fill me out | No | NA | NA | NA | No | No
Acinetobacter baumannii | 0 | PET | Hussein, A. A., Alzuhairi, M., & Aljanabi, N. H. (2018). Degradation and depolymerization of plastic waste by local bacterial isolates and bubble column reactor. In AIP Conference Proceedings (Vol. 1968, No. 1, p. 030081). AIP Publishing. | No | No | NA | NA | 2018 | Emulsified agar plates | Poly(ethylene succinate) (PESu) (Mn = 4.8 × 10^4, Mw/Mn = 1.9) | Nippon Shokubai Co. | Fill me out | No | NA | NA | NA | No | No
Delftia sp. | 0 | PET | Liu, J., Xu, G., Dong, W., Xu, N., Xin, F., Ma, J., ... & Jiang, M. (2018). Biodegradation of diethyl terephthalate and polyethylene terephthalate by a novel identified degrader Delftia sp. WL‐3 and its proposed metabolic pathway. Letters in applied microbiology, 67(3), 254-261. | No | No | NA | NA | 2018 | Emulsified agar plates | Poly(ethylene succinate) (PESu) (Mn = 4.8 × 10^4, Mw/Mn = 1.9) | Nippon Shokubai Co. | Fill me out | No | NA | NA | NA | No | No
Saccharomonospora viridis | 0 | PET | Miyakawa, T., Mizushima, H., Ohtsuka, J., Oda, M., Kawai, F., & Tanokura, M. (2015). Structural basis for the Ca 2+-enhanced thermostability and activity of PET-degrading cutinase-like enzyme from Saccharomonospora viridis AHK190. Applied microbiology and biotechnology, 99(10), 4297-4307.; | Cutinase | Yes | NA | MRIRRQAGTGARASMARAIGVMTTALAVLVGAVGGVAGAEVSTAQDNPYERGPDPTEDSIEAIRGPFSVATERVSSFASGFGGGTIYYPRETDEGTFGAVAVAPGFTASQGSMSWYGERVASQGFIVFTIDTNTRLDQPGQRGRQLLAALDYLVERSDRKVRERLDPNRLAVMGHSMGGGGSLEATVMRPSLKASIPLTPWNLDKTWGQVQVPTFIIGAELDTIASVRTHAKPFYESLPSSLPKAYMELDGATHFAPNIPNTTIAKYVISWLKRFVDEDTRYSQFLCPNPTDRAIEEYRSTCPY | 2015 | Emulsified agar plates | Poly(ethylene succinate) (PESu) (Mn = 4.8 × 10^4, Mw/Mn = 1.9) | Nippon Shokubai Co. | Fill me out | No | NA | NA | NA | No | No
Aspergillus sp. | 0 | PET | Nimchua, T., Eveleigh, D. E., & Punnapayak, H. (2008). Screening of tropical fungi producing polyethylene terephthalate-hydrolyzing enzyme for fabric modification. Journal of industrial microbiology & biotechnology, 35(8), 843.; | Cutinase | No | NA | NA | 2008 | Emulsified agar plates | Poly(ethylene succinate) (PESu) (Mn = 4.8 × 10^4, Mw/Mn = 1.9) | Nippon Shokubai Co. | Fill me out | No | NA | NA | NA | No | No
Fusarium solani | 0 | PET | Nimchua, T., Punnapayak, H., & Zimmermann, W. (2007). Comparison of the hydrolysis of polyethylene terephthalate fibers by a hydrolase from Fusarium oxysporum LCH I and Fusarium solani f. sp. pisi. Biotechnology Journal: Healthcare Nutrition Technology, 2(3), 361-364.; Nimchua, T., Eveleigh, D. E., & Punnapayak, H. (2008). Screening of tropical fungi producing polyethylene terephthalate-hydrolyzing enzyme for fabric modification. Journal of industrial microbiology & biotechnology, 35(8), 843.; Kim M-N, Lee A-R, Yoon J-S, Chin I-J (2000c) Biodegradation of poly(3-hydroxybutyrate), Sky-Green and Mater-Bi by fungi isolated from soils. Eur Polym J 36:1677–1685; Murphy CA, Cameron JA, Huang SJ, Vinopal RT (1996) Fusarium polycaprolactone depolymerase is cutinase. Appl Environ Microbiol 62:456–460; | Cutinase | No | NA | NA | 2007 | Emulsified agar plates | Poly(ethylene succinate) (PESu) (Mn = 4.8 × 10^4, Mw/Mn = 1.9) | Nippon Shokubai Co. | Fill me out | No | NA | NA | NA | No | No
Fusarium oxysporum | 0 | PET | Nimchua, T., Punnapayak, H., & Zimmermann, W. (2007). Comparison of the hydrolysis of polyethylene terephthalate fibers by a hydrolase from Fusarium oxysporum LCH I and Fusarium solani f. sp. pisi. Biotechnology Journal: Healthcare Nutrition Technology, 2(3), 361-364.; Sang B-I, Hori K, Tanji Y, Unno H (2002) Fungal contribution to in situ biodegradation of poly(3-hydroxybutyrate-co-3-hydroxyvalerate) film in soil. Appl Microbiol Biotechnol 58:241–247; | Hydrolase | No | NA | NA | 2007 | [8 empty] | No | No
Thermobifida fusca | 0 | PET | Roth, C., Wei, R., Oeser, T., Then, J., Föllner, C., Zimmermann, W., & Sträter, N. (2014). Structural and functional studies on a thermostable polyethylene terephthalate degrading hydrolase from Thermobifida fusca. Applied microbiology and biotechnology, 98(18), 7815-7823. | Cutinase | Yes | NA | MRGVWRYMPVYYYKCMLIPLLTFTKISIISKPQESRISLIICRTMPTVATFLGLAISGAAMASGAALGAYNVDPNSISVSGLSSGGFMSAQLGVAYSDTFKVGFGVFAGGPYDCARGQSYTTCMYNQNPSITTPVANMKSWSGNKINPVSNLQSRKIYMWTGTADTTVGPNVMSQLKTQLANFASAANVSYITTSGAAHTFPTDFDAAGDNSCSSSVSPYISNCQCDGAGAVLQWMYGPLNARNPGTLSGSIVSFSQTGEYGASGMDTTGYLYVPRACQPGSSTVCKLHVALHGCKQSYSMIGSKFVSNTGYNMWADTNDIIILYPQAVADNTMHTIWTGMPLPNPNGCWDWVGWYGANADQVGGVQMAAIVNQVARVVSGYGAGSSSSTTAATPTTTTGSITTTTTTTATVTTTAVAPLYGQCGGIGWTGPTACATGVCTAYSPYYAQCLLIV | 2014 | Weight loss;FTIR;SEM | PET granules (granular/milky white) with density of 1.68 g/mL at 25 _x0001_C. | Sigma Aldrich Chemical Co. (USA) |  | No | Sediment | Mangroove | Malaysia | No | No
Rhizopus delemar | 0 | PET | Walter T, Augusta J, Muller R-J, Widdecke H, Klein J (1995) Enzymatic degradation of a model polyester by lipase from Rhizophus delemar. Enzyme Microb Technol 17:218–224; Nagata M, Kiyotsukuri T, Minami S, Tsutsumi N, Sakai W (1997) Enzymatic degradation of poly(ethylene terephthalate) copolymers with aliphatic dicarboxylic acids and/or poly(ethylene glycol). Eur Polym J 33:1701–1705; Fukuzaki H, Yoshida M, Asano M, Kumakura M (1989) Synthesis of copoly(d, l-lactic acid) with relative low molecular weight and in vitro degradation. Eur Polym J 25:1019–1026; | Lipase | No | NA | NA | 1995 | SEM;Weigh loss | Non-woven Dacron (a polyester synthesized from terephthalic acid and ethylene glycol), were removed from samples of Apollo spacesuits. | NA |  | No | Spacesuit | Spacesuit | United States | No | No
Ideonella sakaiensis | 0 | PET | Yoshida, S., Hiraga, K., Takehana, T., Taniguchi, I., Yamaji, H., Maeda, Y., ... & Oda, K. (2016). A bacterium that degrades and assimilates poly (ethylene terephthalate). Science, 351(6278), 1196-1199.; Liu, C., Shi, C., Zhu, S., Wei, R., & Yin, C. C. (2019). Structural and functional characterization of polyethylene terephthalate hydrolase from Ideonella sakaiensis. Biochemical and biophysical research communications, 508(1), 289-294.; Seo, H., Kim, S., Son, H. F., Sagong, H. Y., Joo, S., & Kim, K. J. (2019). Production of extracellular PETase from Ideonella sakaiensis using sec-dependent signal peptides in E. coli. Biochemical and biophysical research communications, 508(1), 250-255.; | PETase | Yes | NA | MNFPRASRLMQAAVLGGLMAVSAAATAQTNPYARGPNPTAASLEASAGPFTVRSFTVSRPSGYGAGTVYYPTNAGGTVGAIAIVPGYTARQSSIKWWGPRLASHGFVVITIDTNSTLDQPSSRSSQQMAALRQVASLNGTSSSPIYGKVDTARMGVMGWSMGGGGSLISAANNPSLKAAAPQAPWDSSTNFSSVTVPTLIFACENDSIAPVNSSALPIYDSMSRNAKQFLEINGGSHSCANSGNSNQALIGKKGVAWMKRFMDNDTRYSTFACENPNSTRVSDFRTANCS | 2016 | FTIR;Weight loss | The polyethylene terephthalate (PET) pieces used in this study were obtained from local water bottles. PET was cut into small pieces of about (2cm×2cm). | NA | No | No | NA | Plastic waste dump site | Iraq | No | No
Ideonella sakaiensis | 0 | PET | Yoshida, S., Hiraga, K., Takehana, T., Taniguchi, I., Yamaji, H., Maeda, Y., ... & Oda, K. (2016). A bacterium that degrades and assimilates poly (ethylene terephthalate). Science, 351(6278), 1196-1199.; Liu, C., Shi, C., Zhu, S., Wei, R., & Yin, C. C. (2019). Structural and functional characterization of polyethylene terephthalate hydrolase from Ideonella sakaiensis. Biochemical and biophysical research communications, 508(1), 289-294.; Seo, H., Kim, S., Son, H. F., Sagong, H. Y., Joo, S., & Kim, K. J. (2019). Production of extracellular PETase from Ideonella sakaiensis using sec-dependent signal peptides in E. coli. Biochemical and biophysical research communications, 508(1), 250-255.; | MHETase | Yes | NA | MQTTVTTMLLASVALAACAGGGSTPLPLPQQQPPQQEPPPPPVPLASRAACEALKDGNGDMVWPNAATVVEVAAWRDAAPATASAAALPEHCEVSGAIAKRTGIDGYPYEIKFRLRMPAEWNGRFFMEGGSGTNGSLSAATGSIGGGQIASALSRNFATIATDGGHDNAVNDNPDALGTVAFGLDPQARLDMGYNSYDQVTQAGKAAVARFYGRAADKSYFIGCSEGGREGMMLSQRFPSHYDGIVAGAPGYQLPKAGISGAWTTQSLAPAAVGLDAQGVPLINKSFSDADLHLLSQAILGTCDALDGLADGIVDNYRACQAAFDPATAANPANGQALQCVGAKTADCLSPVQVTAIKRAMAGPVNSAGTPLYNRWAWDAGMSGLSGTTYNQGWRSWWLGSFNSSANNAQRVSGFSARSWLVDFATPPEPMPMTQVAARMMKFDFDIDPLKIWATSGQFTQSSMDWHGATSTDLAAFRDRGGKMILYHGMSDAAFSALDTADYYERLGAAMPGAAGFARLFLVPGMNHCSGGPGTDRFDMLTPLVAWVERGEAPDQISAWSGTPGYFGVAARTRPLCPYPQIARYKGSGDINTEANFACAAPP | 2016 | SEM;HPLC | Diethyl terephthalate (99% purity) was obtained from the Sinopharm Chemical Reagent Co. Ltd (Shanghai, china). All other chemicals used in this study were of analytical grade or higher. | Sinopharm Chemical Reagent Co. Ltd | Yes | No | NA | NA | NA | No | No
Acremonium sp. | 5045 | PHA | Boyandin, A. N., Prudnikova, S. V., Karpov, V. A., Ivonin, V. N., Đỗ, N. L., Nguyễn, T. H., ... & Volova, T. G. (2013). Microbial degradation of polyhydroxyalkanoates in tropical soils. International Biodeterioration & Biodegradation, 83, 77-84. | No | No | NA | NA | 2013 | [8 empty] | No | No
Bacillus cereus | 0 | PHA | Boyandin, A. N., Prudnikova, S. V., Karpov, V. A., Ivonin, V. N., Đỗ, N. L., Nguyễn, T. H., ... & Volova, T. G. (2013). Microbial degradation of polyhydroxyalkanoates in tropical soils. International Biodeterioration & Biodegradation, 83, 77-84. | No | No | NA | NA | 2013 | Emulsified agar plates | Pet filament fibers | NA | NA | No | Soil | NA | NA | No | No
Burkholderia sp. | 0 | PHA | Boyandin, A. N., Prudnikova, S. V., Karpov, V. A., Ivonin, V. N., Đỗ, N. L., Nguyễn, T. H., ... & Volova, T. G. (2013). Microbial degradation of polyhydroxyalkanoates in tropical soils. International Biodeterioration & Biodegradation, 83, 77-84. | No | No | NA | NA | 2013 | Emulsified agar plates;Weight loss | PET yarn (small pieces of untreated pre-washed PET yarn) | NA | NA | No | Collection | Collection | NA | No | No
Cupriavidus sp. | 0 | PHA | Boyandin, A. N., Prudnikova, S. V., Karpov, V. A., Ivonin, V. N., Đỗ, N. L., Nguyễn, T. H., ... & Volova, T. G. (2013). Microbial degradation of polyhydroxyalkanoates in tropical soils. International Biodeterioration & Biodegradation, 83, 77-84. | No | No | NA | NA | 2013 | Emulsified agar plates | 2 g/L PET yarn (small pieces of untreated pre-washed PET yarn, a kind gift of Dr. T. Böhme KG, Geretsried, Germany) | NA | NA | No | NA | NA | Thailand | No | No
Gongronella sp. | 0 | PHA | Boyandin, A. N., Prudnikova, S. V., Karpov, V. A., Ivonin, V. N., Đỗ, N. L., Nguyễn, T. H., ... & Volova, T. G. (2013). Microbial degradation of polyhydroxyalkanoates in tropical soils. International Biodeterioration & Biodegradation, 83, 77-84. | No | No | NA | NA | 2013 | [8 empty] | No | No
Mycobacterium sp. | 0 | PHA | Boyandin, A. N., Prudnikova, S. V., Karpov, V. A., Ivonin, V. N., Đỗ, N. L., Nguyễn, T. H., ... & Volova, T. G. (2013). Microbial degradation of polyhydroxyalkanoates in tropical soils. International Biodeterioration & Biodegradation, 83, 77-84. | No | No | NA | NA | 2013 | [8 empty] | No | No
Nocardiopsis sp. | 0 | PHA | Boyandin, A. N., Prudnikova, S. V., Karpov, V. A., Ivonin, V. N., Đỗ, N. L., Nguyễn, T. H., ... & Volova, T. G. (2013). Microbial degradation of polyhydroxyalkanoates in tropical soils. International Biodeterioration & Biodegradation, 83, 77-84. | No | No | NA | NA | 2013 | [8 empty] | No | No
Paecilomyces sp. | 40383 | PHA | Boyandin, A. N., Prudnikova, S. V., Karpov, V. A., Ivonin, V. N., Đỗ, N. L., Nguyễn, T. H., ... & Volova, T. G. (2013). Microbial degradation of polyhydroxyalkanoates in tropical soils. International Biodeterioration & Biodegradation, 83, 77-84. | No | No | NA | NA | 2013 | [8 empty] | No | No
Penicillium sp. | 0 | PHA | Boyandin, A. N., Prudnikova, S. V., Karpov, V. A., Ivonin, V. N., Đỗ, N. L., Nguyễn, T. H., ... & Volova, T. G. (2013). Microbial degradation of polyhydroxyalkanoates in tropical soils. International Biodeterioration & Biodegradation, 83, 77-84. | No | No | NA | NA | 2013 | Weight loss;GPC;X-ray | The polymers were synthesized in Wautersia eutropha B5786 microbial culture (the strain is registered in the Russian Collection of Industrial Microorganisms). | NA |  | No | Soil | Soil | Vietnam | No | No
Trichoderma sp. | 0 | PHA | Boyandin, A. N., Prudnikova, S. V., Karpov, V. A., Ivonin, V. N., Đỗ, N. L., Nguyễn, T. H., ... & Volova, T. G. (2013). Microbial degradation of polyhydroxyalkanoates in tropical soils. International Biodeterioration & Biodegradation, 83, 77-84. | No | No | NA | NA | 2013 | Weight loss;GPC;X-ray | The polymers were synthesized in Wautersia eutropha B5786 microbial culture (the strain is registered in the Russian Collection of Industrial Microorganisms). | NA |  | No | Soil | Soil | Vietnam | No | No
Bdellovibrio bacteriovorus | 0 | PHA | Martínez, V., de la Peña, F., García-Hidalgo, J., de la Mata, I., García, J. L., & Prieto, M. A. (2012). Identification and biochemical evidence of a medium-chain-length polyhydroxyalkanoate depolymerase in the Bdellovibrio bacteriovorus predatory hydrolytic arsenal. Appl. Environ. Microbiol., 78(17), 6017-6026. | MCL-PHA Depolymerase | Yes | NA | MKKLLAGVFGVVAMSLSAQAAKKASNCEVTGLVDRMTCPYLEKLVSGPHLTRHVKYSLPKGKTPKAGWPTVILYQGSLFPVEFSRSSLMIAGGYNEIRLIQTLLDSGFAVIAPPAIEGVAWMTNIVGIDYDTSEDFYFVEELLVAMGNGEFGKLNMDRLYATGISSGGYHSSRMAVAFPGVFKALAVHSASYADCGGPMCFVPAQVPENHPPTIFLHGRLDPVVPVRTMYPYHETLKNQGVETEMFVSPWARHEWLEEAPELITNWFINHK | 2012 | Weight loss;GPC;X-ray | The polymers were synthesized in Wautersia eutropha B5786 microbial culture (the strain is registered in the Russian Collection of Industrial Microorganisms). | NA |  | No | Soil | Soil | Vietnam | No | No
Asteromyces cruciatus | 0 | PHA | Matavulj, M., & Molitoris, H. P. (2009). Marine fungi: degraders of poly-3-hydroxyalkanoate based plastic materials. Zb Mat Srp Prir Nauk, 116, 253-265. | No | No | NA | NA | 2009 | Weight loss;GPC;X-ray | The polymers were synthesized in Wautersia eutropha B5786 microbial culture (the strain is registered in the Russian Collection of Industrial Microorganisms). | NA |  | No | Soil | Soil | Vietnam | No | No
Debaryomyces hansenii | 0 | PHA | Matavulj, M., & Molitoris, H. P. (2009). Marine fungi: degraders of poly-3-hydroxyalkanoate based plastic materials. Zb Mat Srp Prir Nauk, 116, 253-265. | No | No | NA | NA | 2009 | Weight loss;GPC;X-ray | The polymers were synthesized in Wautersia eutropha B5786 microbial culture (the strain is registered in the Russian Collection of Industrial Microorganisms). | NA |  | No | Soil | Soil | Vietnam | No | No
Acinetobacter calcoaceticus | 0 | PHA | Suyama, T., Tokiwa, Y., Ouichanpagdee, P., Kanagawa, T., & Kamagata, Y. (1998). Phylogenetic affiliation of soil bacteria that degrade aliphatic polyesters available commercially as biodegradable plastics. Appl. Environ. Microbiol., 64(12), 5008-5011. | No | No | NA | NA | 1998 | Weight loss;GPC;X-ray | The polymers were synthesized in Wautersia eutropha B5786 microbial culture (the strain is registered in the Russian Collection of Industrial Microorganisms). | NA |  | No | Soil | Soil | Vietnam | No | No
Agrobacterium tumefaciens | 0 | PHA | Suyama, T., Tokiwa, Y., Ouichanpagdee, P., Kanagawa, T., & Kamagata, Y. (1998). Phylogenetic affiliation of soil bacteria that degrade aliphatic polyesters available commercially as biodegradable plastics. Appl. Environ. Microbiol., 64(12), 5008-5011. | No | No | NA | NA | 1998 | Weight loss;GPC;X-ray | The polymers were synthesized in Wautersia eutropha B5786 microbial culture (the strain is registered in the Russian Collection of Industrial Microorganisms). | NA |  | No | Soil | Soil | Vietnam | No | No
Brevibacillus reuszeri | 0 | PHA | Suyama, T., Tokiwa, Y., Ouichanpagdee, P., Kanagawa, T., & Kamagata, Y. (1998). Phylogenetic affiliation of soil bacteria that degrade aliphatic polyesters available commercially as biodegradable plastics. Appl. Environ. Microbiol., 64(12), 5008-5011. | No | No | NA | NA | 1998 | Weight loss;GPC;X-ray | The polymers were synthesized in Wautersia eutropha B5786 microbial culture (the strain is registered in the Russian Collection of Industrial Microorganisms). | NA |  | No | Soil | Soil | Vietnam | No | No
Duganella zoogloeoides | 0 | PHA | Suyama, T., Tokiwa, Y., Ouichanpagdee, P., Kanagawa, T., & Kamagata, Y. (1998). Phylogenetic affiliation of soil bacteria that degrade aliphatic polyesters available commercially as biodegradable plastics. Appl. Environ. Microbiol., 64(12), 5008-5011. | No | No | NA | NA | 1998 | Weight loss;GPC;X-ray | The polymers were synthesized in Wautersia eutropha B5786 microbial culture (the strain is registered in the Russian Collection of Industrial Microorganisms). | NA |  | No | Soil | Soil | Vietnam | No | No
Matsuebacter chitosanotabidus | 0 | PHA | Suyama, T., Tokiwa, Y., Ouichanpagdee, P., Kanagawa, T., & Kamagata, Y. (1998). Phylogenetic affiliation of soil bacteria that degrade aliphatic polyesters available commercially as biodegradable plastics. Appl. Environ. Microbiol., 64(12), 5008-5011. | No | No | NA | NA | 1998 | Weight loss;GPC;X-ray | The polymers were synthesized in Wautersia eutropha B5786 microbial culture (the strain is registered in the Russian Collection of Industrial Microorganisms). | NA |  | No | Soil | Soil | Vietnam | No | No
Pseudomonas lemoignei | 0 | PHA | Suyama, T., Tokiwa, Y., Ouichanpagdee, P., Kanagawa, T., & Kamagata, Y. (1998). Phylogenetic affiliation of soil bacteria that degrade aliphatic polyesters available commercially as biodegradable plastics. Appl. Environ. Microbiol., 64(12), 5008-5011. | No | No | NA | NA | 1998 | Emulsified agar plates;Spectrometry | All other products were of analytical quality or high-performance liquid chromatography (HPLC) grade. | NA | Yes | No | NA | NA | NA | No | Yes
Ralstonia eutropha | 0 | PHA | Suyama, T., Tokiwa, Y., Ouichanpagdee, P., Kanagawa, T., & Kamagata, Y. (1998). Phylogenetic affiliation of soil bacteria that degrade aliphatic polyesters available commercially as biodegradable plastics. Appl. Environ. Microbiol., 64(12), 5008-5011. | No | No | NA | NA | 1998 | Emulsified agar plates;Turbidity | [7 empty] | No | No
Ralstonia pickettii | 0 | PHA | Suyama, T., Tokiwa, Y., Ouichanpagdee, P., Kanagawa, T., & Kamagata, Y. (1998). Phylogenetic affiliation of soil bacteria that degrade aliphatic polyesters available commercially as biodegradable plastics. Appl. Environ. Microbiol., 64(12), 5008-5011. | No | No | NA | NA | 1998 | [8 empty] | No | No
Rhodoferax fermentans | 0 | PHA | Suyama, T., Tokiwa, Y., Ouichanpagdee, P., Kanagawa, T., & Kamagata, Y. (1998). Phylogenetic affiliation of soil bacteria that degrade aliphatic polyesters available commercially as biodegradable plastics. Appl. Environ. Microbiol., 64(12), 5008-5011. | No | No | NA | NA | 1998 | Emulsified agar plates | PHA (BIOPOL-D400P-PB36) | Monsanto | Fill me out | No | Soil | Soil | Japan | No | No
Terrabacter tumescens | 0 | PHA | Suyama, T., Tokiwa, Y., Ouichanpagdee, P., Kanagawa, T., & Kamagata, Y. (1998). Phylogenetic affiliation of soil bacteria that degrade aliphatic polyesters available commercially as biodegradable plastics. Appl. Environ. Microbiol., 64(12), 5008-5011. | No | No | NA | NA | 1998 | Emulsified agar plates | PHA (BIOPOL-D400P-PB36) | Monsanto | Fill me out | No | Soil | Soil | Japan | No | No
Terracoccus luteus | 0 | PHA | Suyama, T., Tokiwa, Y., Ouichanpagdee, P., Kanagawa, T., & Kamagata, Y. (1998). Phylogenetic affiliation of soil bacteria that degrade aliphatic polyesters available commercially as biodegradable plastics. Appl. Environ. Microbiol., 64(12), 5008-5011. | No | No | NA | NA | 1998 | Emulsified agar plates | PHA (BIOPOL-D400P-PB36) | Monsanto | Fill me out | No | Soil | Soil | Japan | No | No
Variovorax paradoxus | 0 | PHA | Suyama, T., Tokiwa, Y., Ouichanpagdee, P., Kanagawa, T., & Kamagata, Y. (1998). Phylogenetic affiliation of soil bacteria that degrade aliphatic polyesters available commercially as biodegradable plastics. Appl. Environ. Microbiol., 64(12), 5008-5011. | No | No | NA | NA | 1998 | Emulsified agar plates | PHA (BIOPOL-D400P-PB36) | Monsanto | Fill me out | No | Soil | Soil | Japan | No | No
Pseudomonas sp. | 0 | PHA Blend | Bhatt, R., Shah, D., Patel, K. C., & Trivedi, U. (2008). PHA–rubber blends: Synthesis, characterization and biodegradation. Bioresource technology, 99(11), 4615-4620. | No | No | NA | NA | 2008 | Emulsified agar plates | PHA (BIOPOL-D400P-PB36) | Monsanto | Fill me out | No | Soil | Soil | Japan | No | No
Delftia acidovorans | 0 | PHB | Akutsu, Y., Nakajima-Kambe, T., Nomura, N., & Nakahara, T. (1998). Purification and properties of a polyester polyurethane-degrading enzyme from Comamonas acidovorans TB-35. Applied and environmental microbiology, 64(1), 62-67.; Kasuya T, Nakajima H, Kitamoto K (1999) Cloning and characterization of the bipA gene encoding ER chaperone BiP from Aspergillus oryzae. J Biosci Bioeng 88(5):472–8; M. Koutny, P. Amato, M. Muchova, J. Ruzicka, A.-M. Delort Soil bacterial strains able to grow on the surface of oxidized polyethylene film containing prooxidant additives Int. Biodeterior. Biodegrad., 63 (2009), pp. 354-357; | PUR esterase | No | NA | NA | 1998 | Emulsified agar plates | PHA (BIOPOL-D400P-PB36) | Monsanto | Fill me out | No | Soil | Soil | Japan | No | No
Streptomyces lydicus | 0 | PHB | Aly, M. M., Tork, S., Qari, H. A., & Al-Seeni, M. N. (2015). Poly-A3/4-hydroxy butyrate Depolymerase from Streptomyces lydicus MM10, Isolated from Wastewater Sample. International Journal of Agriculture and Biology, 17(5). | PHB Depolymerase | No | NA | NA | 2015 | Emulsified agar plates | PHA (BIOPOL-D400P-PB36) | Monsanto | Fill me out | No | Soil | Soil | Japan | No | No
Penicillium ochrochloron | 0 | PHB | Barratt, S. R., Ennos, A. R., Greenhalgh, M., Robson, G. D., & Handley, P. S. (2003). Fungi are the predominant micro‐organisms responsible for degradation of soil‐buried polyester polyurethane over a range of soil water holding capacities. Journal of applied microbiology, 95(1), 78-85.; Mergaert J, Anderson C, Wouters A, Swings J, Kersters K (1992) Biodegradation of poly(hydroxyalkanoates). FEMS Microbiol Rev 103:317–322; | No | No | NA | NA | 2003 | Emulsified agar plates | PHA (BIOPOL-D400P-PB36) | Monsanto | Fill me out | No | Soil | Soil | Japan | No | No
Talaromyces funiculosus | 0 | PHB | Brucato, C. L., & Wong, S. S. (1991). Extracellular poly (3-hydroxybutyrate) depolymerase from Penicillium funiculosum: general characteristics and active site studies. Archives of Biochemistry and Biophysics, 290(2), 497-502. | PHB Depolymerase | No | NA | NA | 1991 | Emulsified agar plates | PHA (BIOPOL-D400P-PB36) | Monsanto | Fill me out | No | Soil | Soil | Japan | No | No
Pseudomonas aeruginosa | 0 | PHB | Colak, A., & Güner, S. (2004). Polyhydroxyalkanoate degrading hydrolase-like activities by Pseudomonas sp. isolated from soil. International biodeterioration & biodegradation, 53(2), 103-109. | PHB Depolymerase | No | NA | NA | 2004 | Emulsified agar plates | PHA (BIOPOL-D400P-PB36) | Monsanto | Fill me out | No | Soil | Soil | Japan | No | No
Pseudomonas fluorescens | 0 | PHB | Colak, A., & Güner, S. (2004). Polyhydroxyalkanoate degrading hydrolase-like activities by Pseudomonas sp. isolated from soil. International biodeterioration & biodegradation, 53(2), 103-109. | PHB Depolymerase | No | NA | NA | 2004 | Emulsified agar plates | PHA (BIOPOL-D400P-PB36) | Monsanto | Fill me out | No | Soil | Soil | Japan | No | No
Pseudomonas putida | 0 | PHB | Colak, A., & Güner, S. (2004). Polyhydroxyalkanoate degrading hydrolase-like activities by Pseudomonas sp. isolated from soil. International biodeterioration & biodegradation, 53(2), 103-109. | PHB Depolymerase | No | NA | NA | 2004 | Emulsified agar plates | PHA (BIOPOL-D400P-PB36) | Monsanto | Fill me out | No | Soil | Soil | Japan | No | No
Schlegelella thermodepolymerans | 0 | PHB | Elbanna K, Lütke-Eversloh T, Jendrossek D, Luftmann H, Steinbüchel A (2004) Studies on the biodegradability of polythioester copolymers and homopolymers by polyhydroxyalkanoate (PHA)-degrading bacteria and PHA depolymerases. Arch Microbiol 182(2–3):212–25; Kita K, Mashiba S, Nagita M, Ishimaru K, Okamoto K, Yanase H, Kato N (1997) Cloning of poly(3-hydroxybutyrate) depolymerase from a marine bacterium, Alcaligenes faecalis AE122, and characterization of its gene product. Biochim Biophys Acta 1352:113–22; Romen F, Reinhardt S, Jendrossek D (2004) Thermotolerant poly(3-hydroxybutyrate)-degrading bacteria from hot compost and characterization of the PHB depolymerase of Schlegelella sp. KB1a. Arch Microbiol 182:157–64; | PHA depolymerases | Yes | NA | MRSIRLKRLIAAVALGGAAAATQAASPLPRLNVDKTQISVSGLSAGGFMANQLGYAYSGTFMGVGIFAGGPYMCAGHSNYTSCMYNATITSSMRSAMQASIDNWSGAHIDPKAHVANQRVFLFVGNSDTTVGPNPMDAVHAQYQHNGVRRTARVRGRNSTAHVFPTDFDATGNNACNSTASPYIANCGYDGAKAVLSRIYGTLQPRNDAPAGANYIEFDQTAFTNNPGMASTGWVYVPANCAAGAQCRLHVALHGCQQSTGHIGDRFVKNTGYTRWADTNNIIVLFPQAKTDNTPRNTAASGMLPNPNACWDWVGWYGSNFAQKTGTQAAAIKAMVDHVASARPRLRLPAPTGVQTSGATSSSMVISWAAVQGAAGYNVYRDGTKVNATAVSGTSYTDNGLSPGTTYQWTVRAVNAQGPRPAVGPATGTTTGTAAVCFTSSNYAHVSAGRAYVSMGYTYANASHQNMGLWNVFVTTTLKQTGPNYYVIGTCP | 2004 | Weight loss;TGA;DSC;SEM | Different blends of PHA:rubbers (natural, nitrile and butadiene rubber) in the ratio of 5:95, 10:90, 15:85 (% w/w in mg) were synthesized. Different rubbers were dissolved in xylene and mcl-PHA in chloroform. PHA solution was then added into rubber solution and vigorously agitated for blending at room temperature for 30 min. The solution was then poured onto glass slides and allowed to crystallize for 5 days for complete removal of the solvent (Ramsay et al., 1993; Imam et al., 1998). | NA |  | No | Soil | NA | NA | No | No
Alcaligenes faecalis | 0 | PHB | Gangurde, N. S., Patil, Y. P., Jain, R., & Sayyed, R. Z. (2017). Poly-β-hydroxybutyrate biodegradation by mixed culture population vis-à-vis single culture population under varying environmental conditions: A new approach. | No | No | NA | NA | 2017 | [8 empty] | No | No
Alcaligenes sp. | 0 | PHB | Gangurde, N. S., Patil, Y. P., Jain, R., & Sayyed, R. Z. (2017). Poly-β-hydroxybutyrate biodegradation by mixed culture population vis-à-vis single culture population under varying environmental conditions: A new approach. | No | No | NA | NA | 2017 | Emulsified plastic agar plates;Spectrophotometry | NA | NA |  | No | Soil, sand and wastewater | Soil, sand and wastewater | Saudi Arabia | No | No
Alternaria alternata | 0 | PHB | Gangurde, N. S., Patil, Y. P., Jain, R., & Sayyed, R. Z. (2017). Poly-β-hydroxybutyrate biodegradation by mixed culture population vis-à-vis single culture population under varying environmental conditions: A new approach. | No | No | NA | NA | 2017 | Emulsified plastic agar plates;SEM;Tensilometer | NA | NA |  | No | Plastic | Soil | NA | No | No
Aspergillus flavus | 0 | PHB | Gangurde, N. S., Patil, Y. P., Jain, R., & Sayyed, R. Z. (2017). Poly-β-hydroxybutyrate biodegradation by mixed culture population vis-à-vis single culture population under varying environmental conditions: A new approach. | No | No | NA | NA | 2017 | [8 empty] | No | No
Aspergillus niger | 0 | PHB | Gangurde, N. S., Patil, Y. P., Jain, R., & Sayyed, R. Z. (2017). Poly-β-hydroxybutyrate biodegradation by mixed culture population vis-à-vis single culture population under varying environmental conditions: A new approach. | No | No | NA | NA | 2017 | TOC | PHB powder, with a number-average molecular weight (Mn) of 2.1 10^5 | Mitsubishi Gas Chemical Co., Japan |  | NA | NA | NA | NA | No | Yes
Fusarium oxysporum | 0 | PHB | Gangurde, N. S., Patil, Y. P., Jain, R., & Sayyed, R. Z. (2017). Poly-β-hydroxybutyrate biodegradation by mixed culture population vis-à-vis single culture population under varying environmental conditions: A new approach. | No | No | NA | NA | 2017 | Weight loss;SEM;GPC | P(3HB) and P(3HB-co-3HV) were obtained from Aldrich (Steinheim, Germany) | Aldrich | Yes | No | Soil | Fuel-oil contaminated soil | NA | No | No
Metarhizium anisopliae | 0 | PHB | Gangurde, N. S., Patil, Y. P., Jain, R., & Sayyed, R. Z. (2017). Poly-β-hydroxybutyrate biodegradation by mixed culture population vis-à-vis single culture population under varying environmental conditions: A new approach. | No | No | NA | NA | 2017 | Weight loss;SEM;GPC | P(3HB) and P(3HB-co-3HV) were obtained from Aldrich (Steinheim, Germany) | Aldrich | Yes | No | Soil | Fuel-oil contaminated soil | NA | No | No
Mycosphaerella arachidis | 0 | PHB | Gangurde, N. S., Patil, Y. P., Jain, R., & Sayyed, R. Z. (2017). Poly-β-hydroxybutyrate biodegradation by mixed culture population vis-à-vis single culture population under varying environmental conditions: A new approach. | No | No | NA | NA | 2017 | Weight loss;SEM;GPC | P(3HB) and P(3HB-co-3HV) were obtained from Aldrich (Steinheim, Germany) | Aldrich | Yes | No | Soil | Fuel-oil contaminated soil | NA | No | No
Pseudomonas aeruginosa | 0 | PHB | Gangurde, N. S., Patil, Y. P., Jain, R., & Sayyed, R. Z. (2017). Poly-β-hydroxybutyrate biodegradation by mixed culture population vis-à-vis single culture population under varying environmental conditions: A new approach. | No | No | NA | NA | 2017 | [8 empty] | No | No
Pseudomonas sp. | 0 | PHB | Gangurde, N. S., Patil, Y. P., Jain, R., & Sayyed, R. Z. (2017). Poly-β-hydroxybutyrate biodegradation by mixed culture population vis-à-vis single culture population under varying environmental conditions: A new approach. | No | No | NA | NA | 2017 | Weight loss;Emulsified plastic agar plates | PHB production was carried out by Alcaligenes sp. RZS 4 (Gene bank accession No. JN374993) using two-step cultivation process. | NA | Yes | No | Soil | Garden soil | India | No | No
Streptomyces sp. | 0 | PHB | Gangurde, N. S., Patil, Y. P., Jain, R., & Sayyed, R. Z. (2017). Poly-β-hydroxybutyrate biodegradation by mixed culture population vis-à-vis single culture population under varying environmental conditions: A new approach. | No | No | NA | NA | 2017 | Weight loss;Emulsified plastic agar plates | PHB production was carried out by Alcaligenes sp. RZS 4 (Gene bank accession No. JN374993) using two-step cultivation process. | NA | Yes | No | Soil | Garden soil | India | No | No
Streptomyces ascomycinicus | 0 | PHB | García-Hidalgo, J., Hormigo, D., Arroyo, M., & de la Mata, I. (2013). Novel extracellular PHB depolymerase from Streptomyces ascomycinicus: PHB copolymers degradation in acidic conditions. PLoS One, 8(8), e71699. | PHB Depolymerase | Yes | NA | MQPPPFRGILTPLFPLSSSPPVGSLSRPGRRGVLTRLVAVVALVLGAALLGPAPTAHAAAGLAKPGLTKADLTEVADFGTNPGRLNMYVYRPASLPAEPAVVFALHGCTQDAQGYADNSGLLSFADRYGFLLVFAETTSSNNANRCFNWFQSSDNRRGQGEAASIRQMAAHTVSAYGADPQRTYITGLSAGGAMTSVMLATYPDVFQAGAVVAGLPFGCATDVSSAYLCMNPGTDLTADQWARRVRDGYPSWSGPWPRVAIWHGDKDTTVAPRNADELRDQWTAVHGVSQTPDRTSVIGPNSTRHEEYLAADGSVAVEVNRVPGIGHGTPVDPGTGAQQCGSTGAAYFLDSICSSYWITQFFGLSGSASDPGSLPAPSGLAATGATDTTISLTWKPVDGATDYAVHRDGAQITTSATTSYTDTGLRAGTSHTYAVAARDADGKAGPLSGAVTAQTTGATAVCWTAGNYAHVQAGRATTSAGYTYAKGSGQNMGLYNTFVTTTLKESPTGYFTVANDTCP | 2013 | Weight loss;Emulsified plastic agar plates | PHB production was carried out by Alcaligenes sp. RZS 4 (Gene bank accession No. JN374993) using two-step cultivation process. | NA | Yes | No | Soil | Garden soil | India | No | No
Debaryomyces hansenii | 0 | PHB | Gonda, K. E., Jendrossek, D., & Molitoris, H. P. (2000). Fungal degradation of the thermoplastic polymer poly-ß-hydroxybutyric acid (PHB) under simulated deep sea pressure. In Life at Interfaces and Under Extreme Conditions (pp. 173-183). Springer, Dordrecht. | No | No | NA | NA | 2000 | Weight loss;Emulsified plastic agar plates | PHB production was carried out by Alcaligenes sp. RZS 4 (Gene bank accession No. JN374993) using two-step cultivation process. | NA | Yes | No | Soil | Garden soil | India | No | No
Meyerozyma guilliermondii | 0 | PHB | Gonda, K. E., Jendrossek, D., & Molitoris, H. P. (2000). Fungal degradation of the thermoplastic polymer poly-ß-hydroxybutyric acid (PHB) under simulated deep sea pressure. In Life at Interfaces and Under Extreme Conditions (pp. 173-183). Springer, Dordrecht. | No | No | NA | NA | 2000 | Weight loss;Emulsified plastic agar plates | PHB production was carried out by Alcaligenes sp. RZS 4 (Gene bank accession No. JN374993) using two-step cultivation process. | NA | Yes | No | Soil | Garden soil | India | No | No
Rhodotorula sphaerocarpa | 0 | PHB | Gonda, K. E., Jendrossek, D., & Molitoris, H. P. (2000). Fungal degradation of the thermoplastic polymer poly-ß-hydroxybutyric acid (PHB) under simulated deep sea pressure. In Life at Interfaces and Under Extreme Conditions (pp. 173-183). Springer, Dordrecht. | No | No | NA | NA | 2000 | Weight loss;Emulsified plastic agar plates | PHB production was carried out by Alcaligenes sp. RZS 4 (Gene bank accession No. JN374993) using two-step cultivation process. | NA | Yes | No | Soil | Garden soil | India | No | No
Aspergillus ustus | 0 | PHB | Gonda, K. E., Jendrossek, D., & Molitoris, H. P. (2000). Fungal degradation of the thermoplastic polymer poly-ß-hydroxybutyric acid (PHB) under simulated deep sea pressure. In Life at Interfaces and Under Extreme Conditions (pp. 173-183). Springer, Dordrecht. | No | No | NA | NA | 2000 | Weight loss;Emulsified plastic agar plates | PHB production was carried out by Alcaligenes sp. RZS 4 (Gene bank accession No. JN374993) using two-step cultivation process. | NA | Yes | No | Soil | Garden soil | India | No | No
Streptomyces sp. | 0 | PHB | Hoang, K. C., Lee, C. Y., Lai, Y. C., & Liau, C. Y. (2008). TH‐11, a Streptomyces sp. Strain that Degrades Poly (3‐Hydroxybutyrate) and Poly (Ethylene Succinate). Journal of the Chinese Chemical Society, 55(6), 1214-1220. | No | No | NA | NA | 2008 | Weight loss;Emulsified plastic agar plates | PHB production was carried out by Alcaligenes sp. RZS 4 (Gene bank accession No. JN374993) using two-step cultivation process. | NA | Yes | No | Soil | Garden soil | India | No | No
Streptomyces sp. | 0 | PHB | Hoang, K. C., Lee, C. Y., Tseng, M., & Chu, W. S. (2007). Polyester-degrading actinomycetes isolated from the Touchien River of Taiwan. World Journal of Microbiology and Biotechnology, 23(2), 201-205. | No | No | NA | NA | 2007 | Weight loss;Emulsified plastic agar plates | PHB production was carried out by Alcaligenes sp. RZS 4 (Gene bank accession No. JN374993) using two-step cultivation process. | NA | Yes | No | Soil | Garden soil | India | No | No
Streptomyces bangladeshensis | 0 | PHB | Hsu, K. J., Tseng, M., Don, T. M., & Yang, M. K. (2012). Biodegradation of Poly (β-hydroxybutyrate) by a novel isolate of Streptomyces bangladeshensis 77T-4. Botanical studies, 53(3). | PHB Depolymerase | No | NA | NA | 2012 | Weight loss;Emulsified plastic agar plates | PHB production was carried out by Alcaligenes sp. RZS 4 (Gene bank accession No. JN374993) using two-step cultivation process. | NA | Yes | No | Soil | Garden soil | India | No | No
Aspergillus fumigatus | 0 | PHB | Ishii, N., Inoue, Y., Tagaya, T., Mitomo, H., Nagai, D., & Kasuya, K. I. (2008). Isolation and characterization of poly (butylene succinate)-degrading fungi. Polymer Degradation and Stability, 93(5), 883-888. | No | No | NA | NA | 2008 | Weight loss;Emulsified plastic agar plates | PHB production was carried out by Alcaligenes sp. RZS 4 (Gene bank accession No. JN374993) using two-step cultivation process. | NA | Yes | No | Soil | Garden soil | India | No | No
Paucimonas lemoignei | 0 | PHB | Jendrossek D, Frisse A, Andermann M, Kratzin HD, Stanislawski T, Schlegel HG (1995) Biochemical and molecular characterization of the Pseudomonas lemoignei polyhydroxyalkanoate depolymerase system. J bacteriol 1773:596–607; | PHB and PHV depolymerases | Yes | NA | MLAKQIKKANSRSTLLRKSLLFAAPIILAVSSSSVYALTQVSNFGTNPGNLQMFKHVPSGMPANAPLVVALHGCTQTAAAYEASGWSALGNTHKFYVVYPQQQSGNNSNKCFNWFEPGDITRGQGEALSIKQMVDNMKANHSIDPSRVYVTGLSAGAFMTTVMAATYPDVFAGAAPIAGGPYKCATSMTSAFTCMSPGVDKTPAAWGDLARGGYSGYNGPKPKISIWHGSSDYTVAPANQNETVEQFTNYHGIDQTPDVSDTVGGFPHKVYKSANGTPLVETYTITGMGHGTPVDPGTGANQCGTAGAYILDVNVCSSYYIGQFFGIIGGGGTTTTTTSGNVTTTTAATTTTTTATQGYTQTTSATVTNHYVAGRINVTQYNVLGARYGYVTTIPLYYCPSLSGWTDKANCSPI;MMSSQTTQSSKFSLFLKRGLLLAAAPLLAMSASSALAATQVTGFGSNPGNLLMYKHVPSSMPANAPLVIAMHGCTQSASAYEATGWTQLANTYKFYVVYPEQQSSNNQNKCFNWFEPGDIARGQGEALSIKQMVDKMKADHSIDTNRVYVTGLSAGGYMVNVMLATYPDVFAGGAPFSGGPYNCATSMTNAFTCMSPGVDKTPAAWGDLARGGYSGYTGRKPIVSIWHGDADYTVKQSNQVEEVEQWTNYHGIDQTADVSDTVAGFPHKVYKDASGNALVETYTITGMGHGTPVDPGTGSLQCGTAGAYILDVNICSSYYVAKFWGLIGGSGTTTTTSAGTTTTTSAGTTTTKASTTTTKVSTTTTASTTTTTAGACYNSSNYAHVTAGRAHDTGGYAYTNGSNQKMGLNNTFYTSKLRKTGTNYYVIDTTCP;MQLKKSLRVTIAVLLGAGVSASAFALTPGSGTWVKESATYGTPNLQDAYLYVPKNPAPQVLGGKRALMLSLHGCGQTASTSVIDKRFNWEETAEKYGMVVVAPTVPTGTSSTRAASGCWDWFGTAHNRTTRDVVPLIKLIDAVKARTNLDIDPNQIYVSGLSAGAGETHVLGCSFPDYFAGVAPNASPSLGSAAGDISVPPKRTPQQVADMCRAINGNQFNAHLDTQIFATVYGDKDYLVLPAHNEVNRDGMKIAYDATVSAGTASVDGGGTASLFKDSRGRLRISSMVVAGMSHAWPSGPGAAPYIAWVDSTRVNYPAYVTQFFFENNLRVNKWKITCSVNVPNASSATVSASATAAAGATVASYRVALQGKTAINDNAAGSGTSLNKSYNLGNGIYAGTVTAVDSKGVESEACQLSSFQVGQLDPLYPPSDIQATGISSSSIKLNWSAVSSATAYDVRRNGGAPVRVTATQYTDTGLAPDTSYSYTVTSVNDNMTSGQSGQIIGKTQPVTYTEKVTATVTGHYSAGRINVNQYLQLGAKYGYNASLTLYKCEGVWTNSSSCGPLQ;MNKYLKNLCFAAATVTLMASAPSAFALSEVTGFGTNPGALKMFKHVPTSMPTNAPLIVAMHGCTQSASAYEGSGWSALANNYKFYVVYPEQQSGNNSNKCFNWFESGDIARGQGEALSIKQMVDKMKADYSIDANRVYVTGLSAGAFMTAVMAATYPDVFAGAAPIAGGPYKCATSMIDAFSCMSPGTDKTPAAWGDLARGGYSGYNGRKPKISVWQGSSDTTVKPMNMDELMQQWTNYHGIDQTADVSETVKGFPHKVYKDASGNALVETWSITGMAHGTPVDPGTGAEQCGTSGSYILDVNICSSYHIAQFFGLTGAGTTTTTTVGSTSTTTGYTSTSSAPVTTTTSVASTTTTTVAAGACYNASNYAHVTAGRAVNSMGYAKAKGSNQNMGLYNTFTTSKLREAPAGYFTIDSTCP;MRNTLKAAFKLGVISAALLAPFATQAATAGPGAWSSQQTWAADSVNGGNLTGFYYWPATQPVHANGKRALVLVLHGCAQTASGDVINNGDNGYNWKAAADQYGAVILAPNATGNVSSQHCWDYSRTSHSRSTGHEYVLLDLINRFKNDPQYEIDPNQVYVTGLSSGGGETIVLGCIAPDVFAGWASNAGPTPGTTTLQIGAVPSGYTATNAKNNCLSLAGSNSSYFSTQIAGVVWGTSDFTVAPGYNPLMMDAMRQIYGGTFTKQASTSVATGGTNTTYKDSSGRVRTHELSVSGMSHAWPAGTGGQNTNYVTSQYVNYPLFVMDYFFTNNSRAGSGGGTTTTTAGGTTTTTAAGTTTTAATTTTTASSTTTTVAATCYTSSNYAHVTAGRAHNSSGYALANGSNQNMGLNNTFYTSTLKQTSPGYYVIGTCP | 1995 | Spectrophotrometry | All chemical reagents and polymers were purchased from Sigma-Aldrich. | Sigma-Aldrich | Yes | No | NA | NA | NA | No | Yes
Absidia sp. | 0 | PHB | Jeszeová, L., Puškárová, A., Bučková, M., Kraková, L., Grivalský, T., Danko, M., ... & Pangallo, D. (2018). Microbial communities responsible for the degradation of poly (lactic acid)/poly (3-hydroxybutyrate) blend mulches in soil burial respirometric tests. World Journal of Microbiology and Biotechnology, 34(7), 101. | No | No | NA | NA | 2018 | [8 empty] | No | No
Actinomucor elegans | 0 | PHB | Jeszeová, L., Puškárová, A., Bučková, M., Kraková, L., Grivalský, T., Danko, M., ... & Pangallo, D. (2018). Microbial communities responsible for the degradation of poly (lactic acid)/poly (3-hydroxybutyrate) blend mulches in soil burial respirometric tests. World Journal of Microbiology and Biotechnology, 34(7), 101. | No | No | NA | NA | 2018 | [8 empty] | No | No
Arthrobacter oryzae | 0 | PHB | Jeszeová, L., Puškárová, A., Bučková, M., Kraková, L., Grivalský, T., Danko, M., ... & Pangallo, D. (2018). Microbial communities responsible for the degradation of poly (lactic acid)/poly (3-hydroxybutyrate) blend mulches in soil burial respirometric tests. World Journal of Microbiology and Biotechnology, 34(7), 101. | No | No | NA | NA | 2018 | [8 empty] | No | No
Aureobasidium pullulans | 0 | PHB | Jeszeová, L., Puškárová, A., Bučková, M., Kraková, L., Grivalský, T., Danko, M., ... & Pangallo, D. (2018). Microbial communities responsible for the degradation of poly (lactic acid)/poly (3-hydroxybutyrate) blend mulches in soil burial respirometric tests. World Journal of Microbiology and Biotechnology, 34(7), 101. | No | No | NA | NA | 2018 | [8 empty] | No | No
Bacillus idriensis | 0 | PHB | Jeszeová, L., Puškárová, A., Bučková, M., Kraková, L., Grivalský, T., Danko, M., ... & Pangallo, D. (2018). Microbial communities responsible for the degradation of poly (lactic acid)/poly (3-hydroxybutyrate) blend mulches in soil burial respirometric tests. World Journal of Microbiology and Biotechnology, 34(7), 101. | No | No | NA | NA | 2018 | Emulsified agar plates;Weight loss;SEM;Microscopy;TOC | Poly(3-hydroxybutyrate) (PHB), with a number- average molecular weight (Mn) of 2.1 105 | Sigma-Aldrich | Yes | No | Sediment | River | Taiwan | No | No
Bacillus licheniformis | 0 | PHB | Jeszeová, L., Puškárová, A., Bučková, M., Kraková, L., Grivalský, T., Danko, M., ... & Pangallo, D. (2018). Microbial communities responsible for the degradation of poly (lactic acid)/poly (3-hydroxybutyrate) blend mulches in soil burial respirometric tests. World Journal of Microbiology and Biotechnology, 34(7), 101. | No | No | NA | NA | 2018 | [8 empty] | No | No
Bacillus megaterium | 0 | PHB | Jeszeová, L., Puškárová, A., Bučková, M., Kraková, L., Grivalský, T., Danko, M., ... & Pangallo, D. (2018). Microbial communities responsible for the degradation of poly (lactic acid)/poly (3-hydroxybutyrate) blend mulches in soil burial respirometric tests. World Journal of Microbiology and Biotechnology, 34(7), 101. | No | No | NA | NA | 2018 | Spectrophotrometry;Weight loss;SEM | The extracellular PHB depolymerase was produced by growing 77T-4 cells in a basal medium containing PHB films at 45°C for 12 h with rotary shaking. | NA | Yes | No | Soil | Soil | Taiwan | No | No
Bacillus pseudomycoides | 0 | PHB | Jeszeová, L., Puškárová, A., Bučková, M., Kraková, L., Grivalský, T., Danko, M., ... & Pangallo, D. (2018). Microbial communities responsible for the degradation of poly (lactic acid)/poly (3-hydroxybutyrate) blend mulches in soil burial respirometric tests. World Journal of Microbiology and Biotechnology, 34(7), 101. | No | No | NA | NA | 2018 | Emulsified agar pLates;Weight loss;Microscopy;SEM;GPC;LC;ESI-MS) | PHB (3-Hydroxybutyrate; Tm 178; Mw 70x10^-4) | Ralstonia eutropha ATCC17699 from fructose [20] | Fill me out | No | Soil | NA | Japan | No | No
Bacillus sp. | 0 | PHB | Jeszeová, L., Puškárová, A., Bučková, M., Kraková, L., Grivalský, T., Danko, M., ... & Pangallo, D. (2018). Microbial communities responsible for the degradation of poly (lactic acid)/poly (3-hydroxybutyrate) blend mulches in soil burial respirometric tests. World Journal of Microbiology and Biotechnology, 34(7), 101. | No | No | NA | NA | 2018 | [8 empty] | No | No
Bacillus subtilis | 0 | PHB | Jeszeová, L., Puškárová, A., Bučková, M., Kraková, L., Grivalský, T., Danko, M., ... & Pangallo, D. (2018). Microbial communities responsible for the degradation of poly (lactic acid)/poly (3-hydroxybutyrate) blend mulches in soil burial respirometric tests. World Journal of Microbiology and Biotechnology, 34(7), 101. | No | No | NA | NA | 2018 | CO2;Emulsified agar plates | PHB granules | Panara s.r.o. | Fill me out | No | Soil | Agricultura region | Slovakia | No | No
Bjerkandera adusta | 0 | PHB | Jeszeová, L., Puškárová, A., Bučková, M., Kraková, L., Grivalský, T., Danko, M., ... & Pangallo, D. (2018). Microbial communities responsible for the degradation of poly (lactic acid)/poly (3-hydroxybutyrate) blend mulches in soil burial respirometric tests. World Journal of Microbiology and Biotechnology, 34(7), 101. | No | No | NA | NA | 2018 | CO2;Emulsified agar plates | PHB granules | Panara s.r.o. | Fill me out | No | Soil | Agricultura region | Slovakia | No | No
Cladosporium subcinereum | 0 | PHB | Jeszeová, L., Puškárová, A., Bučková, M., Kraková, L., Grivalský, T., Danko, M., ... & Pangallo, D. (2018). Microbial communities responsible for the degradation of poly (lactic acid)/poly (3-hydroxybutyrate) blend mulches in soil burial respirometric tests. World Journal of Microbiology and Biotechnology, 34(7), 101. | No | No | NA | NA | 2018 | CO2;Emulsified agar plates | PHB granules | Panara s.r.o. | Fill me out | No | Soil | Agricultura region | Slovakia | No | No
Fusarium equiseti | 0 | PHB | Jeszeová, L., Puškárová, A., Bučková, M., Kraková, L., Grivalský, T., Danko, M., ... & Pangallo, D. (2018). Microbial communities responsible for the degradation of poly (lactic acid)/poly (3-hydroxybutyrate) blend mulches in soil burial respirometric tests. World Journal of Microbiology and Biotechnology, 34(7), 101. | No | No | NA | NA | 2018 | CO2;Emulsified agar plates | PHB granules | Panara s.r.o. | Fill me out | No | Soil | Agricultura region | Slovakia | No | No
Fusarium equiseti | 0 | PHB | Jeszeová, L., Puškárová, A., Bučková, M., Kraková, L., Grivalský, T., Danko, M., ... & Pangallo, D. (2018). Microbial communities responsible for the degradation of poly (lactic acid)/poly (3-hydroxybutyrate) blend mulches in soil burial respirometric tests. World Journal of Microbiology and Biotechnology, 34(7), 101. | No | No | NA | NA | 2018 | CO2;Emulsified agar plates | PHB granules | Panara s.r.o. | Fill me out | No | Soil | Agricultura region | Slovakia | No | No
Fusarium oxysporum | 0 | PHB | Jeszeová, L., Puškárová, A., Bučková, M., Kraková, L., Grivalský, T., Danko, M., ... & Pangallo, D. (2018). Microbial communities responsible for the degradation of poly (lactic acid)/poly (3-hydroxybutyrate) blend mulches in soil burial respirometric tests. World Journal of Microbiology and Biotechnology, 34(7), 101. | No | No | NA | NA | 2018 | CO2;Emulsified agar plates | PHB granules | Panara s.r.o. | Fill me out | No | Soil | Agricultura region | Slovakia | No | No
Fusarium oxysporum | 0 | PHB | Jeszeová, L., Puškárová, A., Bučková, M., Kraková, L., Grivalský, T., Danko, M., ... & Pangallo, D. (2018). Microbial communities responsible for the degradation of poly (lactic acid)/poly (3-hydroxybutyrate) blend mulches in soil burial respirometric tests. World Journal of Microbiology and Biotechnology, 34(7), 101. | No | No | NA | NA | 2018 | CO2;Emulsified agar plates | PHB granules | Panara s.r.o. | Fill me out | No | Soil | Agricultura region | Slovakia | No | No
Fusarium solani | 0 | PHB | Jeszeová, L., Puškárová, A., Bučková, M., Kraková, L., Grivalský, T., Danko, M., ... & Pangallo, D. (2018). Microbial communities responsible for the degradation of poly (lactic acid)/poly (3-hydroxybutyrate) blend mulches in soil burial respirometric tests. World Journal of Microbiology and Biotechnology, 34(7), 101. | No | No | NA | NA | 2018 | CO2;Emulsified agar plates | PHB granules | Panara s.r.o. | Fill me out | No | Soil | Agricultura region | Slovakia | No | No
Fusarium sp. | 0 | PHB | Jeszeová, L., Puškárová, A., Bučková, M., Kraková, L., Grivalský, T., Danko, M., ... & Pangallo, D. (2018). Microbial communities responsible for the degradation of poly (lactic acid)/poly (3-hydroxybutyrate) blend mulches in soil burial respirometric tests. World Journal of Microbiology and Biotechnology, 34(7), 101. | No | No | NA | NA | 2018 | CO2;Emulsified agar plates | PHB granules | Panara s.r.o. | Fill me out | No | Soil | Agricultura region | Slovakia | No | No
Mortierella lignicola | 0 | PHB | Jeszeová, L., Puškárová, A., Bučková, M., Kraková, L., Grivalský, T., Danko, M., ... & Pangallo, D. (2018). Microbial communities responsible for the degradation of poly (lactic acid)/poly (3-hydroxybutyrate) blend mulches in soil burial respirometric tests. World Journal of Microbiology and Biotechnology, 34(7), 101. | No | No | NA | NA | 2018 | CO2;Emulsified agar plates | PHB granules | Panara s.r.o. | Fill me out | No | Soil | Agricultura region | Slovakia | No | No
Mortierella sp. | 0 | PHB | Jeszeová, L., Puškárová, A., Bučková, M., Kraková, L., Grivalský, T., Danko, M., ... & Pangallo, D. (2018). Microbial communities responsible for the degradation of poly (lactic acid)/poly (3-hydroxybutyrate) blend mulches in soil burial respirometric tests. World Journal of Microbiology and Biotechnology, 34(7), 101. | No | No | NA | NA | 2018 | CO2;Emulsified agar plates | PHB granules | Panara s.r.o. | Fill me out | No | Soil | Agricultura region | Slovakia | No | No
Paenibacillus sp. | 0 | PHB | Jeszeová, L., Puškárová, A., Bučková, M., Kraková, L., Grivalský, T., Danko, M., ... & Pangallo, D. (2018). Microbial communities responsible for the degradation of poly (lactic acid)/poly (3-hydroxybutyrate) blend mulches in soil burial respirometric tests. World Journal of Microbiology and Biotechnology, 34(7), 101. | No | No | NA | NA | 2018 | CO2;Emulsified agar plates | PHB granules | Panara s.r.o. | Fill me out | No | Soil | Agricultura region | Slovakia | No | No
Penicillium sp. | 0 | PHB | Jeszeová, L., Puškárová, A., Bučková, M., Kraková, L., Grivalský, T., Danko, M., ... & Pangallo, D. (2018). Microbial communities responsible for the degradation of poly (lactic acid)/poly (3-hydroxybutyrate) blend mulches in soil burial respirometric tests. World Journal of Microbiology and Biotechnology, 34(7), 101. | No | No | NA | NA | 2018 | CO2;Emulsified agar plates | PHB granules | Panara s.r.o. | Fill me out | No | Soil | Agricultura region | Slovakia | No | No
Rhodococcus sp. | 0 | PHB | Jeszeová, L., Puškárová, A., Bučková, M., Kraková, L., Grivalský, T., Danko, M., ... & Pangallo, D. (2018). Microbial communities responsible for the degradation of poly (lactic acid)/poly (3-hydroxybutyrate) blend mulches in soil burial respirometric tests. World Journal of Microbiology and Biotechnology, 34(7), 101. | No | No | NA | NA | 2018 | CO2;Emulsified agar plates | PHB granules | Panara s.r.o. | Fill me out | No | Soil | Agricultura region | Slovakia | No | No
Streptomyces albovinaceus | 0 | PHB | Jeszeová, L., Puškárová, A., Bučková, M., Kraková, L., Grivalský, T., Danko, M., ... & Pangallo, D. (2018). Microbial communities responsible for the degradation of poly (lactic acid)/poly (3-hydroxybutyrate) blend mulches in soil burial respirometric tests. World Journal of Microbiology and Biotechnology, 34(7), 101. | No | No | NA | NA | 2018 | CO2;Emulsified agar plates | PHB granules | Panara s.r.o. | Fill me out | No | Soil | Agricultura region | Slovakia | No | No
Streptomyces ciscaucasicus | 0 | PHB | Jeszeová, L., Puškárová, A., Bučková, M., Kraková, L., Grivalský, T., Danko, M., ... & Pangallo, D. (2018). Microbial communities responsible for the degradation of poly (lactic acid)/poly (3-hydroxybutyrate) blend mulches in soil burial respirometric tests. World Journal of Microbiology and Biotechnology, 34(7), 101. | No | No | NA | NA | 2018 | CO2;Emulsified agar plates | PHB granules | Panara s.r.o. | Fill me out | No | Soil | Agricultura region | Slovakia | No | No
Streptomyces cyaneogriseus | 0 | PHB | Jeszeová, L., Puškárová, A., Bučková, M., Kraková, L., Grivalský, T., Danko, M., ... & Pangallo, D. (2018). Microbial communities responsible for the degradation of poly (lactic acid)/poly (3-hydroxybutyrate) blend mulches in soil burial respirometric tests. World Journal of Microbiology and Biotechnology, 34(7), 101. | No | No | NA | NA | 2018 | CO2;Emulsified agar plates | PHB granules | Panara s.r.o. | Fill me out | No | Soil | Agricultura region | Slovakia | No | No
Streptomyces lateritius | 0 | PHB | Jeszeová, L., Puškárová, A., Bučková, M., Kraková, L., Grivalský, T., Danko, M., ... & Pangallo, D. (2018). Microbial communities responsible for the degradation of poly (lactic acid)/poly (3-hydroxybutyrate) blend mulches in soil burial respirometric tests. World Journal of Microbiology and Biotechnology, 34(7), 101. | No | No | NA | NA | 2018 | CO2;Emulsified agar plates | PHB granules | Panara s.r.o. | Fill me out | No | Soil | Agricultura region | Slovakia | No | No
Trichoderma harzianum | 0 | PHB | Jeszeová, L., Puškárová, A., Bučková, M., Kraková, L., Grivalský, T., Danko, M., ... & Pangallo, D. (2018). Microbial communities responsible for the degradation of poly (lactic acid)/poly (3-hydroxybutyrate) blend mulches in soil burial respirometric tests. World Journal of Microbiology and Biotechnology, 34(7), 101. | No | No | NA | NA | 2018 | CO2;Emulsified agar plates | PHB granules | Panara s.r.o. | Fill me out | No | Soil | Agricultura region | Slovakia | No | No
Aspergillus fumigatus | 0 | PHB | Jung, H. W., Yang, M. K., & Su, R. C. (2018). Purification, characterization, and gene cloning of an Aspergillus fumigatus polyhydroxybutyrate depolymerase used for degradation of polyhydroxybutyrate, polyethylene succinate, and polybutylene succinate. Polymer degradation and stability, 154, 186-194. | Esterase | Yes | NA | MRGVWRYMPVYYYKCMLIPLLTFTKISIISKPQESRISLIICRTMPTVATFLGLAISGAAMASGAALGAYNVDPNSISVSGLSSGGFMSAQLGVAYSDTFKVGFGVFAGGPYDCARGQSYTTCMYNQNPSITTPVANMKSWSGNKINPVSNLQSRKIYMWTGTADTTVGPNVMSQLKTQLANFASAANVSYITTSGAAHTFPTDFDAAGDNSCSSSVSPYISNCQCDGAGAVLQWMYGPLNARNPGTLSGSIVSFSQTGEYGASGMDTTGYLYVPRACQPGSSTVCKLHVALHGCKQSYSMIGSKFVSNTGYNMWADTNDIIILYPQAVADNTMHTIWTGMPLPNPNGCWDWVGWYGANADQVGGVQMAAIVNQVARVVSGYGAGSSSSTTAATPTTTTGSITTTTTTTATVTTTAVAPLYGQCGGIGWTGPTACATGVCTAYSPYYAQCLLIV | 2018 | CO2;Emulsified agar plates | PHB granules | Panara s.r.o. | Fill me out | No | Soil | Agricultura region | Slovakia | No | No
Pseudomonas stutzeri | 0 | PHB | Kasuya T, Nakajima H, Kitamoto K (1999) Cloning and characterization of the bipA gene encoding ER chaperone BiP from Aspergillus oryzae. J Biosci Bioeng 88(5):472–8; | No | No | NA | NA | 1999 | CO2;Emulsified agar plates | PHB granules | Panara s.r.o. | Fill me out | No | Soil | Agricultura region | Slovakia | No | No
Aspergillus fumigatus | 0 | PHB | Kim, M. N., Lee, A. R., Yoon, J. S., & Chin, I. J. (2000). Biodegradation of poly (3-hydroxybutyrate), Sky-Green® and Mater-Bi® by fungi isolated from soils. European Polymer Journal, 36(8), 1677-1685. | No | No | NA | NA | 2000 | CO2;Emulsified agar plates | PHB granules | Panara s.r.o. | Fill me out | No | Soil | Agricultura region | Slovakia | No | No
Aspergillus ustus | 0 | PHB | Kim, M. N., Lee, A. R., Yoon, J. S., & Chin, I. J. (2000). Biodegradation of poly (3-hydroxybutyrate), Sky-Green® and Mater-Bi® by fungi isolated from soils. European Polymer Journal, 36(8), 1677-1685. | No | No | NA | NA | 2000 | CO2;Emulsified agar plates | PHB granules | Panara s.r.o. | Fill me out | No | Soil | Agricultura region | Slovakia | No | No
Cordyceps farinosa | 0 | PHB | Kim, M. N., Lee, A. R., Yoon, J. S., & Chin, I. J. (2000). Biodegradation of poly (3-hydroxybutyrate), Sky-Green® and Mater-Bi® by fungi isolated from soils. European Polymer Journal, 36(8), 1677-1685. | No | No | NA | NA | 2000 | CO2;Emulsified agar plates | PHB granules | Panara s.r.o. | Fill me out | No | Soil | Agricultura region | Slovakia | No | No
Emericellopsis minima | 0 | PHB | Kim, M. N., Lee, A. R., Yoon, J. S., & Chin, I. J. (2000). Biodegradation of poly (3-hydroxybutyrate), Sky-Green® and Mater-Bi® by fungi isolated from soils. European Polymer Journal, 36(8), 1677-1685. | No | No | NA | NA | 2000 | CO2;Emulsified agar plates | PHB granules | Panara s.r.o. | Fill me out | No | Soil | Agricultura region | Slovakia | No | No
Penicillium simplicissimum | 0 | PHB | Kim, M. N., Lee, A. R., Yoon, J. S., & Chin, I. J. (2000). Biodegradation of poly (3-hydroxybutyrate), Sky-Green® and Mater-Bi® by fungi isolated from soils. European Polymer Journal, 36(8), 1677-1685. | No | No | NA | NA | 2000 | CO2;Emulsified agar plates | PHB granules | Panara s.r.o. | Fill me out | No | Soil | Agricultura region | Slovakia | No | No
Talaromyces minioluteus | 0 | PHB | Kim, M. N., Lee, A. R., Yoon, J. S., & Chin, I. J. (2000). Biodegradation of poly (3-hydroxybutyrate), Sky-Green® and Mater-Bi® by fungi isolated from soils. European Polymer Journal, 36(8), 1677-1685. | No | No | NA | NA | 2000 | CO2;Emulsified agar plates | PHB granules | Panara s.r.o. | Fill me out | No | Soil | Agricultura region | Slovakia | No | No
Talaromyces pinophilus | 0 | PHB | Kim, M. N., Lee, A. R., Yoon, J. S., & Chin, I. J. (2000). Biodegradation of poly (3-hydroxybutyrate), Sky-Green® and Mater-Bi® by fungi isolated from soils. European Polymer Journal, 36(8), 1677-1685. | PHB Depolymerase | No | NA | NA | 2000 | CO2;Emulsified agar plates | PHB granules | Panara s.r.o. | Fill me out | No | Soil | Agricultura region | Slovakia | No | No
Alcaligenes faecalis | 0 | PHB | Kita, K., Ishimaru, K., Teraoka, M., Yanase, H., & Kato, N. (1995). Properties of poly (3-hydroxybutyrate) depolymerase from a marine bacterium, Alcaligenes faecalis AE122. Appl. Environ. Microbiol., 61(5), 1727-1730. | PHB depolymerase | No | NA | NA | 1995 | Emulsified agar plates;LC-MS/MS;Weight loss;SEM | Poly [(R)-3-hydroxybutyric acid] (PHB, Mn: unknown) | Sigma-Aldrich | Yes | No | Soil | Hot spring | Taiwan | No | No
Alcaligenes faecalis | 0 | PHB | Kita, K., Mashiba, S. I., Nagita, M., Ishimaru, K., Okamoto, K., Yanase, H., & Kato, N. (1997). Cloning of poly (3-hydroxybutyrate) depolymerase from a marine bacterium, Alcaligenes faecalis AE122, and characterization of its gene product. Biochimica et Biophysica Acta (BBA)-Gene Structure and Expression, 1352(1), 113-122. | PHB depolymerase | Yes | NA | MTSRPMRSLVIAFLTLVAAAAPALAGAGAWQNNLSLGGFNKVHLYTPDGDSPVGNGKALLIVLHGCTQSIDAYKTANLEVAAEEYGMVVAVPDAMNKAGFSCWSYWQGTKSRSAGDYKNLINLANTLSGDAARGIDPNQVYIAGLSSGASFANTTACLAPDVFAGVGVSAGPSVGTSSSGAIGTCEQADVESRCRDLGGGYQSAFDTQVASIAHGDADTTVDTCYNRQNAEGMAGLYGVSEVAGSTVINADGGSAEEFLWQDGRVSMLWFHGLDHSWSGGQGASGSYVSGASINYARYLGGFFAEHNARIDRNRVPTLAQVDVTASADRIQVSGQASDEDGTVSSVAIVIEGVNGGGATLAAAIDNNGYFQATSDPLADGLYTVAVTAADDDGGESEPAIRTVRVGPEPPASAPVLSDIAVSVDGQCATVSGQVVDENQDLAGVTVTFASGVRAAGIDGVRYSARACDLPGGAQNATVSAEDEGGLSSGDQIDFVIDAGQTATLDQHISAGRLDYTNYADCYLEYGADAFKLTEATVSGQCQWQDDDASCAGPVQACSGAGGGGDPQPQPGDECQTQSTYNYYHKVAGRAYSTGNYYAPDYFAQGSDEPMAGSTWGLTALYSEDGGNVWRLGECP | 1997 | [8 empty] | No | No
Aspergillus niger | 0 | PHB | Kumaravel, S., Hema, R., & Lakshmi, R. (2010). Production of polyhydroxybutyrate (bioplastic) and its biodegradation by Pseudomonas lemoignei and Aspergillus niger. Journal of Chemistry, 7(S1), S536-S542. | No | No | NA | NA | 2010 | Spectrophotometry;HPLC | P(3HB) was produced by Ralstonia eutropha | NA | Fill me out | No | Freshwater | Lake | Japan | No | No
Pseudomonas lemoignei | 0 | PHB | Kumaravel, S., Hema, R., & Lakshmi, R. (2010). Production of polyhydroxybutyrate (bioplastic) and its biodegradation by Pseudomonas lemoignei and Aspergillus niger. Journal of Chemistry, 7(S1), S536-S542. | No | No | NA | NA | 2010 | PHB was provided by ICI in powder form (200 mm) and its weight average molecular weight was 470,000 g/ mol. | [7 empty] | No | No
Streptomyces sp. | 0 | PHB | Mabrouk MM, Sabry SA (2001) Degradation of poly (3-hydroxybutyrate) and its copolymer poly (3-hydroxybutyrate-co-3-hydroxyvalerate) by a marine Streptomyces sp. SNG9. Microbiol Res 156:323–35; Lee B, Anthony LPIII, Alfred F, Theodore BB Jr (1991) Biodegradation of degradable plastic polyethylene by Phanerochaete and Streptomyces species. Applied and Environmental Microbiology 57(3):678–685; | No | No | NA | NA | 2001 | PHB was provided by ICI in powder form (200 mm) and its weight average molecular weight was 470,000 g/ mol. | [7 empty] | No | No
Cephalosporium sp. | 0 | PHB | Matavulj M, Molitoris HP (1992) Fungal degradation of polyhydroxyalkanoates and a semi-quantitative assay for screening their degradation by terrestrial fungi. FEMS Microbiol Rev 103:323–332; | No | No | NA | NA | 1992 | PHB was provided by ICI in powder form (200 mm) and its weight average molecular weight was 470,000 g/ mol. | [7 empty] | No | No
Cladosporium sp. | 0 | PHB | Matavulj M, Molitoris HP (1992) Fungal degradation of polyhydroxyalkanoates and a semi-quantitative assay for screening their degradation by terrestrial fungi. FEMS Microbiol Rev 103:323–332; | No | No | NA | NA | 1992 | PHB was provided by ICI in powder form (200 mm) and its weight average molecular weight was 470,000 g/ mol. | [7 empty] | No | No
Inonotus circinatus | 0 | PHB | Matavulj M, Molitoris HP (1992) Fungal degradation of polyhydroxyalkanoates and a semi-quantitative assay for screening their degradation by terrestrial fungi. FEMS Microbiol Rev 103:323–332; | No | No | NA | NA | 1992 | PHB was provided by ICI in powder form (200 mm) and its weight average molecular weight was 470,000 g/ mol. | [7 empty] | No | No
Mucor sp. | 0 | PHB | Matavulj M, Molitoris HP (1992) Fungal degradation of polyhydroxyalkanoates and a semi-quantitative assay for screening their degradation by terrestrial fungi. FEMS Microbiol Rev 103:323–332; | No | No | NA | NA | 1992 | PHB was provided by ICI in powder form (200 mm) and its weight average molecular weight was 470,000 g/ mol. | [7 empty] | No | No
Asteromyces cruciatus | 0 | PHB | Matavulj, M., & Molitoris, H. P. (2009). Marine fungi: degraders of poly-3-hydroxyalkanoate based plastic materials. Zb Mat Srp Prir Nauk, 116, 253-265. | No | No | NA | NA | 2009 | PHB was provided by ICI in powder form (200 mm) and its weight average molecular weight was 470,000 g/ mol. | [7 empty] | No | No
Debaryomyces hansenii | 0 | PHB | Matavulj, M., & Molitoris, H. P. (2009). Marine fungi: degraders of poly-3-hydroxyalkanoate based plastic materials. Zb Mat Srp Prir Nauk, 116, 253-265. | No | No | NA | NA | 2009 | [8 empty] | No | No
Meyerozyma guilliermondii | 0 | PHB | Matavulj, M., & Molitoris, H. P. (2009). Marine fungi: degraders of poly-3-hydroxyalkanoate based plastic materials. Zb Mat Srp Prir Nauk, 116, 253-265. | No | No | NA | NA | 2009 | [8 empty] | No | No
Nia vibrissa | 0 | PHB | Matavulj, M., & Molitoris, H. P. (2009). Marine fungi: degraders of poly-3-hydroxyalkanoate based plastic materials. Zb Mat Srp Prir Nauk, 116, 253-265. | No | No | NA | NA | 2009 | Emulsified plastic agar plates;Spectrophotometry | Purified PHB granules for enzyme assays of PHB depolymerase were prepared as described by Smibert and Krieg | NA | Fill me out | No | NA | NA | Japan | No | No
Penicillium sp. | 0 | PHB | McLellan DW, Halling PJ (1988) Acid-tolerant poly(3-hydroxybutyrate) hydrolases from moulds. FEMS Microbiol Lett 52:215–218; Tokiwa Y, Suzuki T (1977a) Purification of polyethylene adipate-degrading enzyme produced by Penicillium sp. strain 14–3. Agric Biol Chem 41:265–274; Tokiwa Y, Suzuki T (1977b) Hydrolysis of polyesters by lipases. Nature 270:76–78; | PHB hydrolase | No | NA | NA | 1988 | Emulsified agar plates;Weight loss | For production, the bio-industrial effluent such as sugarcane effluent waste was collected in sterile bottle and they were preceded for PHB production. | NA | Yes | No | Soil | Garden land | NA | No | No
Penicillium simplicissimum | 0 | PHB | McLellan, D. W., & Halling, P. J. (1988). Acid-tolerant poly (3-hydroxybutyrate) hydrolases from moulds. FEMS microbiology letters, 52(3), 215-218. | PHB hydrolase | No | NA | NA | 1988 | Emulsified agar plates;Weight loss | For production, the bio-industrial effluent such as sugarcane effluent waste was collected in sterile bottle and they were preceded for PHB production. | NA | Yes | No | Soil | Garden land | NA | No | No
Leptobacillium leptobactrum | 0 | PHB | Mergaert J, Anderson C, Wouters A, Swings J (1994) Microbial degradation of poly(3-hydroxybutyrate) and poly(3-hydroxybutyrate-co-3-hydroxyvalerate) in compost. J Environ Polym Degrad 2:177–183; | No | No | NA | NA | 1994 | [8 empty] | No | No
Aspergillus penicillioides | 0 | PHB | Mergaert J, Anderson C, Wouters A, Swings J, Kersters K (1992) Biodegradation of poly(hydroxyalkanoates). FEMS Microbiol Rev 103:317–322; | No | No | NA | NA | 1992 | [8 empty] | No | No
Metarhizium marquandii | 0 | PHB | Mergaert J, Anderson C, Wouters A, Swings J, Kersters K (1992) Biodegradation of poly(hydroxyalkanoates). FEMS Microbiol Rev 103:317–322; | No | No | NA | NA | 1992 | [8 empty] | No | No
Penicillium adametzii | 0 | PHB | Mergaert J, Anderson C, Wouters A, Swings J, Kersters K (1992) Biodegradation of poly(hydroxyalkanoates). FEMS Microbiol Rev 103:317–322; | No | No | NA | NA | 1992 | [8 empty] | No | No
Penicillium daleae | 0 | PHB | Mergaert J, Anderson C, Wouters A, Swings J, Kersters K (1992) Biodegradation of poly(hydroxyalkanoates). FEMS Microbiol Rev 103:317–322; | No | No | NA | NA | 1992 | [8 empty] | No | No
Penicillium restrictum | 0 | PHB | Mergaert J, Anderson C, Wouters A, Swings J, Kersters K (1992) Biodegradation of poly(hydroxyalkanoates). FEMS Microbiol Rev 103:317–322; | No | No | NA | NA | 1992 | [8 empty] | No | No
Acremonium sp. (in: Hypocreales) | 0 | PHB | Mergaert, J., Webb, A., Anderson, C., Wouters, A., & Swings, J. (1993). Microbial degradation of poly (3-hydroxybutyrate) and poly (3-hydroxybutyrate-co-3-hydroxyvalerate) in soils. Appl. Environ. Microbiol., 59(10), 3233-3238. | No | No | NA | NA | 1993 | [8 empty] | No | No
Penicillium chermesinum | 0 | PHB | Mergaert, J., Wouters, A., Swings, J., & Anderson, C. (1995). In situ biodegradation of poly (3-hydroxybutyrate) and poly (3-hydroxybutyrate-co-3-hydroxyvalerate) in natural waters. Canadian Journal of Microbiology, 41(13), 154-159. | No | No | NA | NA | 1995 | [8 empty] | No | No
Penicillium janthinellum | 0 | PHB | Mergaert, J., Wouters, A., Swings, J., & Anderson, C. (1995). In situ biodegradation of poly (3-hydroxybutyrate) and poly (3-hydroxybutyrate-co-3-hydroxyvalerate) in natural waters. Canadian Journal of Microbiology, 41(13), 154-159. | No | No | NA | NA | 1995 | [8 empty] | No | No
Variovorax paradoxus | 0 | PHB | Mergaert, J., Ruffieux, K., Bourban, C., Storms, V., Wagemans, W., Wintermantel, E., & Swings, J. (2000). In vitro biodegradation of polyester-based plastic materials by selected bacterial cultures. Journal of Polymers and the Environment, 8(1), 17-27. | No | No | NA | NA | 2000 | [8 empty] | No | No
Aspergillus fumigatus | 0 | PHB | Mergaert, J., Webb, A., Anderson, C., Wouters, A., & Swings, J. (1993). Microbial degradation of poly (3-hydroxybutyrate) and poly (3-hydroxybutyrate-co-3-hydroxyvalerate) in soils. Appl. Environ. Microbiol., 59(10), 3233-3238. | No | No | NA | NA | 1993 | [8 empty] | No | No
Penicillium simplicissimum | 0 | PHB | Mergaert, J., Wouters, A., Swings, J., & Anderson, C. (1995). In situ biodegradation of poly (3-hydroxybutyrate) and poly (3-hydroxybutyrate-co-3-hydroxyvalerate) in natural waters. Canadian Journal of Microbiology, 41(13), 154-159. | No | No | NA | NA | 1995 | [8 empty] | No | No
Talaromyces funiculosus | 0 | PHB | Miyazaki, S., Takahashi, K., Shiraki, M., Saito, T., Tezuka, Y., & Kasuya, K. I. (2000). Properties of a poly (3-hydroxybutyrate) depolymerase from Penicillium funiculosum. Journal of Polymers and the Environment, 8(4), 175-182. | PHB Depolymerase | Yes | NA | MFDSVKIAWLVALGAAQVAATALPAFNVNPNSVSVSGLSSGGYMAAQLGVAYSDVFNVGFGVFAGGPYDCARNQYYTSCMYNGYPSITTPTANMKSWSGNQIASVANLGQRKIYMWTGSSDTTVGPNVMNQLKAQLGNFDNSANVSYVTTTGAVHTFPTDFNGAGDNSCSLSTSPYISNCNYDGAGAALKWIYGSLNARNTGTLSGSVLSFAQSGSYGANGMDTTGYLYVPQSCASGATVCSLHVALHGCLQSYSSIGSRFIQNTGYNKWADTNNMIILYPQAIPDYTIHAIWNGGVLSNPNGCWDWVGWYGSNADQIGGVQMAAIVGQVKQIVSGFQG | 2000 | [8 empty] | No | No
Fusarium solani | 0 | PHB | Nimchua, T., Punnapayak, H., & Zimmermann, W. (2007). Comparison of the hydrolysis of polyethylene terephthalate fibers by a hydrolase from Fusarium oxysporum LCH I and Fusarium solani f. sp. pisi. Biotechnology Journal: Healthcare Nutrition Technology, 2(3), 361-364.; Nimchua, T., Eveleigh, D. E., & Punnapayak, H. (2008). Screening of tropical fungi producing polyethylene terephthalate-hydrolyzing enzyme for fabric modification. Journal of industrial microbiology & biotechnology, 35(8), 843.; Kim M-N, Lee A-R, Yoon J-S, Chin I-J (2000c) Biodegradation of poly(3-hydroxybutyrate), Sky-Green and Mater-Bi by fungi isolated from soils. Eur Polym J 36:1677–1685; Murphy CA, Cameron JA, Huang SJ, Vinopal RT (1996) Fusarium polycaprolactone depolymerase is cutinase. Appl Environ Microbiol 62:456–460; | Cutinase | No | NA | NA | 2007 | [8 empty] | No | No
Mucor sp. | 0 | PHB | Nishide, H., Toyota, K., & Kimura, M. (1999). Effects of soil temperature and anaerobiosis on degradation of biodegradable plastics in soil and their degrading microorganisms. Soil Science and Plant Nutrition, 45(4), 963-972. | No | No | NA | NA | 1999 | [8 empty] | No | No
Talaromyces funiculosus | 0 | PHB | Oda, Y., Asari, H., Urakami, T., & Tonomura, K. (1995). Microbial degradation of poly (3-hydroxybutyrate) and polycaprolactone by filamentous fungi. Journal of fermentation and bioengineering, 80(3), 265-269. | PHB and PCL depolymerases | No | NA | NA | 1995 | [8 empty] | No | No
Streptomyces sp. | 0 | PHB | Phithakrotchanakoon, C., Rudeekit, Y., Tanapongpipat, S., Leejakpai, T., Aiba, S. I., Noda, I., & Champreda, V. (2009). Microbial degradation and physico-chemical alteration of polyhydroxyalkanoates by a thermophilic Streptomyces sp. Biologia, 64(2), 246-251. | No | No | NA | NA | 2009 | [8 empty] | No | No
Amycolatopsis alba | 0 | PHB | Pranamuda, H., & Tokiwa, Y. (1999). Degradation of poly (L-lactide) by strains belonging to genus Amycolatopsis. Biotechnology Letters, 21(10), 901-905. | No | No | NA | NA | 1999 | Tensilometer;Weight loss;Emsulsified agar plates | PHB, Poly(3-hydroxybutyrate), powder, Biopol G08 | Zeneca Bioproducts | Fill me out | No | Soil | NA | NA | No | No
Amycolatopsis azurea | 0 | PHB | Pranamuda, H., & Tokiwa, Y. (1999). Degradation of poly (L-lactide) by strains belonging to genus Amycolatopsis. Biotechnology Letters, 21(10), 901-905. | No | No | NA | NA | 1999 | [8 empty] | No | No
Amycolatopsis fastidiosa | 0 | PHB | Pranamuda, H., & Tokiwa, Y. (1999). Degradation of poly (L-lactide) by strains belonging to genus Amycolatopsis. Biotechnology Letters, 21(10), 901-905. | No | No | NA | NA | 1999 | [8 empty] | No | No
Amycolatopsis mediterranei | 0 | PHB | Pranamuda, H., & Tokiwa, Y. (1999). Degradation of poly (L-lactide) by strains belonging to genus Amycolatopsis. Biotechnology Letters, 21(10), 901-905. | No | No | NA | NA | 1999 | [8 empty] | No | No
Amycolatopsis orientalis | 0 | PHB | Pranamuda, H., & Tokiwa, Y. (1999). Degradation of poly (L-lactide) by strains belonging to genus Amycolatopsis. Biotechnology Letters, 21(10), 901-905. | No | No | NA | NA | 1999 | [8 empty] | No | No
Amycolatopsis sp. | 0 | PHB | Pranamuda, H., & Tokiwa, Y. (1999). Degradation of poly (L-lactide) by strains belonging to genus Amycolatopsis. Biotechnology Letters, 21(10), 901-905. | No | No | NA | NA | 1999 | [8 empty] | No | No
Amycolatopsis tolypomycina | 0 | PHB | Pranamuda, H., & Tokiwa, Y. (1999). Degradation of poly (L-lactide) by strains belonging to genus Amycolatopsis. Biotechnology Letters, 21(10), 901-905. | No | No | NA | NA | 1999 |  |  |  |  | No | Collection | NA | NA | No | No
Thermoascus aurantiacus | 0 | PHB | Sanchez, J. G., Tsuchii, A., & Tokiwa, Y. (2000). Degradation of polycaprolactone at 50° C by a thermotolerant Aspergillus sp. Biotechnology Letters, 22(10), 849-853. | No | No | NA | NA | 2000 | [8 empty] | No | No
Aspergillus fumigatus | 0 | PHB | Sanchez, J. G., Tsuchii, A., & Tokiwa, Y. (2000). Degradation of polycaprolactone at 50° C by a thermotolerant Aspergillus sp. Biotechnology Letters, 22(10), 849-853. | No | No | NA | NA | 2000 | Weight loss | PHB/HV (poly-3-hydroxybutyrate, (10%) 3-hydroxyvalerate, Zeneca Co.) | Zeneca Co | Fill me out | Yes | Soil | Farm | Japan | No | No
Purpureocillium lilacinum | 0 | PHB | Sang B-I, Hori K, Tanji Y, Unno H (2002) Fungal contribution to in situ biodegradation of poly(3-hydroxybutyrate-co-3-hydroxyvalerate) film in soil. Appl Microbiol Biotechnol 58:241–247; Oda Y, Asari H, Urakami T, Tonomura K (1995) Microbial degradation of poly(3-hydroxybutyrate) and polycaprolactone by filamentous fungi. J Ferment Bioeng 80:265–269; | PHB and PCL depolymerases | No | NA | NA | 2002 | [8 empty] | No | No
Shewanella sp. | 0 | PHB | Sung, C. C., Tachibana, Y., Suzuki, M., Hsieh, W. C., & Kasuya, K. I. (2016). Identification of a poly (3-hydroxybutyrate)-degrading bacterium isolated from coastal seawater in Japan as Shewanella sp. Polymer degradation and stability, 129, 268-274. | No | No | NA | NA | 2016 | Spectrophotometry;Weight loss;SEM | PHB | Sigma Aldrich | Fill me out | No | NA | Collection |  | No | Yes
Alcanivorax sp. | 0 | PHB | Suzuki, M., Tachibana, Y., Kazahaya, J. I., Takizawa, R., Muroi, F., & Kasuya, K. I. (2017). Difference in environmental degradability between poly (ethylene succinate) and poly (3-hydroxybutyrate). Journal of Polymer Research, 24(12), 217. | No | No | NA | NA | 2017 | DSC;SEM;Emulsified agar plates;HPLC;GPC | PHB powder (natural origin) | Sigma-Aldrich | Yes | Yes | NA | Landill | Thailand | No | No
Alcanivorax sp. | 0 | PHB | Suzuki, M., Tachibana, Y., Kazahaya, J. I., Takizawa, R., Muroi, F., & Kasuya, K. I. (2017). Difference in environmental degradability between poly (ethylene succinate) and poly (3-hydroxybutyrate). Journal of Polymer Research, 24(12), 217. | No | No | NA | NA | 2017 | Emulsified agar plates;TOC | PHB powder | Mitsubishi Gas Chemical Co | Fill me out | No | Collection | Collection | NA | No | No
Bacillus aryabhattai | 0 | PHB | Suzuki, M., Tachibana, Y., Kazahaya, J. I., Takizawa, R., Muroi, F., & Kasuya, K. I. (2017). Difference in environmental degradability between poly (ethylene succinate) and poly (3-hydroxybutyrate). Journal of Polymer Research, 24(12), 217. | No | No | NA | NA | 2017 | Emulsified agar plates;TOC | PHB powder | Mitsubishi Gas Chemical Co | Fill me out | No | Collection | Collection | NA | No | No
Bacillus megaterium | 0 | PHB | Suzuki, M., Tachibana, Y., Kazahaya, J. I., Takizawa, R., Muroi, F., & Kasuya, K. I. (2017). Difference in environmental degradability between poly (ethylene succinate) and poly (3-hydroxybutyrate). Journal of Polymer Research, 24(12), 217. | No | No | NA | NA | 2017 | Emulsified agar plates;TOC | PHB powder | Mitsubishi Gas Chemical Co | Fill me out | No | Collection | Collection | NA | No | No
Bacillus megaterium | 0 | PHB | Suzuki, M., Tachibana, Y., Kazahaya, J. I., Takizawa, R., Muroi, F., & Kasuya, K. I. (2017). Difference in environmental degradability between poly (ethylene succinate) and poly (3-hydroxybutyrate). Journal of Polymer Research, 24(12), 217. | No | No | NA | NA | 2017 | Emulsified agar plates;TOC | PHB powder | Mitsubishi Gas Chemical Co | Fill me out | No | Collection | Collection | NA | No | No
Comamonas testosteroni | 0 | PHB | Suzuki, M., Tachibana, Y., Kazahaya, J. I., Takizawa, R., Muroi, F., & Kasuya, K. I. (2017). Difference in environmental degradability between poly (ethylene succinate) and poly (3-hydroxybutyrate). Journal of Polymer Research, 24(12), 217. | No | No | NA | NA | 2017 | Emulsified agar plates;TOC | PHB powder | Mitsubishi Gas Chemical Co | Fill me out | No | Collection | Collection | NA | No | No
Comamonas testosteroni | 0 | PHB | Suzuki, M., Tachibana, Y., Kazahaya, J. I., Takizawa, R., Muroi, F., & Kasuya, K. I. (2017). Difference in environmental degradability between poly (ethylene succinate) and poly (3-hydroxybutyrate). Journal of Polymer Research, 24(12), 217. | No | No | NA | NA | 2017 | Emulsified agar plates;TOC | PHB powder | Mitsubishi Gas Chemical Co | Fill me out | No | Collection | Collection | NA | No | No
Delftia acidovorans | 0 | PHB | Suzuki, M., Tachibana, Y., Kazahaya, J. I., Takizawa, R., Muroi, F., & Kasuya, K. I. (2017). Difference in environmental degradability between poly (ethylene succinate) and poly (3-hydroxybutyrate). Journal of Polymer Research, 24(12), 217. | No | No | NA | NA | 2017 | Emulsified agar plates;TOC | PHB powder | Mitsubishi Gas Chemical Co | Fill me out | No | Collection | Collection | NA | No | No
Kitasatospora phosalacinea | 0 | PHB | Suzuki, M., Tachibana, Y., Kazahaya, J. I., Takizawa, R., Muroi, F., & Kasuya, K. I. (2017). Difference in environmental degradability between poly (ethylene succinate) and poly (3-hydroxybutyrate). Journal of Polymer Research, 24(12), 217. | No | No | NA | NA | 2017 | TOC;Emsulsified agar plates;HPLC;SEM | PHB (mw 1.45x10^5) | Mitsubishi Gas Chemicals Inc. | Fill me out | Yes | Collection | Collection | NA | No | No
Microbacterium flavum | 0 | PHB | Suzuki, M., Tachibana, Y., Kazahaya, J. I., Takizawa, R., Muroi, F., & Kasuya, K. I. (2017). Difference in environmental degradability between poly (ethylene succinate) and poly (3-hydroxybutyrate). Journal of Polymer Research, 24(12), 217. | No | No | NA | NA | 2017 | TOC;Emsulsified agar plates;HPLC;SEM | PHB (mw 1.45x10^5) | Mitsubishi Gas Chemicals Inc. | Fill me out | Yes | Collection | Collection | NA | No | No
Microbacterium flavum | 0 | PHB | Suzuki, M., Tachibana, Y., Kazahaya, J. I., Takizawa, R., Muroi, F., & Kasuya, K. I. (2017). Difference in environmental degradability between poly (ethylene succinate) and poly (3-hydroxybutyrate). Journal of Polymer Research, 24(12), 217. | No | No | NA | NA | 2017 | [8 empty] | No | No
Microbispora rosea | 0 | PHB | Suzuki, M., Tachibana, Y., Kazahaya, J. I., Takizawa, R., Muroi, F., & Kasuya, K. I. (2017). Difference in environmental degradability between poly (ethylene succinate) and poly (3-hydroxybutyrate). Journal of Polymer Research, 24(12), 217. | No | No | NA | NA | 2017 | Emulsified agar plates;SEM;Weight loss | P(3HB) | Mitsubishi Gas Chemical Co | Fill me out | No | Sewater | Coastal Area | Japan | No | No
Pseudomonas aeruginosa | 0 | PHB | Suzuki, M., Tachibana, Y., Kazahaya, J. I., Takizawa, R., Muroi, F., & Kasuya, K. I. (2017). Difference in environmental degradability between poly (ethylene succinate) and poly (3-hydroxybutyrate). Journal of Polymer Research, 24(12), 217. | No | No | NA | NA | 2017 | Emulsified agar plates | Poly (3-hydroxybutric acid) (P(3HB) (Mn = 6.8 × 10^4, Mn/Mw = 2.6) | Mitsubishi gas chemical Co | Fill me out | No | NA | NA | NA | No | No
Ralstonia pickettii | 0 | PHB | Suzuki, M., Tachibana, Y., Kazahaya, J. I., Takizawa, R., Muroi, F., & Kasuya, K. I. (2017). Difference in environmental degradability between poly (ethylene succinate) and poly (3-hydroxybutyrate). Journal of Polymer Research, 24(12), 217. | No | No | NA | NA | 2017 | Emulsified agar plates | Poly (3-hydroxybutric acid) (P(3HB) (Mn = 6.8 × 10^4, Mn/Mw = 2.6) | Mitsubishi gas chemical Co | Fill me out | No | NA | NA | NA | No | No
Shewanella sp. | 0 | PHB | Suzuki, M., Tachibana, Y., Kazahaya, J. I., Takizawa, R., Muroi, F., & Kasuya, K. I. (2017). Difference in environmental degradability between poly (ethylene succinate) and poly (3-hydroxybutyrate). Journal of Polymer Research, 24(12), 217. | No | No | NA | NA | 2017 | Emulsified agar plates | Poly (3-hydroxybutric acid) (P(3HB) (Mn = 6.8 × 10^4, Mn/Mw = 2.6) | Mitsubishi gas chemical Co | Fill me out | No | NA | NA | NA | No | No
Streptomyces polychromogenes | 0 | PHB | Suzuki, M., Tachibana, Y., Kazahaya, J. I., Takizawa, R., Muroi, F., & Kasuya, K. I. (2017). Difference in environmental degradability between poly (ethylene succinate) and poly (3-hydroxybutyrate). Journal of Polymer Research, 24(12), 217. | No | No | NA | NA | 2017 | Emulsified agar plates | Poly (3-hydroxybutric acid) (P(3HB) (Mn = 6.8 × 10^4, Mn/Mw = 2.6) | Mitsubishi gas chemical Co | Fill me out | No | NA | NA | NA | No | No
Cellulosimicrobium sp. | 0 | PHB | Tachibana, Y., Hayashi, S., Suzuki, M., Soulenthone, P., Tachibana, Y., & Kasuya, K. I. (2017). Identification of Cellulosimicrobium sp., a poly (3-hydroxybutyrate)-degrading bacterium isolated from washed rind cheese, Pont-l’évêque lait cru. Journal of Polymer Research, 24(10), 159. | No | No | NA | NA | 2017 | Emulsified agar plates | Poly (3-hydroxybutric acid) (P(3HB) (Mn = 6.8 × 10^4, Mn/Mw = 2.6) | Mitsubishi gas chemical Co | Fill me out | No | NA | NA | NA | No | No
Aspergillus sp. | 0 | PHB | Tansengco, M., & Dogma Jr, I. (1999). Microbial degradation of poly‐β‐hydroxybutyrate using landfill soils. Acta biotechnologica, 19(3), 191-203. | No | No | NA | NA | 1999 | Emulsified agar plates | Poly (3-hydroxybutric acid) (P(3HB) (Mn = 6.8 × 10^4, Mn/Mw = 2.6) | Mitsubishi gas chemical Co | Fill me out | No | NA | NA | NA | No | No
Chryseomonas luteola | 0 | PHB | Tansengco, M., & Dogma Jr, I. (1999). Microbial degradation of poly‐β‐hydroxybutyrate using landfill soils. Acta biotechnologica, 19(3), 191-203. | No | No | NA | NA | 1999 | Emulsified agar plates | Poly (3-hydroxybutric acid) (P(3HB) (Mn = 6.8 × 10^4, Mn/Mw = 2.6) | Mitsubishi gas chemical Co | Fill me out | No | NA | NA | NA | No | No
Streptomyces sp. | 1931 | PHB | Tansengco, M., & Dogma Jr, I. (1999). Microbial degradation of poly‐β‐hydroxybutyrate using landfill soils. Acta biotechnologica, 19(3), 191-203. | No | No | NA | NA | 1999 | Emulsified agar plates | Poly (3-hydroxybutric acid) (P(3HB) (Mn = 6.8 × 10^4, Mn/Mw = 2.6) | Mitsubishi gas chemical Co | Fill me out | No | NA | NA | NA | No | No
Bacillus sp. | 0 | PHB | Volova, T. G., Boyandin, A. N., Vasiliev, A. D., Karpov, V. A., Prudnikova, S. V., Mishukova, O. V., ... & Dũng, V. V. (2010). Biodegradation of polyhydroxyalkanoates (PHAs) in tropical coastal waters and identification of PHA-degrading bacteria. Polymer Degradation and Stability, 95(12), 2350-2359. | No | No | NA | NA | 2010 | Emulsified agar plates | Poly (3-hydroxybutric acid) (P(3HB) (Mn = 6.8 × 10^4, Mn/Mw = 2.6) | Mitsubishi gas chemical Co | Fill me out | No | NA | NA | NA | No | No
Enterobacter sp. | 0 | PHB | Volova, T. G., Boyandin, A. N., Vasiliev, A. D., Karpov, V. A., Prudnikova, S. V., Mishukova, O. V., ... & Dũng, V. V. (2010). Biodegradation of polyhydroxyalkanoates (PHAs) in tropical coastal waters and identification of PHA-degrading bacteria. Polymer Degradation and Stability, 95(12), 2350-2359. | No | No | NA | NA | 2010 | Emulsified agar plates | Poly (3-hydroxybutric acid) (P(3HB) (Mn = 6.8 × 10^4, Mn/Mw = 2.6) | Mitsubishi gas chemical Co | Fill me out | No | NA | NA | NA | No | No
Gracilibacillus sp. | 0 | PHB | Volova, T. G., Boyandin, A. N., Vasiliev, A. D., Karpov, V. A., Prudnikova, S. V., Mishukova, O. V., ... & Dũng, V. V. (2010). Biodegradation of polyhydroxyalkanoates (PHAs) in tropical coastal waters and identification of PHA-degrading bacteria. Polymer Degradation and Stability, 95(12), 2350-2359. | No | No | NA | NA | 2010 | Emulsified agar plates | Poly (3-hydroxybutric acid) (P(3HB) (Mn = 6.8 × 10^4, Mn/Mw = 2.6) | Mitsubishi gas chemical Co | Fill me out | No | NA | NA | NA | No | No
Pseudomonas mendocina | 0 | PHB | Wang, Z., Lin, X., An, J., Ren, C., & Yan, X. (2013). Biodegradation of polyhydroxybutyrate film by Pseudomonas mendocina DS04-T. Polymer-Plastics Technology and Engineering, 52(2), 195-199. | No | No | NA | NA | 2013 | Emulsified agar plates | Poly (3-hydroxybutric acid) (P(3HB) (Mn = 6.8 × 10^4, Mn/Mw = 2.6) | Mitsubishi gas chemical Co | Fill me out | No | NA | NA | NA | No | No
Stenotrophomonas sp. | 0 | PHB | Wani, S. J., Shaikh, S. S., Tabassum, B., Thakur, R., Gulati, A., & Sayyed, R. Z. (2016). Stenotrophomonas sp. RZS 7, a novel PHB degrader isolated from plastic contaminated soil in Shahada, Maharashtra, Western India. 3 Biotech, 6(2), 179. | No | No | NA | NA | 2016 | Emulsified agar plates | Poly (3-hydroxybutric acid) (P(3HB) (Mn = 6.8 × 10^4, Mn/Mw = 2.6) | Mitsubishi gas chemical Co | Fill me out | No | NA | NA | NA | No | No
Bacillus sp. | 0 | PHB Blend | Volova, T. G., Boyandin, A. N., Vasiliev, A. D., Karpov, V. A., Prudnikova, S. V., Mishukova, O. V., ... & Dũng, V. V. (2010). Biodegradation of polyhydroxyalkanoates (PHAs) in tropical coastal waters and identification of PHA-degrading bacteria. Polymer Degradation and Stability, 95(12), 2350-2359. | No | No | NA | NA | 2010 | Emulsified agar plates | Poly (3-hydroxybutric acid) (P(3HB) (Mn = 6.8 × 10^4, Mn/Mw = 2.6) | Mitsubishi gas chemical Co | Fill me out | No | NA | NA | NA | No | No
Enterobacter sp. | 0 | PHB Blend | Volova, T. G., Boyandin, A. N., Vasiliev, A. D., Karpov, V. A., Prudnikova, S. V., Mishukova, O. V., ... & Dũng, V. V. (2010). Biodegradation of polyhydroxyalkanoates (PHAs) in tropical coastal waters and identification of PHA-degrading bacteria. Polymer Degradation and Stability, 95(12), 2350-2359. | No | No | NA | NA | 2010 | Emulsified agar plates | Poly (3-hydroxybutric acid) (P(3HB) (Mn = 6.8 × 10^4, Mn/Mw = 2.6) | Mitsubishi gas chemical Co | Fill me out | No | NA | NA | NA | No | No
Gracilibacillus sp. | 0 | PHB Blend | Volova, T. G., Boyandin, A. N., Vasiliev, A. D., Karpov, V. A., Prudnikova, S. V., Mishukova, O. V., ... & Dũng, V. V. (2010). Biodegradation of polyhydroxyalkanoates (PHAs) in tropical coastal waters and identification of PHA-degrading bacteria. Polymer Degradation and Stability, 95(12), 2350-2359. | No | No | NA | NA | 2010 | Emulsified agar plates | Poly (3-hydroxybutric acid) (P(3HB) (Mn = 6.8 × 10^4, Mn/Mw = 2.6) | Mitsubishi gas chemical Co | Fill me out | No | NA | NA | NA | No | No
Alteromonas sp. | 0 | PHBH | Kato, C., Honma, A., Sato, S., Okura, T., Fukuda, R., & Nogi, Y. (2019). Poly 3-hydroxybutyrate-co-3-hydroxyhexanoate films can be degraded by the deep-sea microbes at high pressure and low temperature conditions. High Pressure Research, 1-10. | No | No | NA | NA | 2019 | Emulsified agar plates | nPHB granules were prepared from crude extracts (French press) of PHB-rich cells of R. eutropha H16 by two sodium phosphate-buffered glycerol density gradient centrifugation steps as described previously (Handrick et al. 2000). | NA | Yes | No | Collection | Collection | NA | No
Bacillus sp. | 0 | PHBH | Kato, C., Honma, A., Sato, S., Okura, T., Fukuda, R., & Nogi, Y. (2019). Poly 3-hydroxybutyrate-co-3-hydroxyhexanoate films can be degraded by the deep-sea microbes at high pressure and low temperature conditions. High Pressure Research, 1-10. | No | No | NA | NA | 2019 | SEM;Emulsified agar plates;Weight loss | Poly(3-hydroxybutyrate) (P(3HB)) | Mitsubishi Gas Chem. Co | Fill me out | No | Washed rind cheese | Washed rind cheese | NA | No | No
Psychrobacillus sp. | 0 | PHBH | Kato, C., Honma, A., Sato, S., Okura, T., Fukuda, R., & Nogi, Y. (2019). Poly 3-hydroxybutyrate-co-3-hydroxyhexanoate films can be degraded by the deep-sea microbes at high pressure and low temperature conditions. High Pressure Research, 1-10. | No | No | NA | NA | 2019 | SEM;TOC;Weight loss;Emulsified agar plates | Samples of poly-&hydroxybutyrate or PHB granules (-O-CH(CH3)-CH2-CO-}n exhibiting an average molecular weight (Mw) of 9.4 x10^5, a melting temperature of 170 °C and a purity of 98%. | Mitsubishi Gas Chemicals, Inc.. Japan | Yes | No | Soil | Landill | Philippines | No | No
Rheinheimera sp. | 0 | PHBH | Kato, C., Honma, A., Sato, S., Okura, T., Fukuda, R., & Nogi, Y. (2019). Poly 3-hydroxybutyrate-co-3-hydroxyhexanoate films can be degraded by the deep-sea microbes at high pressure and low temperature conditions. High Pressure Research, 1-10. | No | No | NA | NA | 2019 | SEM;TOC;Weight loss;Emulsified agar plates | Samples of poly-&hydroxybutyrate or PHB granules (-O-CH(CH3)-CH2-CO-}n exhibiting an average molecular weight (Mw) of 9.4 x10^5, a melting temperature of 170 °C and a purity of 98%. | Mitsubishi Gas Chemicals, Inc.. Japan | Yes | No | Soil | Landill | Philippines | No | No
Aestuariibacter halophilus | 0 | PHBH | Morohoshi, T., Ogata, K., Okura, T., & Sato, S. (2018). Molecular characterization of the bacterial community in biofilms for degradation of poly (3-hydroxybutyrate-co-3-hydroxyhexanoate) films in seawater. Microbes and environments, ME17052. | No | No | NA | NA | 2018 | SEM;TOC;Weight loss;Emulsified agar plates | Samples of poly-&hydroxybutyrate or PHB granules (-O-CH(CH3)-CH2-CO-}n exhibiting an average molecular weight (Mw) of 9.4 x10^5, a melting temperature of 170 °C and a purity of 98%. | Mitsubishi Gas Chemicals, Inc.. Japan | Yes | No | Soil | Landill | Philippines | No | No
Aliiglaciecola lipolytica | 0 | PHBH | Morohoshi, T., Ogata, K., Okura, T., & Sato, S. (2018). Molecular characterization of the bacterial community in biofilms for degradation of poly (3-hydroxybutyrate-co-3-hydroxyhexanoate) films in seawater. Microbes and environments, ME17052. | No | No | NA | NA | 2018 | Weight loss;XRD;SEM;Emsulsified agar plates | The tested material was the PHA samples synthesized by the bacterium Ralstonia eutropha. | NA | Yes | No | Plastic cupons | Seawater | Vietnam | No | No
Pseudoalteromonas lipolytica | 0 | PHBH | Morohoshi, T., Ogata, K., Okura, T., & Sato, S. (2018). Molecular characterization of the bacterial community in biofilms for degradation of poly (3-hydroxybutyrate-co-3-hydroxyhexanoate) films in seawater. Microbes and environments, ME17052. | No | No | NA | NA | 2018 | Weight loss;XRD;SEM;Emsulsified agar plates | The tested material was the PHA samples synthesized by the bacterium Ralstonia eutropha. | NA | Yes | No | Plastic cupons | Seawater | Vietnam | No | No
Acidovorax delafieldii | 0 | PHBH | Morohoshi, T., Oi, T., Aiso, H., Suzuki, T., Okura, T., & Sato, S. (2018). Biofilm formation and degradation of commercially available biodegradable plastic films by bacterial consortiums in freshwater environments. Microbes and environments, ME18033. | No | No | NA | NA | 2018 | Weight loss;XRD;SEM;Emsulsified agar plates | The tested material was the PHA samples synthesized by the bacterium Ralstonia eutropha. | NA | Yes | No | Plastic cupons | Seawater | Vietnam | No | No
Acidovorax facilis | 0 | PHBH | Morohoshi, T., Oi, T., Aiso, H., Suzuki, T., Okura, T., & Sato, S. (2018). Biofilm formation and degradation of commercially available biodegradable plastic films by bacterial consortiums in freshwater environments. Microbes and environments, ME18033. | No | No | NA | NA | 2018 | SEM;DSC;TGA;Weight loss | PHB (powder), with a molecular weight of 7.31x10^5 | Institute of Microbiology of the Chinese Academy of Science (Beijing, China) | Fill me out | No | Collection | Collection | NA | No | No
Acidovorax soli | 0 | PHBH | Morohoshi, T., Oi, T., Aiso, H., Suzuki, T., Okura, T., & Sato, S. (2018). Biofilm formation and degradation of commercially available biodegradable plastic films by bacterial consortiums in freshwater environments. Microbes and environments, ME18033. | No | No | NA | NA | 2018 | Weight loss;Spectrophotomer | NA | NA | NA | No | Soil | Plastic waste dumping site | India | No | No
Chitinimonas sp. | 0 | PHBH | Morohoshi, T., Oi, T., Aiso, H., Suzuki, T., Okura, T., & Sato, S. (2018). Biofilm formation and degradation of commercially available biodegradable plastic films by bacterial consortiums in freshwater environments. Microbes and environments, ME18033. | No | No | NA | NA | 2018 | Weight loss;XRD;SEM;Emsulsified agar plates | A polymer of 3-hydroxybutyric acid (3-PHB) and a copolymer of 3-hydroxybutyric and 3-hydroxyvaleric acids (3-PHB/3-PHV) containing 11 mol% of hydroxyvalerate, synthesized in the Institute of Biophysics SB RAS, Russia, were used in experiments [34]. | NA | Yes | No | Plastic cupons | Seawater | Vietnam | No | No
Undibacterium pigrum | 0 | PHBH | Morohoshi, T., Oi, T., Aiso, H., Suzuki, T., Okura, T., & Sato, S. (2018). Biofilm formation and degradation of commercially available biodegradable plastic films by bacterial consortiums in freshwater environments. Microbes and environments, ME18033. | No | No | NA | NA | 2018 | Weight loss;XRD;SEM;Emsulsified agar plates | A polymer of 3-hydroxybutyric acid (3-PHB) and a copolymer of 3-hydroxybutyric and 3-hydroxyvaleric acids (3-PHB/3-PHV) containing 11 mol% of hydroxyvalerate, synthesized in the Institute of Biophysics SB RAS, Russia, were used in experiments [34]. | NA | Yes | No | Plastic cupons | Seawater | Vietnam | No | No
Streptomyces sp. | 0 | PHBH | Phithakrotchanakoon, C., Rudeekit, Y., Tanapongpipat, S., Leejakpai, T., Aiba, S. I., Noda, I., & Champreda, V. (2009). Microbial degradation and physico-chemical alteration of polyhydroxyalkanoates by a thermophilic Streptomyces sp. Biologia, 64(2), 246-251. | No | No | NA | NA | 2009 | Weight loss;XRD;SEM;Emsulsified agar plates | A polymer of 3-hydroxybutyric acid (3-PHB) and a copolymer of 3-hydroxybutyric and 3-hydroxyvaleric acids (3-PHB/3-PHV) containing 11 mol% of hydroxyvalerate, synthesized in the Institute of Biophysics SB RAS, Russia, were used in experiments [34]. | NA | Yes | No | Plastic cupons | Seawater | Vietnam | No | No
Clostridium acetobutylicum | 0 | PHBV | Abou-Zeid DM, Muller RJ, Deckwer WD (2001) Degradation of natural and synthetic polyesters under anaerobic conditions. J Biotechnol 86:113–126; | No | No | NA | NA | 2001 | TEM;SEM;Microscopy;Emulsified agar plates | PHBH powder | NA | NA | No | Sediment | Deep sea | Japan | No | No
Clostridium botulinum | 0 | PHBV | Abou-Zeid DM, Muller RJ, Deckwer WD (2001) Degradation of natural and synthetic polyesters under anaerobic conditions. J Biotechnol 86:113–126; | No | No | NA | NA | 2001 | TEM;SEM;Microscopy;Emulsified agar plates | PHBH powder | NA | NA | No | Sediment | Deep sea | Japan | No | No
Pseudomonas alcaligenes | 0 | PHBV | Kim, H. C., Kim, S. Y., & Rhee, Y. H. (2005). Molecular characterization of extracellular medium-chain-length poly (3-hydroxyalkanoate) depolymerase genes from Pseudomonas alcaligenes strains. The Journal of Microbiology, 43(3), 285-294. | MCL-PHA Depolymerase | Yes | NA | MPLRTLLCGLLLAACLGEHALAASRCSERPRTLLRPAEVSCSYQSTWLDSGLVGQRKIIYQTPLGTPPAGGWPVVLVYQGSFFPLNDFSYHGNLPFGGYYEGKLVQALLDNGYAVIAPSAPADLFWQTNIPGLAQAYELSTDYDFLGNVLAAIASGHFGPLNAQRQYATGISSGGYNTSRMAVSFPGRFRALAVQSGSYATCSGPLCVVPDQLPADHPPTLFLHGFVDAVVPWWSMDLYYDRLLHQGIETARYTEPLGGHEWFAASPSKVLAWFNAHP;MLAPRSLLFCLLLFALPNAFADSRCSERAKTLLLPAKVSCSYKTTWIDSGLIGARQVIYQAPLGTPPAGGWPVVLIYQGSFFPLNNFTYYSNQPFGGYYEGKLVRALLDSGYAVIAPSAPADLFWQTNIPGLAQAYELTTDYDFLGNVFDAIASGHFGPLNSQRKYATGISSGGYNTSRMAVSFPGQFKALAIQSGSYATCSGPLCVVPDQLPADHXPTYFLHGFVDLTVPWWSMDLYYDRLLQQGIETARYTEPLGGHEWFAASPGKVLAWFNAHP | 2005 | TEM;SEM;Microscopy;Emulsified agar plates | PHBH powder | NA | NA | No | Sediment | Deep sea | Japan | No | No
Emericellopsis minima | 0 | PHBV | Kim, M. N., Lee, A. R., Yoon, J. S., & Chin, I. J. (2000). Biodegradation of poly (3-hydroxybutyrate), Sky-Green® and Mater-Bi® by fungi isolated from soils. European Polymer Journal, 36(8), 1677-1685. | No | No | NA | NA | 2000 | TEM;SEM;Microscopy;Emulsified agar plates | PHBH powder | NA | NA | No | Sediment | Deep sea | Japan | No | No
Phanerochaete chrysosporium | 0 | PHBV | Kırbaş, Z., Keskin, N., & Güner, A. (1999). Biodegradation of polyvinylchloride (PVC) by white rot fungi. Bulletin of environmental contamination and toxicology, 63(3), 335-342.; Deguchi, T., Kitaoka, Y., Kakezawa, M., & Nishida, T. (1998). Purification and characterization of a nylon-degrading enzyme. Applied and environmental microbiology, 64(4), 1366-1371.; Lee, B., Pometto, A. L., Fratzke, A., & Bailey, T. B. (1991). Biodegradation of degradable plastic polyethylene by Phanerochaete and Streptomyces species. Applied and Environmental Microbiology, 57(3), 678-685.; Renstad R, Karlsson S, Albertsson A-C (1999) The influence of processing induced differences in molecular structure on the biological and non-biological degradation of poly(3-hydroxybutyrate-co-3-hydroxyvalerate), P(3-HB-co-3-HV). Polym Degrad Stab 63:201–211; A. Manzur, M. Limón-González, E. Favela-Torres Biodegradation of physicochemically treated LDPE by a consortium of filamentous fungi J. Appl. Polym. Sci., 92 (2004), pp. 265-271; Y. Orhan, H. Büyükgüngör Enhancement of biodegradability of disposable polyethylene in controlled biological soil Int. Biodeterior. Biodegrad., 45 (2000), pp. 49-55; A. Manzur, F. Cuamatzi, E. Favela Effect of the growth of Phanerochaete Chrysosporium in a blend of low density polyethylene and sugar cane bagasse J. Appl. Polym. Sci., 66 (1997), pp. 105-111; | No | No | NA | NA | 1999 | Emulsified agar plates;Weight loss | PHBH (3HHx=6 mol% and 11mol%) with mw 610,000 and 550,000, respectively. | Kaneka Biodegrable | Fill me out | No | Water | Sea | Japan | No | No
Streptomyces sp. | 0 | PHBV | Mabrouk MM, Sabry SA (2001) Degradation of poly (3-hydroxybutyrate) and its copolymer poly (3-hydroxybutyrate-co-3-hydroxyvalerate) by a marine Streptomyces sp. SNG9. Microbiol Res 156:323–35; Lee B, Anthony LPIII, Alfred F, Theodore BB Jr (1991) Biodegradation of degradable plastic polyethylene by Phanerochaete and Streptomyces species. Applied and Environmental Microbiology 57(3):678–685; | No | No | NA | NA | 2001 | Emulsified agar plates;Weight loss | PHBH (3HHx=6 mol% and 11mol%) with mw 610,000 and 550,000, respectively. | Kaneka Biodegrable | Fill me out | No | Water | Sea | Japan | No | No
Acremonium sp. (in: Hypocreales) | 0 | PHBV | Mergaert J, Webb A, Anderson C, Wouters A, Swings J (1993) Microbial degradation of poly(3-hydroxybutyrate) and poly(3- hydroxybutyrate-co-3-hydroxyvalerate) in soils. Appl Environ Microbiol 59:3233–3238; | No | No | NA | NA | 1993 | Emulsified agar plates;Weight loss | PHBH (3HHx=6 mol% and 11mol%) with mw 610,000 and 550,000, respectively. | Kaneka Biodegrable | Fill me out | No | Water | Sea | Japan | No | No
Variovorax paradoxus | 0 | PHBV | Mergaert, J., Ruffieux, K., Bourban, C., Storms, V., Wagemans, W., Wintermantel, E., & Swings, J. (2000). In vitro biodegradation of polyester-based plastic materials by selected bacterial cultures. Journal of Polymers and the Environment, 8(1), 17-27. | No | No | NA | NA | 2000 | Emulsified agar plates;Weight loss | NA | NA | NA | No | Water | Lake;River | Japan | No | No
Aspergillus fumigatus | 0 | PHBV | Mergaert, J., Webb, A., Anderson, C., Wouters, A., & Swings, J. (1993). Microbial degradation of poly (3-hydroxybutyrate) and poly (3-hydroxybutyrate-co-3-hydroxyvalerate) in soils. Appl. Environ. Microbiol., 59(10), 3233-3238. | No | No | NA | NA | 1993 | Emulsified agar plates;Weight loss | NA | NA | NA | No | Water | Lake;River | Japan | No | No
Fusarium oxysporum | 0 | PHBV | Nimchua, T., Punnapayak, H., & Zimmermann, W. (2007). Comparison of the hydrolysis of polyethylene terephthalate fibers by a hydrolase from Fusarium oxysporum LCH I and Fusarium solani f. sp. pisi. Biotechnology Journal: Healthcare Nutrition Technology, 2(3), 361-364.; Sang B-I, Hori K, Tanji Y, Unno H (2002) Fungal contribution to in situ biodegradation of poly(3-hydroxybutyrate-co-3-hydroxyvalerate) film in soil. Appl Microbiol Biotechnol 58:241–247; | Hydrolase | No | NA | NA | 2007 | Emulsified agar plates;Weight loss | NA | NA | NA | No | Water | Lake;River | Japan | No | No
Paecilomyces variotii | 0 | PHBV | Passos, T. M., Marconato, J. C., & Franchetti, S. M. M. (2015). Biodegradation of films of low density polyethylene (LDPE), poly (hydroxibutyrate-co-valerate)(PHBV), and LDPE/PHBV (70/30) blend with Paecilomyces variotii. Polímeros, 25(1), 29-34. | No | No | NA | NA | 2015 | Emulsified agar plates;Weight loss | NA | NA | NA | No | Water | Lake;River | Japan | No | No
Streptomyces sp. | 0 | PHBV | Phithakrotchanakoon, C., Rudeekit, Y., Tanapongpipat, S., Leejakpai, T., Aiba, S. I., Noda, I., & Champreda, V. (2009). Microbial degradation and physico-chemical alteration of polyhydroxyalkanoates by a thermophilic Streptomyces sp. Biologia, 64(2), 246-251. | No | No | NA | NA | 2009 | Emulsified agar plates;Weight loss | NA | NA | NA | No | Water | Lake;River | Japan | No | No
Penicillium simplicissimum | 0 | PHBV | Renstad, R., Karlsson, S., & Albertsson, A. C. (1999). The influence of processing induced differences in molecular structure on the biological and non-biological degradation of poly (3-hydroxybutyrate-co-3-hydroxyvalerate), P (3-HB-co-3-HV). Polymer degradation and stability, 63(2), 201-211. | No | No | NA | NA | 1999 | DSC;SEM;Emulsified agar plates;HPLC;GPC | PHBHx (6.9 mol% HHx) | Procter & Gamble Co. (OH, USA) | Fill me out | Yes | NA | Landill | Thailand | No | No
Purpureocillium lilacinum | 0 | PHBV | Sang B-I, Hori K, Tanji Y, Unno H (2002) Fungal contribution to in situ biodegradation of poly(3-hydroxybutyrate-co-3-hydroxyvalerate) film in soil. Appl Microbiol Biotechnol 58:241–247; Oda Y, Asari H, Urakami T, Tonomura K (1995) Microbial degradation of poly(3-hydroxybutyrate) and polycaprolactone by filamentous fungi. J Ferment Bioeng 80:265–269; | PHB and PCL depolymerases | No | NA | NA | 2002 | Emulsified agar plates;Weight loss;Spectrophotometry | The bacterial poly(b-hydroxybutyrate-co-11.6%-b-hydroxyvalerate) (PHBV) were purchased from ICI (Billingham, UK) as Biopol BX G08 and Biopol BX P027, respectively. | ICI (Billingham, UK) | Fill me out | No | Film | Sludge | Germany | No | No
Cordyceps farinosa | 0 | PHBV | Sang, B. I., Hori, K., Tanji, Y., & Unno, H. (2002). Fungal contribution to in situ biodegradation of poly (3-hydroxybutyrate-co-3-hydroxyvalerate) film in soil. Applied microbiology and biotechnology, 58(2), 241-247. | No | No | NA | NA | 2002 | Emulsified agar plates;Weight loss;Spectrophotometry | The bacterial poly(b-hydroxybutyrate-co-11.6%-b-hydroxyvalerate) (PHBV) were purchased from ICI (Billingham, UK) as Biopol BX G08 and Biopol BX P027, respectively. | ICI (Billingham, UK) | Fill me out | No | Film | Sludge | Germany | No | No
Paecilomyces lilacinus | 0 | PHBV | Sang, B. I., Lee, W. K., Hori, K., & Unno, H. (2006). Purification and characterization of fungal poly (3-hydroxybutyrate) depolymerase from Paecilomyces lilacinus F4-5 and enzymatic degradation of poly (3-hydroxybutyrate-co-3-hydroxyvalerate) film. World Journal of Microbiology and Biotechnology, 22(1), 51-57. | PHB Depolymerase | No | NA | NA | 2006 | TOC | Poly(3-hydroxybutyrate-co- 19%-3-hydroxyvalerate),(Mn4.3 104), poly(3-hydroxybuty- rate-co-6%-3-hydroxyvalerate), PHB/ HV, (Mn 4.2 104) | ICI Biological Products, UK |  | NA | NA | NA | NA | No | Yes
Actinomadura sp. | 0 | PHBV | Shah, A. A., Hasan, F., & Hameed, A. (2010). Degradation of poly (3-hydroxybutyrate-co-3-hydroxyvalerate) by a newly isolated Actinomadura sp. AF-555, from soil. International Biodeterioration & Biodegradation, 64(4), 281-285. | No | No | NA | NA | 2010 | Spectrophotometry | Poly(3-hydroxybutyrate-co-3-hydroxyvalerate) (PHBV) copolyesters were synthesized by a threonine-overproducing mutant of Alcaligenes sp. SH-69 (Choi et al., 2003) | NA | Yes | No | Water | Sea | South Korea | No | No
Cellulosimicrobium sp. | 0 | PHBV | Tachibana, Y., Hayashi, S., Suzuki, M., Soulenthone, P., Tachibana, Y., & Kasuya, K. I. (2017). Identification of Cellulosimicrobium sp., a poly (3-hydroxybutyrate)-degrading bacterium isolated from washed rind cheese, Pont-l’évêque lait cru. Journal of Polymer Research, 24(10), 159. | No | No | NA | NA | 2017 | [8 empty] | No | No
Roseateles depolymerans | 0 | PHC | Lee, S. H., Choe, H., Kim, S. G., Park, D. S., Nasir, A., Kim, B. K., & Kim, K. M. (2016). Complete genome of biodegradable plastics-decomposing Roseateles depolymerans KCTC 42856T (= 61AT). Journal of biotechnology, 220, 47-48. | No | No | NA | NA | 2016 | [8 empty] | No | No
Acinetobacter calcoaceticus | 0 | PHC | Suyama, T., Tokiwa, Y., Ouichanpagdee, P., Kanagawa, T., & Kamagata, Y. (1998). Phylogenetic affiliation of soil bacteria that degrade aliphatic polyesters available commercially as biodegradable plastics. Appl. Environ. Microbiol., 64(12), 5008-5011. | No | No | NA | NA | 1998 | [8 empty] | No | No
Acinetobacter junii | 0 | PHC | Suyama, T., Tokiwa, Y., Ouichanpagdee, P., Kanagawa, T., & Kamagata, Y. (1998). Phylogenetic affiliation of soil bacteria that degrade aliphatic polyesters available commercially as biodegradable plastics. Appl. Environ. Microbiol., 64(12), 5008-5011. | No | No | NA | NA | 1998 | [8 empty] | No | No
Duganella zoogloeoides | 0 | PHC | Suyama, T., Tokiwa, Y., Ouichanpagdee, P., Kanagawa, T., & Kamagata, Y. (1998). Phylogenetic affiliation of soil bacteria that degrade aliphatic polyesters available commercially as biodegradable plastics. Appl. Environ. Microbiol., 64(12), 5008-5011. | No | No | NA | NA | 1998 | Tensilometer;Weight loss;Emsulsified agar plates | PHBXV, poly(3-hydroxybutyrate-co-x% 3-hydroxyvalerate), films, granules, powder, Biopol | Zeneca Bioproducts | Fill me out | No | Soil | NA | NA | No | No
Pseudomonas lemoignei | 0 | PHC | Suyama, T., Tokiwa, Y., Ouichanpagdee, P., Kanagawa, T., & Kamagata, Y. (1998). Phylogenetic affiliation of soil bacteria that degrade aliphatic polyesters available commercially as biodegradable plastics. Appl. Environ. Microbiol., 64(12), 5008-5011. | No | No | NA | NA | 1998 | [8 empty] | No | No
Pseudomonas pavonaceae | 0 | PHC | Suyama, T., Tokiwa, Y., Ouichanpagdee, P., Kanagawa, T., & Kamagata, Y. (1998). Phylogenetic affiliation of soil bacteria that degrade aliphatic polyesters available commercially as biodegradable plastics. Appl. Environ. Microbiol., 64(12), 5008-5011. | No | No | NA | NA | 1998 | [8 empty] | No | No
Pseudomonas veronii | 0 | PHC | Suyama, T., Tokiwa, Y., Ouichanpagdee, P., Kanagawa, T., & Kamagata, Y. (1998). Phylogenetic affiliation of soil bacteria that degrade aliphatic polyesters available commercially as biodegradable plastics. Appl. Environ. Microbiol., 64(12), 5008-5011. | No | No | NA | NA | 1998 | OM;SEM;FTIR | The polymers Polyhydroxybutyrat e - covalerate- 18% HV (PHBV) (donated by the Department of Materials Engineering - Federal University of São Carlos) | Department of Materials Engineering - Federal University of São Carlos | NA | No | Collection | Collection | NA | No | No
Ralstonia pickettii | 0 | PHC | Suyama, T., Tokiwa, Y., Ouichanpagdee, P., Kanagawa, T., & Kamagata, Y. (1998). Phylogenetic affiliation of soil bacteria that degrade aliphatic polyesters available commercially as biodegradable plastics. Appl. Environ. Microbiol., 64(12), 5008-5011. | No | No | NA | NA | 1998 | DSC;SEM;Emulsified agar plates;HPLC;GPC | Poly[(R)-3-hydroxybutyrateco-3-hydroxyvalerate] (PHBV 8 mol% and 12 mol% HV) | Sigma-Aldrich | Yes | Yes | NA | Landill | Thailand | No | No
Roseateles depolymerans | 0 | PHC | Suyama, T., Tokiwa, Y., Ouichanpagdee, P., Kanagawa, T., & Kamagata, Y. (1998). Phylogenetic affiliation of soil bacteria that degrade aliphatic polyesters available commercially as biodegradable plastics. Appl. Environ. Microbiol., 64(12), 5008-5011. | No | No | NA | NA | 1998 | SEC;DSC;X-ray scattering;FTIR;Tensilometer;Weight loss | Poly(3-hydroxybutyrate-co-3-hydroxyvalerate), P(3-HB-co-3-HV) was purchased from Zeneca Bio Products under the trade name Biopol D400G. The polymer contained 7% hydroxyvalerate and a nucleant, BN. The average molecular weights were Mw: 320 000 and Mn:110 000 according to the manufacturer. | Zeneca Bioproducts | Fill me out | No | Collection | Collection | NA | No | No
Variovorax paradoxus | 0 | PHC | Suyama, T., Tokiwa, Y., Ouichanpagdee, P., Kanagawa, T., & Kamagata, Y. (1998). Phylogenetic affiliation of soil bacteria that degrade aliphatic polyesters available commercially as biodegradable plastics. Appl. Environ. Microbiol., 64(12), 5008-5011. | No | No | NA | NA | 1998 | [8 empty] | No | No
Pseudomonas sp. | 0 | PHN | Balasubramanian, V., Natarajan, K., Hemambika, B., Ramesh, N., Sumathi, C. S., Kottaimuthu, R., & Rajesh Kannan, V. (2010). High‐density polyethylene (HDPE)‐degrading potential bacteria from marine ecosystem of Gulf of Mannar, India. Letters in applied microbiology, 51(2), 205-211.; Stamps, B. W., Zingarelli, S., Hung, C. S., Drake, C. A., Varaljay, V. A., Stevenson, B. S., & Crookes-Goodson, W. J. (2018). Finished Genome Sequence of a Polyurethane-Degrading Pseudomonas Isolate. Genome announcements, 6(9), e00084-18.; Kim HM, Ryu KE, Bae K-S, Rhee YH (2000b) Purification and characterization of extracellular medium-chain-length polyhydroxyalkanoate depolymerase from Pseudomonas sp. RY-1. J Biosci Bioeng 89:196–198; Shah, A. A., Hasan, F., Akhter, J. I., Hameed, A., & Ahmed, S. (2008). Degradation of polyurethane by novel bacterial consortium isolated from soil. Annals of microbiology, 58(3), 381.; B. Nowak, J. Pająk, M. Drozd-Bratkowicz, G. Rymarz Microorganisms participating in the biodegradation of modified polyethylene films in different soils under laboratory conditions Int. Biodeterior. Biodegrad., 65 (2011), pp. 757-767; | Polyurethanase | Yes | NA | MGIFDYKNLGTEGSKTLFADAMAITLYAYHNLDNGYAVGYQHNGLGLGLPATLVQALLGSTDSQGVIPGIPWNPDSEKAALDAVQQAGWTPISASSLGYTGKVDARGTFFGEKPGYTTAQVEVLGKYDDAGKLLEIGIGFRGTSGPREHLISDSIGDVISDLLAAFGPKDYAKNYVGEAFGGLLKNVAEFAGAHGLSGQDVLVSGHSLGGLAVNSMADLSDSKWSGFYKDANYVAYASPTQSGGDKVLNVGYENDPVFRALDGASFNLSSLGVHDKPHESTTDNIVSFNDHYASSLWNVLPFSILNLPTWVSHLPTGYGDGMTRILDSGFYEQMTRDSTVIVANLSDPARANTWVQDLNRNAEAHKGDTFIIGSHGDDLIQGGKGADFIEGGKGNDTIRDSSGHNTFLFSGHFGNDRVVGYQATDKLVFTDVQGSADYRDHAKLVGGDTVISFGADSVTLVG | 2010 | Weight loss;SEM;Emulsified agar plates | PHBV containing 12% 3-hydroxyvalerate (3HV) in powder form | Aldrich | Fill me out | No | Soil | NA | Japan | No | No
Pseudomonas sp. | 0 | PHO | Balasubramanian, V., Natarajan, K., Hemambika, B., Ramesh, N., Sumathi, C. S., Kottaimuthu, R., & Rajesh Kannan, V. (2010). High‐density polyethylene (HDPE)‐degrading potential bacteria from marine ecosystem of Gulf of Mannar, India. Letters in applied microbiology, 51(2), 205-211.; Stamps, B. W., Zingarelli, S., Hung, C. S., Drake, C. A., Varaljay, V. A., Stevenson, B. S., & Crookes-Goodson, W. J. (2018). Finished Genome Sequence of a Polyurethane-Degrading Pseudomonas Isolate. Genome announcements, 6(9), e00084-18.; Kim HM, Ryu KE, Bae K-S, Rhee YH (2000b) Purification and characterization of extracellular medium-chain-length polyhydroxyalkanoate depolymerase from Pseudomonas sp. RY-1. J Biosci Bioeng 89:196–198; Shah, A. A., Hasan, F., Akhter, J. I., Hameed, A., & Ahmed, S. (2008). Degradation of polyurethane by novel bacterial consortium isolated from soil. Annals of microbiology, 58(3), 381.; B. Nowak, J. Pająk, M. Drozd-Bratkowicz, G. Rymarz Microorganisms participating in the biodegradation of modified polyethylene films in different soils under laboratory conditions Int. Biodeterior. Biodegrad., 65 (2011), pp. 757-767; | Polyurethanase | Yes | NA | MGIFDYKNLGTEGSKTLFADAMAITLYAYHNLDNGYAVGYQHNGLGLGLPATLVQALLGSTDSQGVIPGIPWNPDSEKAALDAVQQAGWTPISASSLGYTGKVDARGTFFGEKPGYTTAQVEVLGKYDDAGKLLEIGIGFRGTSGPREHLISDSIGDVISDLLAAFGPKDYAKNYVGEAFGGLLKNVAEFAGAHGLSGQDVLVSGHSLGGLAVNSMADLSDSKWSGFYKDANYVAYASPTQSGGDKVLNVGYENDPVFRALDGASFNLSSLGVHDKPHESTTDNIVSFNDHYASSLWNVLPFSILNLPTWVSHLPTGYGDGMTRILDSGFYEQMTRDSTVIVANLSDPARANTWVQDLNRNAEAHKGDTFIIGSHGDDLIQGGKGADFIEGGKGNDTIRDSSGHNTFLFSGHFGNDRVVGYQATDKLVFTDVQGSADYRDHAKLVGGDTVISFGADSVTLVG | 2010 | SEM;Spectrophotometer | P(3HB) and P(3HB-co-3HV) containing 12% 3-hydroxyvalerate in powder form | Aldrich | Fill me out | No | Soil | NA | NA | No | No
Pseudomonas alcaligenes | 0 | PHPV | Kim, H. C., Kim, S. Y., & Rhee, Y. H. (2005). Molecular characterization of extracellular medium-chain-length poly (3-hydroxyalkanoate) depolymerase genes from Pseudomonas alcaligenes strains. The Journal of Microbiology, 43(3), 285-294. | MCL-PHA Depolymerase | Yes | NA | MPLRTLLCGLLLAACLGEHALAASRCSERPRTLLRPAEVSCSYQSTWLDSGLVGQRKIIYQTPLGTPPAGGWPVVLVYQGSFFPLNDFSYHGNLPFGGYYEGKLVQALLDNGYAVIAPSAPADLFWQTNIPGLAQAYELSTDYDFLGNVLAAIASGHFGPLNAQRQYATGISSGGYNTSRMAVSFPGRFRALAVQSGSYATCSGPLCVVPDQLPADHPPTLFLHGFVDAVVPWWSMDLYYDRLLHQGIETARYTEPLGGHEWFAASPSKVLAWFNAHP;MLAPRSLLFCLLLFALPNAFADSRCSERAKTLLLPAKVSCSYKTTWIDSGLIGARQVIYQAPLGTPPAGGWPVVLIYQGSFFPLNNFTYYSNQPFGGYYEGKLVRALLDSGYAVIAPSAPADLFWQTNIPGLAQAYELTTDYDFLGNVFDAIASGHFGPLNSQRKYATGISSGGYNTSRMAVSFPGQFKALAIQSGSYATCSGPLCVVPDQLPADHXPTYFLHGFVDLTVPWWSMDLYYDRLLQQGIETARYTEPLGGHEWFAASPGKVLAWFNAHP | 2005 | SEM;FTIR;Emulsified agar plates | Poly(3-hydroxybutyrate-co-3-hydroxyvalerate) containing 5% 3-hydroxyvalerate (3HV) in powder form | Sima-Aldrich | Yes | No | Soil | Municpal soild waste diposal site | Pakistan | No | No
Xanthomonas sp. | 0 | PHPV | Kim, H., Ju, H. S., & Kim, J. (2000). Characterization of an extracellular poly (3-hydroxy-5-phenylvalerate) depolymerase from Xanthomonas sp. JS02. Applied microbiology and biotechnology, 53(3), 323-327. | PHPV depolymerase | No | NA | NA | 2000 | SEM;Emulsified agar plates;Weight loss | poly(3-hydroxybutyrateco- 3-hydroxyvalerate) (PHBV) | Nippon Shokubai Co. Ltd | Fill me out | No | Washed rind cheese | Washed rind cheese | NA | No | No
Paenibacillus amylolyticus | 0 | PLA | Akutsu-Shigeno, Y., Teeraphatpornchai, T., Teamtisong, K., Nomura, N., Uchiyama, H., Nakahara, T., & Nakajima-Kambe, T. (2003). Cloning and sequencing of a poly (DL-lactic acid) depolymerase gene from Paenibacillus amylolyticus strain TB-13 and its functional expression in Escherichia coli. Appl. Environ. Microbiol., 69(5), 2498-2504. | PLA Depolymerase | Yes | NA | MRKLKLLLMVCMSMVFIFTLPGMGQSLKASAATERTPIVFVHGLTGSDSNFALIERYLRGEGWSSDELFAIDLPSKAGNQLLNSAAISRFVDDVLRQTGHSKVHIVAHSMGGANSLYYILNRGGIDKVDKLITLGGANRLTTSRAPDGIRVTSIYSTSDTIVSPALSRLDGANNISVNLVTHIGLLYNSRVNALIKAALIE | 2003 | NA | NA | NA | NA | No | NA | Hanamuro River | Japan | No | No
Aspergillus calidoustus | 0 | PLA | Antipova, T. V., Zhelifonova, V. P., Zaitsev, K. V., Nedorezova, P. M., Aladyshev, A. M., Klyamkina, A. N., ... & Kozlovsky, A. G. (2018). Biodegradation of Poly-ε-caprolactones and Poly-l-lactides by Fungi. Journal of Polymers and the Environment, 26(12), 4350-4359. | No | No | NA | NA | 2018 | Emulsified agar plates | PHC (PCD-2000) | Toagosei Co. | Fill me out | No | Soil | Soil | Japan | No | No
Penicillium chrysogenum | 0 | PLA | Antipova, T. V., Zhelifonova, V. P., Zaitsev, K. V., Nedorezova, P. M., Aladyshev, A. M., Klyamkina, A. N., ... & Kozlovsky, A. G. (2018). Biodegradation of Poly-ε-caprolactones and Poly-l-lactides by Fungi. Journal of Polymers and the Environment, 26(12), 4350-4359. | No | No | NA | NA | 2018 | Emulsified agar plates | PHC (PCD-2000) | Toagosei Co. | Fill me out | No | Soil | Soil | Japan | No | No
Penicillium aurantiogriseum | 0 | PLA | Antipova, T. V., Zhelifonova, V. P., Zaitsev, K. V., Nedorezova, P. M., Aladyshev, A. M., Klyamkina, A. N., ... & Kozlovsky, A. G. (2018). Biodegradation of Poly-ε-caprolactones and Poly-l-lactides by Fungi. Journal of Polymers and the Environment, 26(12), 4350-4359. | No | No | NA | NA | 2018 | Emulsified agar plates | PHC (PCD-2000) | Toagosei Co. | Fill me out | No | Soil | Soil | Japan | No | No
Parengyodontium album | 0 | PLA | Antipova, T. V., Zhelifonova, V. P., Zaitsev, K. V., Nedorezova, P. M., Aladyshev, A. M., Klyamkina, A. N., ... & Kozlovsky, A. G. (2018). Biodegradation of Poly-ε-caprolactones and Poly-l-lactides by Fungi. Journal of Polymers and the Environment, 26(12), 4350-4359. | No | No | NA | NA | 2018 | Emulsified agar plates | PHC (PCD-2000) | Toagosei Co. | Fill me out | No | Soil | Soil | Japan | No | No
Pseudonocardia sp. | 0 | PLA | Apinya, T., Sombatsompop, N., & Prapagdee, B. (2015). Selection of a Pseudonocardia sp. RM423 that accelerates the biodegradation of poly (lactic) acid in submerged cultures and in soil microcosms. International Biodeterioration & Biodegradation, 99, 23-30. | No | No | NA | NA | 2015 | Emulsified agar plates | PHC (PCD-2000) | Toagosei Co. | Fill me out | No | Soil | Soil | Japan | No | No
Bacillus licheniformis | 0 | PLA | Arena, M., Abbate, C., Fukushima, K., & Gennari, M. (2011). Degradation of poly (lactic acid) and nanocomposites by Bacillus licheniformis. Environmental Science and Pollution Research, 18(6), 865-870. | Esterase | No | NA | NA | 2011 | Emulsified agar plates | PHC (PCD-2000) | Toagosei Co. | Fill me out | No | Soil | Soil | Japan | No | No
Stenotrophomonas pavanii | 0 | PLA | Bubpachat, T., Sombatsompop, N., & Prapagdee, B. (2018). Isolation and role of polylactic acid-degrading bacteria on degrading enzymes productions and PLA biodegradability at mesophilic conditions. Polymer degradation and stability, 152, 75-85. | Protease | No | NA | NA | 2018 | Emulsified agar plates | PHC (PCD-2000) | Toagosei Co. | Fill me out | No | Soil | Soil | Japan | No | No
Pseudomonas geniculata | 0 | PLA | Bubpachat, T., Sombatsompop, N., & Prapagdee, B. (2018). Isolation and role of polylactic acid-degrading bacteria on degrading enzymes productions and PLA biodegradability at mesophilic conditions. Polymer degradation and stability, 152, 75-85. | Protease | No | NA | NA | 2018 | Emulsified agar plates | PHC (PCD-2000) | Toagosei Co. | Fill me out | No | Soil | Soil | Japan | No | No
Geobacillus thermoleovorans | 0 | PLA | Castro-Aguirre, E., Auras, R., Selke, S., Rubino, M., & Marsh, T. (2018). Enhancing the biodegradation rate of poly (lactic acid) films and PLA bio-nanocomposites in simulated composting through bioaugmentation. Polymer degradation and stability, 154, 46-54. | No | No | NA | NA | 2018 | Emulsified agar plates | PHC (PCD-2000) | Toagosei Co. | Fill me out | No | Soil | Soil | Japan | No | No
Aneurinibacillus aneurinilyticus | 0 | PLA | Chaisu, K., Charles, A. L., Guu, Y. K., & Chiu, C. H. (2013). Microbial Degradation of Poly Lactic Acid (PLA) by Aneurinibacillus aneurinilyticus. Journal of Biobased Materials and Bioenergy, 7(4), 509-511. | No | No | NA | NA | 2013 | FTIR;Weight loss | Commercially available HDPE materials were used as substrate in this study, which is the grade of environmental pollution rather than pure polyethylene to access the direct impact on environment and application-oriented solution, because the composition of commercially available HDPE varies from pure polyethylene by the addition of additives like antioxidants and colourant. | NA | No | No | Partially degraded polythylene;Soil | Plastic waste dump site | India | No | No
Amycolatopsis thailandensis | 0 | PLA | Chomchoei, A., Pathom-Aree, W., Yokota, A., Kanongnuch, C., & Lumyong, S. (2011). Amycolatopsis thailandensis sp. nov., a poly (l-lactic acid)-degrading actinomycete, isolated from soil. International journal of systematic and evolutionary microbiology, 61(4), 839-843. | No | No | NA | NA | 2011 | FTIR;Weight loss | Commercially available HDPE materials were used as substrate in this study, which is the grade of environmental pollution rather than pure polyethylene to access the direct impact on environment and application-oriented solution, because the composition of commercially available HDPE varies from pure polyethylene by the addition of additives like antioxidants and colourant. | NA | No | No | Partially degraded polythylene;Soil | Plastic waste dump site | India | No | No
Laceyella sacchari | 0 | PLA | Hanphakphoom, S., Maneewong, N., Sukkhum, S., Tokuyama, S., & Kitpreechavanich, V. (2014). Characterization of poly (L-lactide)-degrading enzyme produced by thermophilic filamentous bacteria Laceyella sacchari LP175. The Journal of general and applied microbiology, 60(1), 13-22. | No | No | NA | NA | 2014 | Spectrophotometry | Poly(3-hydroxybutyrate-co-3-hydroxyvalerate) (PHBV) copolyesters were synthesized by a threonine-overproducing mutant of Alcaligenes sp. SH-69 (Choi et al., 2003) | NA | Yes | No | Water | Sea | South Korea | No | No
Parengyodontium album | 0 | PLA | Jarerat, A., & Tokiwa, Y. (2001). Degradation of Poly (L‐lactide) by a Fungus. Macromolecular Bioscience, 1(4), 136-140. | No | No | NA | NA | 2001 | Emulsified agar plates | PHPV was produced by growing Pseudomonas putida BM01 in a mineral medium containing 30 mM phenylvalerate and 20 mM butyrate as the carbon sources for 40 h at 30 °C (Yoon et al. 1994). | NA | Yes | No | Water | Wastewater-treatment sludge | NA | No | No
Saccharothrix waywayandensis | 0 | PLA | Jarerat, A., & Tokiwa, Y. (2003). Poly (L-lactide) degradation by Saccharothrix waywayandensis. Biotechnology letters, 25(5), 401-404. | No | No | NA | NA | 2003 | Spectrophotometry;TOC | PLA samples with weight-average molecular weights of 0.5 104 (PLA05), 1.0 104 (PLA10), 1.5 104 (PLA15), and 2.0 104 (PLA20) | Wako Pure Chemical Co. |  | No | The culture conditions for P. amylolyticus strain TB-13 have been described previously (32). | NA | NA | No | No
Amycolatopsis orientalis | 0 | PLA | Jarerat, A., Pranamuda, H., & Tokiwa, Y. (2002). Poly (L‐lactide)‐degrading activity in various actinomycetes. Macromolecular Bioscience, 2(9), 420-428. | No | No | NA | NA | 2002 | Weight loss;MS | PLA was obtained upon ring-opening polymerization of l-lactide in the presence of catalytic amounts of aluminium complexes | NA |  | No | Foci of corrosion of fiberglass СТР-4ТР | Collection | NA | No | No
Kibdelosporangium aridum | 0 | PLA | Jarerat, A., Pranamuda, H., & Tokiwa, Y. (2002). Poly (L‐lactide)‐degrading activity in various actinomycetes. Macromolecular Bioscience, 2(9), 420-428. | No | No | NA | NA | 2002 | Weight loss;MS | PLA was obtained upon ring-opening polymerization of l-lactide in the presence of catalytic amounts of aluminium complexes | NA |  | No | Soil | Collection | Russia | No | No
Lentzea albidocapillata | 0 | PLA | Jarerat, A., Pranamuda, H., & Tokiwa, Y. (2002). Poly (L‐lactide)‐degrading activity in various actinomycetes. Macromolecular Bioscience, 2(9), 420-428. | No | No | NA | NA | 2002 | Weight loss;MS | PLA was obtained upon ring-opening polymerization of l-lactide in the presence of catalytic amounts of aluminium complexes | NA |  | No | Barrel with fruit test | Collection | Ukraine | No | No
Saccharothrix australiensis | 0 | PLA | Jarerat, A., Pranamuda, H., & Tokiwa, Y. (2002). Poly (L‐lactide)‐degrading activity in various actinomycetes. Macromolecular Bioscience, 2(9), 420-428. | No | No | NA | NA | 2002 | Weight loss;MS | PLA was obtained upon ring-opening polymerization of l-lactide in the presence of catalytic amounts of aluminium complexes | NA |  | No | Wall | Collection | Russia | No | No
Saccharothrix coeruleofusca | 0 | PLA | Jarerat, A., Pranamuda, H., & Tokiwa, Y. (2002). Poly (L‐lactide)‐degrading activity in various actinomycetes. Macromolecular Bioscience, 2(9), 420-428. | No | No | NA | NA | 2002 | Emulsified plastic agar plates;CO2;SEM | 6-mm-diameter mycelium disc of actinomycetes grown on GYE agar plates were placed on emulsified PLA agar containing 0.1% PLA (w/v) without surface active agent addition, modified from Jarerat et al. (2002). | NA |  | Yes | NA | Collection | Thailand | No | No
Saccharothrix cryophilis | 0 | PLA | Jarerat, A., Pranamuda, H., & Tokiwa, Y. (2002). Poly (L‐lactide)‐degrading activity in various actinomycetes. Macromolecular Bioscience, 2(9), 420-428. | No | No | NA | NA | 2002 | SEM;Weight loss | Poly(lactic acid) (PLA, 4042D) (92% L, 8% D) | NatureWorks LLC (USA) |  | No | NA | Isolated from the compost in our previous research (Fukushima et al. 2009) |  | No | No
Saccharothrix espanaensis | 0 | PLA | Jarerat, A., Pranamuda, H., & Tokiwa, Y. (2002). Poly (L‐lactide)‐degrading activity in various actinomycetes. Macromolecular Bioscience, 2(9), 420-428. | No | No | NA | NA | 2002 | Weight loss;SEM;GPC | PLA granules 2003D (Ingeo™) were supplied by Natureworks LLC, USA. PLA 2003D has a specific gravity of 1.24, aweight-average molecular weight (Mw) of 157503 Da, a number-average molecular weight (Mn) of 96113 Da and a polydispersity (PI) of 1.64. | Natureworks LLC | Fill me out | No | Soil | Agricultural areas;Sanitary landfill sites;Wastewater sludges | Thailand | No | No
Saccharothrix longispora | 0 | PLA | Jarerat, A., Pranamuda, H., & Tokiwa, Y. (2002). Poly (L‐lactide)‐degrading activity in various actinomycetes. Macromolecular Bioscience, 2(9), 420-428. | No | No | NA | NA | 2002 | Weight loss;SEM;GPC | PLA granules 2003D (Ingeo™) were supplied by Natureworks LLC, USA. PLA 2003D has a specific gravity of 1.24, aweight-average molecular weight (Mw) of 157503 Da, a number-average molecular weight (Mn) of 96113 Da and a polydispersity (PI) of 1.64. | Natureworks LLC | Fill me out | No | Soil | Agricultural areas;Sanitary landfill sites;Wastewater sludges | Thailand | No | No
Saccharothrix mutabilis | 0 | PLA | Jarerat, A., Pranamuda, H., & Tokiwa, Y. (2002). Poly (L‐lactide)‐degrading activity in various actinomycetes. Macromolecular Bioscience, 2(9), 420-428. | No | No | NA | NA | 2002 | CO2;SEC | Ingeo™ 2003D resin, poly (lactic acid), was acquired from NatureWorks LLC. (Minnetonka, MN, USA). | Natureworks LLC | Fill me out | Yes | Compost | Compost | NA | No | No
Saccharothrix syringae | 0 | PLA | Jarerat, A., Pranamuda, H., & Tokiwa, Y. (2002). Poly (L‐lactide)‐degrading activity in various actinomycetes. Macromolecular Bioscience, 2(9), 420-428. | No | No | NA | NA | 2002 | [8 empty] | No | No
Saccharothrix texasensis | 0 | PLA | Jarerat, A., Pranamuda, H., & Tokiwa, Y. (2002). Poly (L‐lactide)‐degrading activity in various actinomycetes. Macromolecular Bioscience, 2(9), 420-428. | No | No | NA | NA | 2002 | Emulsified plastic agar plates | PLA film | NA |  | No | Natural park soil | Soil | Thailand | No | No
Saccharothrix waywayandensis | 0 | PLA | Jarerat, A., Pranamuda, H., & Tokiwa, Y. (2002). Poly (L‐lactide)‐degrading activity in various actinomycetes. Macromolecular Bioscience, 2(9), 420-428. | No | No | NA | NA | 2002 | Emulsified plastic agar plates | NA | NA | NA | Yes | Soil | Forest | Thailand | No | No
Streptoalloteichus hindustanus | 0 | PLA | Jarerat, A., Pranamuda, H., & Tokiwa, Y. (2002). Poly (L‐lactide)‐degrading activity in various actinomycetes. Macromolecular Bioscience, 2(9), 420-428. | No | No | NA | NA | 2002 | TOC;SEM;Weight loss | A PLA pellet, LACTY #1012 (number average molecular weight, M Ð n = 2.86105), and commercial PLA-blown film were obtained from Shimadzu Co. Ltd | Shimadzu Co. Ltd | Fill me out | No | Collection | NA | NA | No | No
Kibdelosporangium aridum | 0 | PLA | Jarerat, A., Tokiwa, Y., & Tanaka, H. (2003). Poly (L-lactide) degradation by Kibdelosporangium aridum. Biotechnology letters, 25(23), 2035-2038. | No | No | NA | NA | 2003 | TOC;SEM;Weight loss | Poly(L-lactide) (PLA), Lacty 1012 (number-average molecular weight, Mn = 1.3 × 105) was purchased from Shimadzu Co. Ltd., Kyoto, Japan. | Shimadzu Co. Ltd., Kyoto, Japan | Fill me out | No | Collection | NA | Japan | No | No
Amycolatopsis orientalis | 0 | PLA | Jarerat, A., Tokiwa, Y., & Tanaka, H. (2006). Production of poly (L-lactide)-degrading enzyme by Amycolatopsis orientalis for biological recycling of poly (L-lactide). Applied microbiology and biotechnology, 72(4), 726-731. | PLA-degrading enzyme | No | NA | NA | 2006 | Emulsified plastic agar plates;SEM;TOC;SEC | LACTY 1012 (number-average molecular weight, Mn ¼ 3.4 _x0001_ 105 ; weight-average molecular weight, Mw¼ 6.5 _x0001_ 105 ; polydispersity, Mw/Mn ¼ 1.9) | Shimadzu Co. Ltd | Fill me out | No | Collection | NA | NA | No | No
Stenotrophomonas maltophilia | 0 | PLA | Jeon, H. J., & Kim, M. N. (2013). Biodegradation of poly (l-lactide)(PLA) exposed to UV irradiation by a mesophilic bacterium. International Biodeterioration & Biodegradation, 85, 289-293. | No | No | NA | NA | 2013 | Emulsified plastic agar plates;SEM;TOC;SEC | LACTY 1012 (number-average molecular weight, Mn ¼ 3.4 _x0001_ 105 ; weight-average molecular weight, Mw¼ 6.5 _x0001_ 105 ; polydispersity, Mw/Mn ¼ 1.9) | Shimadzu Co. Ltd | Fill me out | No | Collection | NA | NA | No | No
Absidia sp. | 0 | PLA | Jeszeová, L., Puškárová, A., Bučková, M., Kraková, L., Grivalský, T., Danko, M., ... & Pangallo, D. (2018). Microbial communities responsible for the degradation of poly (lactic acid)/poly (3-hydroxybutyrate) blend mulches in soil burial respirometric tests. World Journal of Microbiology and Biotechnology, 34(7), 101. | No | No | NA | NA | 2018 | Emulsified plastic agar plates;SEM;TOC;SEC | LACTY 1012 (number-average molecular weight, Mn ¼ 3.4 _x0001_ 105 ; weight-average molecular weight, Mw¼ 6.5 _x0001_ 105 ; polydispersity, Mw/Mn ¼ 1.9) | Shimadzu Co. Ltd | Fill me out | No | Collection | NA | NA | No | No
Acinetobacter ursingii | 0 | PLA | Jeszeová, L., Puškárová, A., Bučková, M., Kraková, L., Grivalský, T., Danko, M., ... & Pangallo, D. (2018). Microbial communities responsible for the degradation of poly (lactic acid)/poly (3-hydroxybutyrate) blend mulches in soil burial respirometric tests. World Journal of Microbiology and Biotechnology, 34(7), 101. | No | No | NA | NA | 2018 | Emulsified plastic agar plates;SEM;TOC;SEC | LACTY 1012 (number-average molecular weight, Mn ¼ 3.4 _x0001_ 105 ; weight-average molecular weight, Mw¼ 6.5 _x0001_ 105 ; polydispersity, Mw/Mn ¼ 1.9) | Shimadzu Co. Ltd | Fill me out | No | Collection | NA | NA | No | No
Actinomucor elegans | 0 | PLA | Jeszeová, L., Puškárová, A., Bučková, M., Kraková, L., Grivalský, T., Danko, M., ... & Pangallo, D. (2018). Microbial communities responsible for the degradation of poly (lactic acid)/poly (3-hydroxybutyrate) blend mulches in soil burial respirometric tests. World Journal of Microbiology and Biotechnology, 34(7), 101. | No | No | NA | NA | 2018 | Emulsified plastic agar plates;SEM;TOC;SEC | LACTY 1012 (number-average molecular weight, Mn ¼ 3.4 _x0001_ 105 ; weight-average molecular weight, Mw¼ 6.5 _x0001_ 105 ; polydispersity, Mw/Mn ¼ 1.9) | Shimadzu Co. Ltd | Fill me out | No | Collection | NA | NA | No | No
Arthrobacter oryzae | 0 | PLA | Jeszeová, L., Puškárová, A., Bučková, M., Kraková, L., Grivalský, T., Danko, M., ... & Pangallo, D. (2018). Microbial communities responsible for the degradation of poly (lactic acid)/poly (3-hydroxybutyrate) blend mulches in soil burial respirometric tests. World Journal of Microbiology and Biotechnology, 34(7), 101. | No | No | NA | NA | 2018 | Emulsified plastic agar plates;SEM;TOC;SEC | LACTY 1012 (number-average molecular weight, Mn ¼ 3.4 _x0001_ 105 ; weight-average molecular weight, Mw¼ 6.5 _x0001_ 105 ; polydispersity, Mw/Mn ¼ 1.9) | Shimadzu Co. Ltd | Fill me out | No | Collection | NA | NA | No | No
Aureobasidium pullulans | 0 | PLA | Jeszeová, L., Puškárová, A., Bučková, M., Kraková, L., Grivalský, T., Danko, M., ... & Pangallo, D. (2018). Microbial communities responsible for the degradation of poly (lactic acid)/poly (3-hydroxybutyrate) blend mulches in soil burial respirometric tests. World Journal of Microbiology and Biotechnology, 34(7), 101. | No | No | NA | NA | 2018 | Emulsified plastic agar plates;SEM;TOC;SEC | LACTY 1012 (number-average molecular weight, Mn ¼ 3.4 _x0001_ 105 ; weight-average molecular weight, Mw¼ 6.5 _x0001_ 105 ; polydispersity, Mw/Mn ¼ 1.9) | Shimadzu Co. Ltd | Fill me out | No | Collection | NA | NA | No | No
Bacillus licheniformis | 0 | PLA | Jeszeová, L., Puškárová, A., Bučková, M., Kraková, L., Grivalský, T., Danko, M., ... & Pangallo, D. (2018). Microbial communities responsible for the degradation of poly (lactic acid)/poly (3-hydroxybutyrate) blend mulches in soil burial respirometric tests. World Journal of Microbiology and Biotechnology, 34(7), 101. | No | No | NA | NA | 2018 | Emulsified plastic agar plates;SEM;TOC;SEC | LACTY 1012 (number-average molecular weight, Mn ¼ 3.4 _x0001_ 105 ; weight-average molecular weight, Mw¼ 6.5 _x0001_ 105 ; polydispersity, Mw/Mn ¼ 1.9) | Shimadzu Co. Ltd | Fill me out | No | Collection | NA | NA | No | No
Bacillus megaterium | 0 | PLA | Jeszeová, L., Puškárová, A., Bučková, M., Kraková, L., Grivalský, T., Danko, M., ... & Pangallo, D. (2018). Microbial communities responsible for the degradation of poly (lactic acid)/poly (3-hydroxybutyrate) blend mulches in soil burial respirometric tests. World Journal of Microbiology and Biotechnology, 34(7), 101. | No | No | NA | NA | 2018 | Emulsified plastic agar plates;SEM;TOC;SEC | LACTY 1012 (number-average molecular weight, Mn ¼ 3.4 _x0001_ 105 ; weight-average molecular weight, Mw¼ 6.5 _x0001_ 105 ; polydispersity, Mw/Mn ¼ 1.9) | Shimadzu Co. Ltd | Fill me out | No | Collection | NA | NA | No | No
Bacillus sp. | 0 | PLA | Jeszeová, L., Puškárová, A., Bučková, M., Kraková, L., Grivalský, T., Danko, M., ... & Pangallo, D. (2018). Microbial communities responsible for the degradation of poly (lactic acid)/poly (3-hydroxybutyrate) blend mulches in soil burial respirometric tests. World Journal of Microbiology and Biotechnology, 34(7), 101. | No | No | NA | NA | 2018 | Emulsified plastic agar plates;SEM;TOC;SEC | LACTY 1012 (number-average molecular weight, Mn ¼ 3.4 _x0001_ 105 ; weight-average molecular weight, Mw¼ 6.5 _x0001_ 105 ; polydispersity, Mw/Mn ¼ 1.9) | Shimadzu Co. Ltd | Fill me out | No | Collection | NA | NA | No | No
Bacillus subtilis | 0 | PLA | Jeszeová, L., Puškárová, A., Bučková, M., Kraková, L., Grivalský, T., Danko, M., ... & Pangallo, D. (2018). Microbial communities responsible for the degradation of poly (lactic acid)/poly (3-hydroxybutyrate) blend mulches in soil burial respirometric tests. World Journal of Microbiology and Biotechnology, 34(7), 101. | No | No | NA | NA | 2018 | Emulsified plastic agar plates;SEM;TOC;SEC | LACTY 1012 (number-average molecular weight, Mn ¼ 3.4 _x0001_ 105 ; weight-average molecular weight, Mw¼ 6.5 _x0001_ 105 ; polydispersity, Mw/Mn ¼ 1.9) | Shimadzu Co. Ltd | Fill me out | No | Collection | NA | NA | No | No
Bjerkandera adusta | 0 | PLA | Jeszeová, L., Puškárová, A., Bučková, M., Kraková, L., Grivalský, T., Danko, M., ... & Pangallo, D. (2018). Microbial communities responsible for the degradation of poly (lactic acid)/poly (3-hydroxybutyrate) blend mulches in soil burial respirometric tests. World Journal of Microbiology and Biotechnology, 34(7), 101. | No | No | NA | NA | 2018 | Emulsified plastic agar plates;SEM;TOC;SEC | LACTY 1012 (number-average molecular weight, Mn ¼ 3.4 _x0001_ 105 ; weight-average molecular weight, Mw¼ 6.5 _x0001_ 105 ; polydispersity, Mw/Mn ¼ 1.9) | Shimadzu Co. Ltd | Fill me out | No | Collection | NA | NA | No | No
Cladosporium subcinereum | 0 | PLA | Jeszeová, L., Puškárová, A., Bučková, M., Kraková, L., Grivalský, T., Danko, M., ... & Pangallo, D. (2018). Microbial communities responsible for the degradation of poly (lactic acid)/poly (3-hydroxybutyrate) blend mulches in soil burial respirometric tests. World Journal of Microbiology and Biotechnology, 34(7), 101. | No | No | NA | NA | 2018 | Emulsified plastic agar plates;SEM;TOC;SEC | LACTY 1012 (number-average molecular weight, Mn ¼ 3.4 _x0001_ 105 ; weight-average molecular weight, Mw¼ 6.5 _x0001_ 105 ; polydispersity, Mw/Mn ¼ 1.9) | Shimadzu Co. Ltd | Fill me out | No | Collection | NA | NA | No | No
Fusarium equiseti | 0 | PLA | Jeszeová, L., Puškárová, A., Bučková, M., Kraková, L., Grivalský, T., Danko, M., ... & Pangallo, D. (2018). Microbial communities responsible for the degradation of poly (lactic acid)/poly (3-hydroxybutyrate) blend mulches in soil burial respirometric tests. World Journal of Microbiology and Biotechnology, 34(7), 101. | No | No | NA | NA | 2018 | SEM;TOC;Weight loss | Poly(L-lactide) (PLA), Lacty 1012 (number-average molecular weight,Mn: 3.4× 105) was purchased from Shimadzu Co. Ltd., Kyoto, Japan. | Shimadzu Co. Ltd., Kyoto, Japan | Fill me out | No | Collection | NA | NA | No | No
Fusarium equiseti | 0 | PLA | Jeszeová, L., Puškárová, A., Bučková, M., Kraková, L., Grivalský, T., Danko, M., ... & Pangallo, D. (2018). Microbial communities responsible for the degradation of poly (lactic acid)/poly (3-hydroxybutyrate) blend mulches in soil burial respirometric tests. World Journal of Microbiology and Biotechnology, 34(7), 101. | No | No | NA | NA | 2018 | TOC | PLA pellet, Lacty 1012 (number-average molecular weight, Mn: 3.4×105), was obtained from Shimadzu, Japan. | Shimadzu, Japan. | Fill me out | No | Collection | NA | NA | No | No
Fusarium oxysporum | 0 | PLA | Jeszeová, L., Puškárová, A., Bučková, M., Kraková, L., Grivalský, T., Danko, M., ... & Pangallo, D. (2018). Microbial communities responsible for the degradation of poly (lactic acid)/poly (3-hydroxybutyrate) blend mulches in soil burial respirometric tests. World Journal of Microbiology and Biotechnology, 34(7), 101. | No | No | NA | NA | 2018 | Weight loss;Tensilometer;GPC;SEC;FTIR | A 0.3 mm thick PLA sheet, which was made of NatureWorks PLA Polymer 2003D, was donated by Green Chemical Co. (Seoul, Korea). Because biological degradation of PLA may be affected by a releasing agent such as silicone, which is usually sprayed on commercial PLA sheets, neat PLA powder with about 50 mmin diameter was prepared by grinding NatureWorks PLA Polymer 4032D pellets. | Green Chemical Co | Fill me out | No | Composto top-dressed | Farm field | South Korea | No | No
Fusarium oxysporum | 0 | PLA | Jeszeová, L., Puškárová, A., Bučková, M., Kraková, L., Grivalský, T., Danko, M., ... & Pangallo, D. (2018). Microbial communities responsible for the degradation of poly (lactic acid)/poly (3-hydroxybutyrate) blend mulches in soil burial respirometric tests. World Journal of Microbiology and Biotechnology, 34(7), 101. | No | No | NA | NA | 2018 | CO2;Emulsified agar plates | PLA granules | Polymer Institute, SAS | Fill me out | No | Soil | Agricultura region | Slovakia | No | No
Fusarium solani | 0 | PLA | Jeszeová, L., Puškárová, A., Bučková, M., Kraková, L., Grivalský, T., Danko, M., ... & Pangallo, D. (2018). Microbial communities responsible for the degradation of poly (lactic acid)/poly (3-hydroxybutyrate) blend mulches in soil burial respirometric tests. World Journal of Microbiology and Biotechnology, 34(7), 101. | No | No | NA | NA | 2018 | CO2;Emulsified agar plates | PLA granules | Polymer Institute, SAS | Fill me out | No | Soil | Agricultura region | Slovakia | No | No
Mortierella sp. | 0 | PLA | Jeszeová, L., Puškárová, A., Bučková, M., Kraková, L., Grivalský, T., Danko, M., ... & Pangallo, D. (2018). Microbial communities responsible for the degradation of poly (lactic acid)/poly (3-hydroxybutyrate) blend mulches in soil burial respirometric tests. World Journal of Microbiology and Biotechnology, 34(7), 101. | No | No | NA | NA | 2018 | CO2;Emulsified agar plates | PLA granules | Polymer Institute, SAS | Fill me out | No | Soil | Agricultura region | Slovakia | No | No
Paenibacillus sp. | 0 | PLA | Jeszeová, L., Puškárová, A., Bučková, M., Kraková, L., Grivalský, T., Danko, M., ... & Pangallo, D. (2018). Microbial communities responsible for the degradation of poly (lactic acid)/poly (3-hydroxybutyrate) blend mulches in soil burial respirometric tests. World Journal of Microbiology and Biotechnology, 34(7), 101. | No | No | NA | NA | 2018 | CO2;Emulsified agar plates | PLA granules | Polymer Institute, SAS | Fill me out | No | Soil | Agricultura region | Slovakia | No | No
Rhodococcus sp. | 0 | PLA | Jeszeová, L., Puškárová, A., Bučková, M., Kraková, L., Grivalský, T., Danko, M., ... & Pangallo, D. (2018). Microbial communities responsible for the degradation of poly (lactic acid)/poly (3-hydroxybutyrate) blend mulches in soil burial respirometric tests. World Journal of Microbiology and Biotechnology, 34(7), 101. | No | No | NA | NA | 2018 | CO2;Emulsified agar plates | PLA granules | Polymer Institute, SAS | Fill me out | No | Soil | Agricultura region | Slovakia | No | No
Streptomyces ciscaucasicus | 0 | PLA | Jeszeová, L., Puškárová, A., Bučková, M., Kraková, L., Grivalský, T., Danko, M., ... & Pangallo, D. (2018). Microbial communities responsible for the degradation of poly (lactic acid)/poly (3-hydroxybutyrate) blend mulches in soil burial respirometric tests. World Journal of Microbiology and Biotechnology, 34(7), 101. | No | No | NA | NA | 2018 | CO2;Emulsified agar plates | PLA granules | Polymer Institute, SAS | Fill me out | No | Soil | Agricultura region | Slovakia | No | No
Streptomyces cyaneogriseus | 0 | PLA | Jeszeová, L., Puškárová, A., Bučková, M., Kraková, L., Grivalský, T., Danko, M., ... & Pangallo, D. (2018). Microbial communities responsible for the degradation of poly (lactic acid)/poly (3-hydroxybutyrate) blend mulches in soil burial respirometric tests. World Journal of Microbiology and Biotechnology, 34(7), 101. | No | No | NA | NA | 2018 | CO2;Emulsified agar plates | PLA granules | Polymer Institute, SAS | Fill me out | No | Soil | Agricultura region | Slovakia | No | No
Streptomyces lateritius | 0 | PLA | Jeszeová, L., Puškárová, A., Bučková, M., Kraková, L., Grivalský, T., Danko, M., ... & Pangallo, D. (2018). Microbial communities responsible for the degradation of poly (lactic acid)/poly (3-hydroxybutyrate) blend mulches in soil burial respirometric tests. World Journal of Microbiology and Biotechnology, 34(7), 101. | No | No | NA | NA | 2018 | CO2;Emulsified agar plates | PLA granules | Polymer Institute, SAS | Fill me out | No | Soil | Agricultura region | Slovakia | No | No
Trichoderma harzianum | 0 | PLA | Jeszeová, L., Puškárová, A., Bučková, M., Kraková, L., Grivalský, T., Danko, M., ... & Pangallo, D. (2018). Microbial communities responsible for the degradation of poly (lactic acid)/poly (3-hydroxybutyrate) blend mulches in soil burial respirometric tests. World Journal of Microbiology and Biotechnology, 34(7), 101. | No | No | NA | NA | 2018 | CO2;Emulsified agar plates | PLA granules | Polymer Institute, SAS | Fill me out | No | Soil | Agricultura region | Slovakia | No | No
Trichoderma harzianum | 0 | PLA | Jeszeová, L., Puškárová, A., Bučková, M., Kraková, L., Grivalský, T., Danko, M., ... & Pangallo, D. (2018). Microbial communities responsible for the degradation of poly (lactic acid)/poly (3-hydroxybutyrate) blend mulches in soil burial respirometric tests. World Journal of Microbiology and Biotechnology, 34(7), 101. | No | No | NA | NA | 2018 | CO2;Emulsified agar plates | PLA granules | Polymer Institute, SAS | Fill me out | No | Soil | Agricultura region | Slovakia | No | No
Aspergillus fumigatus | 0 | PLA | Jung, H. W., Yang, M. K., & Su, R. C. (2018). Purification, characterization, and gene cloning of an Aspergillus fumigatus polyhydroxybutyrate depolymerase used for degradation of polyhydroxybutyrate, polyethylene succinate, and polybutylene succinate. Polymer degradation and stability, 154, 186-194. | Esterase | Yes | NA | MRGVWRYMPVYYYKCMLIPLLTFTKISIISKPQESRISLIICRTMPTVATFLGLAISGAAMASGAALGAYNVDPNSISVSGLSSGGFMSAQLGVAYSDTFKVGFGVFAGGPYDCARGQSYTTCMYNQNPSITTPVANMKSWSGNKINPVSNLQSRKIYMWTGTADTTVGPNVMSQLKTQLANFASAANVSYITTSGAAHTFPTDFDAAGDNSCSSSVSPYISNCQCDGAGAVLQWMYGPLNARNPGTLSGSIVSFSQTGEYGASGMDTTGYLYVPRACQPGSSTVCKLHVALHGCKQSYSMIGSKFVSNTGYNMWADTNDIIILYPQAVADNTMHTIWTGMPLPNPNGCWDWVGWYGANADQVGGVQMAAIVNQVARVVSGYGAGSSSSTTAATPTTTTGSITTTTTTTATVTTTAVAPLYGQCGGIGWTGPTACATGVCTAYSPYYAQCLLIV | 2018 | CO2;Emulsified agar plates | PLA granules | Polymer Institute, SAS | Fill me out | No | Soil | Agricultura region | Slovakia | No | No
Bordetella petrii | 0 | PLA | Kim, M. N., & Park, S. T. (2010). Degradation of poly (L‐lactide) by a mesophilic bacterium. Journal of applied polymer science, 117(1), 67-74. | No | No | NA | NA | 2010 | CO2;Emulsified agar plates | PLA granules | Polymer Institute, SAS | Fill me out | No | Soil | Agricultura region | Slovakia | No | No
Bacillus licheniformis | 0 | PLA | Kim, M. N., Kim, W. G., Weon, H. Y., & Lee, S. H. (2008). Poly (L‐lactide)‐degrading activity of a newly isolated bacterium. Journal of applied polymer science, 109(1), 234-239. | No | No | NA | NA | 2008 | CO2;Emulsified agar plates | PLA granules | Polymer Institute, SAS | Fill me out | No | Soil | Agricultura region | Slovakia | No | No
Bacillus sp. | 0 | PLA | Kim, M. Y., Kim, C., Moon, J., Heo, J., Jung, S. P., & Kim, J. R. (2017). Polymer film-based screening and isolation of polylactic acid (PLA)-degrading microorganisms. J. Microbiol. Biotechnol, 27(2), 342-349. | No | No | NA | NA | 2017 | CO2;Emulsified agar plates | PLA granules | Polymer Institute, SAS | Fill me out | No | Soil | Agricultura region | Slovakia | No | No
Pseudomonas sp. | 0 | PLA | Kim, M. Y., Kim, C., Moon, J., Heo, J., Jung, S. P., & Kim, J. R. (2017). Polymer film-based screening and isolation of polylactic acid (PLA)-degrading microorganisms. J. Microbiol. Biotechnol, 27(2), 342-349. | No | No | NA | NA | 2017 | CO2;Emulsified agar plates | PLA granules | Polymer Institute, SAS | Fill me out | No | Soil | Agricultura region | Slovakia | No | No
Pseudonocardia alni | 0 | PLA | Konkit, M., Jarerat, A., Khanongnuch, C., Lumyong, S., & Pathom-Aree, W. (2012). Poly (lactide) degradation by Pseudonocardia alni AS4. 1531T. | No | No | NA | NA | 2012 | CO2;Emulsified agar plates | PLA granules | Polymer Institute, SAS | Fill me out | No | Soil | Agricultura region | Slovakia | No | No
Pseudomonas sp. | 0 | PLA | Liang, T. W., Jen, S. N., Nguyen, A., & Wang, S. L. (2016). Application of chitinous materials in production and purification of a poly (L-lactic acid) depolymerase from Pseudomonas tamsuii TKU015. Polymers, 8(3), 98. | No | No | NA | NA | 2016 | CO2;Emulsified agar plates | PLA granules | Polymer Institute, SAS | Fill me out | No | Soil | Agricultura region | Slovakia | No | No
Trichoderma viride | 0 | PLA | Lipsa, R., Tudorachi, N., Darie-Nita, R. N., Oprică, L., Vasile, C., & Chiriac, A. (2016). Biodegradation of poly (lactic acid) and some of its based systems with Trichoderma viride. International journal of biological macromolecules, 88, 515-526. | No | No | NA | NA | 2016 | CO2;Emulsified agar plates | PLA granules | Polymer Institute, SAS | Fill me out | No | Soil | Agricultura region | Slovakia | No | No
Amycolatopsis sp. | 0 | PLA | Nakamura, K., Tomita, T., Abe, N., & Kamio, Y. (2001). Purification and characterization of an extracellular poly (L-lactic acid) depolymerase from a soil isolate, Amycolatopsis sp. strain K104-1. Appl. Environ. Microbiol., 67(1), 345-353. | PLA Depolymerase | No | NA | NA | 2001 | CO2;Emulsified agar plates | PLA granules | Polymer Institute, SAS | Fill me out | No | Soil | Agricultura region | Slovakia | No | No
Penicillium roqueforti | 0 | PLA | Pranamuda H, Tokiwa Y, Tanaka H (1997) Polylactide degradation by an Amycolatopsis sp. Appl Environ Microbiol 63:1637–1640; | No | No | NA | NA | 1997 | CO2;Emulsified agar plates | PLA granules | Polymer Institute, SAS | Fill me out | No | Soil | Agricultura region | Slovakia | No | No
Amycolatopsis alba | 0 | PLA | Pranamuda, H., & Tokiwa, Y. (1999). Degradation of poly (L-lactide) by strains belonging to genus Amycolatopsis. Biotechnology Letters, 21(10), 901-905. | No | No | NA | NA | 1999 | CO2;Emulsified agar plates | PLA granules | Polymer Institute, SAS | Fill me out | No | Soil | Agricultura region | Slovakia | No | No
Amycolatopsis azurea | 0 | PLA | Pranamuda, H., & Tokiwa, Y. (1999). Degradation of poly (L-lactide) by strains belonging to genus Amycolatopsis. Biotechnology Letters, 21(10), 901-905. | No | No | NA | NA | 1999 | CO2;Emulsified agar plates | PLA granules | Polymer Institute, SAS | Fill me out | No | Soil | Agricultura region | Slovakia | No | No
Amycolatopsis coloradensis | 0 | PLA | Pranamuda, H., & Tokiwa, Y. (1999). Degradation of poly (L-lactide) by strains belonging to genus Amycolatopsis. Biotechnology Letters, 21(10), 901-905. | No | No | NA | NA | 1999 | CO2;Emulsified agar plates | PLA granules | Polymer Institute, SAS | Fill me out | No | Soil | Agricultura region | Slovakia | No | No
Amycolatopsis fastidiosa | 0 | PLA | Pranamuda, H., & Tokiwa, Y. (1999). Degradation of poly (L-lactide) by strains belonging to genus Amycolatopsis. Biotechnology Letters, 21(10), 901-905. | No | No | NA | NA | 1999 | CO2;Emulsified agar plates | PLA granules | Polymer Institute, SAS | Fill me out | No | Soil | Agricultura region | Slovakia | No | No
Amycolatopsis mediterranei | 0 | PLA | Pranamuda, H., & Tokiwa, Y. (1999). Degradation of poly (L-lactide) by strains belonging to genus Amycolatopsis. Biotechnology Letters, 21(10), 901-905. | No | No | NA | NA | 1999 | Emulsified agar plates;LC-MS/MS;Weight loss;SEM | polylactic acid (PLA polymer 2002 D, Mn: approximately 200,000 Da) | NatureWorks | Fill me out | No | Soil | Hot spring | Taiwan | No | No
Amycolatopsis methanolica | 0 | PLA | Pranamuda, H., & Tokiwa, Y. (1999). Degradation of poly (L-lactide) by strains belonging to genus Amycolatopsis. Biotechnology Letters, 21(10), 901-905. | No | No | NA | NA | 1999 | Weight loss;CO2;Emulsified agar plates;SEM;Tensilometer | PLAs with weight-average molecular weights (Mw’s) of 5000, 11,000, and 34,000 were synthesized, whereas PLA with a Mw of 256,000 g/mol was obtained in pellet form from NatureWorks (Minneapolis, MN). | NA;NatureWorks | Yes | No | Soil | NA | South Korea | No | No
Amycolatopsis orientalis | 0 | PLA | Pranamuda, H., & Tokiwa, Y. (1999). Degradation of poly (L-lactide) by strains belonging to genus Amycolatopsis. Biotechnology Letters, 21(10), 901-905. | No | No | NA | NA | 1999 | CO2;SEM;Emulsified agar plates | The polycondensation reaction was 1808C continued at 1 torr and for different reaction time. The polycondensation reaction for 8, 22, and 40 h yielded PLLA having weight average molecular weight (Mw) of 5,000 (P5,000); 11,000 (P11,000); and 34,000 (P34,000), respectively (Table II). | NA | Yes | Yes | Compost | Animal fodder | NA | No | No
Amycolatopsis sp. | 0 | PLA | Pranamuda, H., & Tokiwa, Y. (1999). Degradation of poly (L-lactide) by strains belonging to genus Amycolatopsis. Biotechnology Letters, 21(10), 901-905. | No | No | NA | NA | 1999 | Emulsified plastic agar plates;SEM;GC | PLA (Grade 4042D, 95.8% L-lactide, 4.2% D-lactide, number average molar mass Mn = 183,000 g/mol) | NatureWorks LLC | Fill me out | No | Digester sludge | Sewage treatment plant | South Korea | No | No
Amycolatopsis tolypomycina | 0 | PLA | Pranamuda, H., & Tokiwa, Y. (1999). Degradation of poly (L-lactide) by strains belonging to genus Amycolatopsis. Biotechnology Letters, 21(10), 901-905. | No | No | NA | NA | 1999 | Emulsified plastic agar plates;SEM;GC | PLA (Grade 4042D, 95.8% L-lactide, 4.2% D-lactide, number average molar mass Mn = 183,000 g/mol) | NatureWorks LLC | Fill me out | No | Digester sludge | Sewage treatment plant | South Korea | No | No
Amycolatopsis sp. | 0 | PLA | Pranamuda, H., Tsuchii, A., & Tokiwa, Y. (2001). Poly (L‐lactide)‐Degrading Enzyme Produced by Amycolatopsis sp. Macromolecular Bioscience, 1(1), 25-29. | No | No | NA | NA | 2001 | Weight loss;SEM | Poly(lactide)(PLA),4042D (Mw=74,000) was purchased from NatureWorks® LLC (U.S.). A PLA film was prepared by casting 100 mg of PLA in 10 ml chloroform. | NatureWorks LLC | Fill me out | No | Collection | NA | NA | No | No
Bacillus smithii | 0 | PLA | Sakai, K., Kawano, H., Iwami, A., Nakamura, M., & Moriguchi, M. (2001). Isolation of a thermophilic poly-L-lactide degrading bacterium from compost and its enzymatic characterization. Journal of bioscience and bioengineering, 92(3), 298-300. | PLA Depolymerase | No | NA | NA | 2001 | Emulsified agar plates | Recycled PLA plastic wastes were prepared as powders and added to the basal liquid medium for the production of PLA-degrading enzymes. PLA pellets (2002D, number-average molecular weight, Mn: 1.25 _ 104) were obtained from Cargill Dow, Minnetonka, MN, USA. PLA powders (particle size 200–300 _m) for enzymatic assays were prepared by dissolving 50 mg of PLA pellets in 50 mL of dichloromethane mixed with 500 mL of methanol. PLA powders were obtained by homogenizing the PLA/dichloromethane/methanol solution with a homogenizer at 10,000 rpm for 5 min. PLA powders were filtered and air-dried for 24 h, then dried in a vacuum oven overnight at 30 _C. All chemicals used were of analytical grade. | Cargill Dow, Minnetonka, MN, USA | Yes | Enzyme solutions were mixed with PLA emulsions to various final concentrations in a total volume of 2 mL, then incubated at 50 C for 3 h. | Soil | NA | Taiwan | No | No
Actinomadura sp. | 0 | PLA | Sriyapai, P., Chansiri, K., & Sriyapai, T. (2018). Isolation and Characterization of Polyester-Based Plastics-Degrading Bacteria from Compost Soils. Microbiology, 87(2), 290-300. | No | No | NA | NA | 2018 | Weight loss;FTIR-ATR;GPC;SEM;TGA | PLA utilized in this study was 2002 D grade, purchased from NatureWorks LLC (Minnetonka, USA), with 1.24 g/cm3densitymelt flow index (MFI): 5–7 g/10 min (at 210◦C/2.16 kg). The aver-age number molecular weight (Mn) and polydispersity index (PDI), determined by GPC in tetrahydrofuran (THF), at 20◦C were106 × 103g/mol and 1.64 respectively. | NarureWorks LLC | Fill me out | No | Soil | NA | NA | No | No
Actinomadura sp. | 0 | PLA | Sriyapai, P., Chansiri, K., & Sriyapai, T. (2018). Isolation and Characterization of Polyester-Based Plastics-Degrading Bacteria from Compost Soils. Microbiology, 87(2), 290-300. | No | No | NA | NA | 2018 | Weight loss;SEM;Spectrophotometry | Commercial grade PLA with molecular weight of 85,000–160,000 | Sigma Aldrich | Yes | No | NA | NA | India | No | No
Streptomyces sp. | 0 | PLA | Sriyapai, P., Chansiri, K., & Sriyapai, T. (2018). Isolation and Characterization of Polyester-Based Plastics-Degrading Bacteria from Compost Soils. Microbiology, 87(2), 290-300. | No | No | NA | NA | 2018 | Weight loss;SEM;Spectrophotometry | Commercial grade PLA with molecular weight of 85,000–160,000 | Sigma Aldrich | Yes | No | NA | NA | India | No | No
Streptomyces sp. | 0 | PLA | Sriyapai, P., Chansiri, K., & Sriyapai, T. (2018). Isolation and Characterization of Polyester-Based Plastics-Degrading Bacteria from Compost Soils. Microbiology, 87(2), 290-300. | No | No | NA | NA | 2018 | Weight loss;SEM;Spectrophotometry | Commercial grade PLA with molecular weight of 85,000–160,000 | Sigma Aldrich | Yes | No | NA | NA | India | No | No
Phanerochaete chrysosporium | 0 | PLA | Stoleru, E., Hitruc, E. G., Vasile, C., & Oprică, L. (2017). Biodegradation of poly (lactic acid)/chitosan stratified composites in presence of the Phanerochaete chrysosporium fungus. Polymer Degradation and Stability, 143, 118-129. | No | No | NA | NA | 2017 | Weight loss;SEM;Spectrophotometry | Commercial grade PLA with molecular weight of 85,000–160,000 | Sigma Aldrich | Yes | No | NA | NA | India | No | No
Actinomadura keratinilytica | 0 | PLA | Sukkhum, S., Tokuyama, S., & Kitpreechavanich, V. (2009). Development of fermentation process for PLA-degrading enzyme production by a new thermophilic Actinomadura sp. T16-1. Biotechnology and Bioprocess Engineering, 14(3), 302. | No | No | NA | NA | 2009 | Emulsified agar plates;SEM | PLA with a number-average molecular weight (Mn) of 220,000 | Shimadzu Co. | Fill me out | No | Soil | NA | Japan | No | No
Actinomadura keratinilytica | 0 | PLA | Sukkhum, S., Tokuyama, S., Tamura, T., & Kitpreechavanich, V. (2009). A novel poly (L-lactide) degrading actinomycetes isolated from Thai forest soil, phylogenic relationship and the enzyme characterization. The Journal of general and applied microbiology, 55(6), 459-467. | No | No | NA | NA | 2009 | [8 empty] | No | No
Bacillus licheniformis | 0 | PLA | Sukkhum, S., Tokuyama, S., Tamura, T., & Kitpreechavanich, V. (2009). A novel poly (L-lactide) degrading actinomycetes isolated from Thai forest soil, phylogenic relationship and the enzyme characterization. The Journal of general and applied microbiology, 55(6), 459-467. | No | No | NA | NA | 2009 | Emulsified agar plates;TOC | LACTY 1012 (number-average molecular weight, Mn = 1.3 × 105) | Shimadzu Co. | Fill me out | No | Collection | Collection | NA | No | No
Laceyella sacchari | 0 | PLA | Sukkhum, S., Tokuyama, S., Tamura, T., & Kitpreechavanich, V. (2009). A novel poly (L-lactide) degrading actinomycetes isolated from Thai forest soil, phylogenic relationship and the enzyme characterization. The Journal of general and applied microbiology, 55(6), 459-467. | No | No | NA | NA | 2009 | Emulsified agar plates;TOC | LACTY 1012 (number-average molecular weight, Mn = 1.3 × 105) | Shimadzu Co. | Fill me out | No | Collection | Collection | NA | No | No
Micromonospora echinospora | 0 | PLA | Sukkhum, S., Tokuyama, S., Tamura, T., & Kitpreechavanich, V. (2009). A novel poly (L-lactide) degrading actinomycetes isolated from Thai forest soil, phylogenic relationship and the enzyme characterization. The Journal of general and applied microbiology, 55(6), 459-467. | No | No | NA | NA | 2009 | Emulsified agar plates;TOC | LACTY 1012 (number-average molecular weight, Mn = 1.3 × 105) | Shimadzu Co. | Fill me out | No | Collection | Collection | NA | No | No
Micromonospora viridifaciens | 0 | PLA | Sukkhum, S., Tokuyama, S., Tamura, T., & Kitpreechavanich, V. (2009). A novel poly (L-lactide) degrading actinomycetes isolated from Thai forest soil, phylogenic relationship and the enzyme characterization. The Journal of general and applied microbiology, 55(6), 459-467. | No | No | NA | NA | 2009 | Emulsified agar plates;TOC | LACTY 1012 (number-average molecular weight, Mn = 1.3 × 105) | Shimadzu Co. | Fill me out | No | Collection | Collection | NA | No | No
Nonomuraea fastidiosa | 0 | PLA | Sukkhum, S., Tokuyama, S., Tamura, T., & Kitpreechavanich, V. (2009). A novel poly (L-lactide) degrading actinomycetes isolated from Thai forest soil, phylogenic relationship and the enzyme characterization. The Journal of general and applied microbiology, 55(6), 459-467. | No | No | NA | NA | 2009 | Emulsified agar plates;TOC | LACTY 1012 (number-average molecular weight, Mn = 1.3 × 105) | Shimadzu Co. | Fill me out | No | Collection | Collection | NA | No | No
Nonomuraea terrinata | 0 | PLA | Sukkhum, S., Tokuyama, S., Tamura, T., & Kitpreechavanich, V. (2009). A novel poly (L-lactide) degrading actinomycetes isolated from Thai forest soil, phylogenic relationship and the enzyme characterization. The Journal of general and applied microbiology, 55(6), 459-467. | No | No | NA | NA | 2009 | Emulsified agar plates;TOC | LACTY 1012 (number-average molecular weight, Mn = 1.3 × 105) | Shimadzu Co. | Fill me out | No | Collection | Collection | NA | No | No
Thermoactinomyces vulgaris | 0 | PLA | Sukkhum, S., Tokuyama, S., Tamura, T., & Kitpreechavanich, V. (2009). A novel poly (L-lactide) degrading actinomycetes isolated from Thai forest soil, phylogenic relationship and the enzyme characterization. The Journal of general and applied microbiology, 55(6), 459-467. | No | No | NA | NA | 2009 | Emulsified agar plates;TOC | LACTY 1012 (number-average molecular weight, Mn = 1.3 × 105) | Shimadzu Co. | Fill me out | No | Collection | Collection | NA | No | No
Paenibacillus amylolyticus | 0 | PLA | Teeraphatpornchai, T., Nakajima-Kambe, T., Shigeno-Akutsu, Y., Nakayama, M., Nomura, N., Nakahara, T., & Uchiyama, H. (2003). Isolation and characterization of a bacterium that degrades various polyester-based biodegradable plastics. Biotechnology letters, 25(1), 23-28. | Protease and esterase | No | NA | NA | 2003 | Emulsified agar plates;TOC | LACTY 1012 (number-average molecular weight, Mn = 1.3 × 105) | Shimadzu Co. | Fill me out | No | Collection | Collection | NA | No | No
Saccharothrix waywayandensis | 0 | PLA | Tokiwa, Y., & Jarerat, A. (2005). Accelerated Microbial Degradation of Poly (l‐lactide). In Macromolecular Symposia (Vol. 224, No. 1, pp. 367-376). Weinheim: WILEY‐VCH Verlag. | No | No | NA | NA | 2005 | Emulsified agar plates;TOC | LACTY 1012 (number-average molecular weight, Mn = 1.3 × 105) | Shimadzu Co. | Fill me out | No | Collection | Collection | NA | No | No
Tritirachium album | 0 | PLA | Tokiwa, Y., & Jarerat, A. (2005). Accelerated Microbial Degradation of Poly (l‐lactide). In Macromolecular Symposia (Vol. 224, No. 1, pp. 367-376). Weinheim: WILEY‐VCH Verlag. | No | No | NA | NA | 2005 | Emulsified agar plates;TOC | A PLLA pellet “LACTY #1012” with a number average molecular weight (Mn) of 1.4x10^5. | Shimadzu Co. | Fill me out | No |  |  |  | No | No
Bacillus brevis | 0 | PLA | Tomita, K., Kuroki, Y., & Nagai, K. (1999). Isolation of thermophiles degrading poly (L-lactic acid). Journal of bioscience and bioengineering, 87(6), 752-755. | No | No | NA | NA | 1999 | GPC | 1.0% PLLA (Nacalai tesque, Kyoto, M.W. lO,OOO) | Nacalai tesque, Kyoto | Fill me out | Yes | Garbage | Garbage | Japan | No | No
Geobacillus thermocatenulatus | 0 | PLA | Tomita, K., Nakajima, T., Kikuchi, Y., & Miwa, N. (2004). Degradation of poly (L-lactic acid) by a newly isolated thermophile. Polymer Degradation and Stability, 84(3), 433-438. | No | No | NA | NA | 2004 | Emulsified plastic agar plates;SEM | PLA (Mn 5.4 × 103 ) | Sigma-Aldrich Chemical (USA) | Yes | Yes | Soil | Compost | Thailand | No | No
Bacillus stearothermophilus | 0 | PLA | Tomita, K., Tsuji, H., Nakajima, T., Kikuchi, Y., Ikarashi, K., & Ikeda, N. (2003). Degradation of poly (D-lactic acid) by a thermophile. Polymer degradation and stability, 81(1), 167-171. | No | No | NA | NA | 2003 | Emulsified plastic agar plates;SEM | PLA (Mn 5.4 × 103 ) | Sigma-Aldrich Chemical (USA) | Yes | Yes | Soil | Compost | Thailand | No | No
Pseudomonas sp. | 0 | PLA | Wang, Z., Wang, Y., Guo, Z., Li, F., & Chen, S. (2011). Purification and characterization of poly (L‐lactic acid) depolymerase from Pseudomonas sp. strain DS04‐T. Polymer Engineering & Science, 51(3), 454-459. | No | No | NA | NA | 2011 | Emulsified plastic agar plates;SEM | PLA (Mn 5.4 × 103 ) | Sigma-Aldrich Chemical (USA) | Yes | Yes | Soil | Compost | Thailand | No | No
Burkholderia cepacia | 0 | PLA Blend | Wu, C. S. (2009). Renewable resource-based composites of recycled natural fibers and maleated polylactide bioplastic: Characterization and biodegradability. Polymer Degradation and Stability, 94(7), 1076-1084. | No | No | NA | NA | 2009 | Emulsified plastic agar plates;SEM | PLA (Mn 5.4 × 103 ) | Sigma-Aldrich Chemical (USA) | Yes | Yes | Soil | Compost | Thailand | No | No
Delftia acidovorans | 0 | Polyether sulfone | Akutsu, Y., Nakajima-Kambe, T., Nomura, N., & Nakahara, T. (1998). Purification and properties of a polyester polyurethane-degrading enzyme from Comamonas acidovorans TB-35. Applied and environmental microbiology, 64(1), 62-67.; Kasuya T, Nakajima H, Kitamoto K (1999) Cloning and characterization of the bipA gene encoding ER chaperone BiP from Aspergillus oryzae. J Biosci Bioeng 88(5):472–8; M. Koutny, P. Amato, M. Muchova, J. Ruzicka, A.-M. Delort Soil bacterial strains able to grow on the surface of oxidized polyethylene film containing prooxidant additives Int. Biodeterior. Biodegrad., 63 (2009), pp. 354-357; | PUR esterase | No | NA | NA | 1998 | FTIR;AFM;GPC;SEM | Poly(lactic acid) 2002D type has a Mw of 14.27 _ 104 g/mol, Mn of 7.54 _ 104 g/mol and polydispersity index (PDI) of 1.88. | NatureWorks | Fill me out | No | Collection | Collection | NA | No | No
Pseudomonas stutzeri | 0 | Polyether sulfone | Kasuya T, Nakajima H, Kitamoto K (1999) Cloning and characterization of the bipA gene encoding ER chaperone BiP from Aspergillus oryzae. J Biosci Bioeng 88(5):472–8; | No | No | NA | NA | 1999 | Emulsified agar plates | PLA pellet | LACEA, Japan | Fill me out | Yes | Soil | NA | Thailand | No | Yes
Bacillus flexus | 0 | PP | Arkatkar, A., Arutchelvi, J., Bhaduri, S., Uppara, P. V., & Doble, M. (2009). Degradation of unpretreated and thermally pretreated polypropylene by soil consortia. International Biodeterioration & Biodegradation, 63(1), 106-111. | No | No | NA | NA | 2009 | Emulsified plastic agar plates;SEM | PLA pellet | LACEA, Japan | Fill me out | Yes | Soil | Forest | Thailand | No | No
Bacillus flexus | 0 | PP | Arkatkar, A., Juwarkar, A. A., Bhaduri, S., Uppara, P. V., & Doble, M. (2010). Growth of Pseudomonas and Bacillus biofilms on pretreated polypropylene surface. International Biodeterioration & Biodegradation, 64(6), 530-536. | No | No | NA | NA | 2010 | Emulsified plastic agar plates;SEM | PLA pellet | LACEA, Japan | Fill me out | Yes | Soil | Forest | Thailand | No | No
Bacillus subtilis | 0 | PP | Arkatkar, A., Juwarkar, A. A., Bhaduri, S., Uppara, P. V., & Doble, M. (2010). Growth of Pseudomonas and Bacillus biofilms on pretreated polypropylene surface. International Biodeterioration & Biodegradation, 64(6), 530-536. | No | No | NA | NA | 2010 | Emulsified plastic agar plates;SEM | PLA pellet | LACEA, Japan | Fill me out | Yes | Soil | Forest | Thailand | No | No
Bacillus gottheilii | 0 | PP | Auta, H. S., Emenike, C. U., & Fauziah, S. H. (2017). Screening of Bacillus strains isolated from mangrove ecosystems in Peninsular Malaysia for microplastic degradation. Environmental Pollution, 231, 1552-1559.; | No | No | NA | NA | 2017 | Emulsified plastic agar plates;SEM | PLA pellet | LACEA, Japan | Fill me out | Yes | Soil | Forest | Thailand | No | No
Bacillus sp. | 0 | PP | Auta, H. S., Emenike, C. U., Jayanthi, B., & Fauziah, S. H. (2018). Growth kinetics and biodeterioration of polypropylene microplastics by Bacillus sp. and Rhodococcus sp. isolated from mangrove sediment. Marine pollution bulletin, 127, 15-21. | No | No | NA | NA | 2018 | Emulsified plastic agar plates;SEM | PLA pellet | LACEA, Japan | Fill me out | Yes | Soil | Forest | Thailand | No | No
Rhodococcus sp. | 0 | PP | Auta, H. S., Emenike, C. U., Jayanthi, B., & Fauziah, S. H. (2018). Growth kinetics and biodeterioration of polypropylene microplastics by Bacillus sp. and Rhodococcus sp. isolated from mangrove sediment. Marine pollution bulletin, 127, 15-21. | No | No | NA | NA | 2018 | Emulsified plastic agar plates;SEM | PLA pellet | LACEA, Japan | Fill me out | Yes | Soil | Forest | Thailand | No | No
Stenotrophomonas panacihumi | 0 | PP | Jeon, H. J., & Kim, M. N. (2016). Isolation of mesophilic bacterium for biodegradation of polypropylene. International Biodeterioration & Biodegradation, 115, 244-249. | No | No | NA | NA | 2016 | Emulsified plastic agar plates;SEM | PLA pellet | LACEA, Japan | Fill me out | Yes | Soil | Forest | Thailand | No | No
Engyodontium album | 0 | PP | Jeyakumar, D., Chirsteen, J., & Doble, M. (2013). Synergistic effects of pretreatment and blending on fungi mediated biodegradation of polypropylenes. Bioresource technology, 148, 78-85. | No | No | NA | NA | 2013 | Emulsified plastic agar plates;SEM | PLA pellet | LACEA, Japan | Fill me out | Yes | Soil | Forest | Thailand | No | No
Phanerochaete chrysosporium | 0 | PP | Jeyakumar, D., Chirsteen, J., & Doble, M. (2013). Synergistic effects of pretreatment and blending on fungi mediated biodegradation of polypropylenes. Bioresource technology, 148, 78-85. | No | No | NA | NA | 2013 | Emulsified agar plates;Weight loss;SEM | Poly (lactic acid) (PLA) enantiomer materials used in this study, namely, PLA05, PLA10, PLA15, PLA20 having average molecular weights of 0.5×10^4, 1×10^4, 1.5×10^4, and 2×10^4 | Wako Pure Chemical Co. | Fill me out | No | Soil | Soil | Japan | No | No
Pseudomonas stutzeri | 0 | PP | Sharma, A., & Sharma, A. (2004). Degradation assessment of low density polythene (LDP) and polythene (PP) by an indigenous isolate of Pseudomonas stutzeri. | No | No | NA | NA | 2004 | Weight loss | High molecular weight (1.3 × 105) PLA film | NA | [5 empty] | No | No
Aneurinibacillus aneurinilyticus | 0 | PP | Skariyachan, S., Patil, A. A., Shankar, A., Manjunath, M., Bachappanavar, N., & Kiran, S. (2018). Enhanced polymer degradation of polyethylene and polypropylene by novel thermophilic consortia of Brevibacillus sps. and Aneurinibacillus sp. screened from waste management landfills and sewage treatment plants. Polymer Degradation and Stability, 149, 52-68.; | No | No | NA | NA | 2018 | Weight loss | High molecular weight (1.3 × 105) PLA film | NA | [5 empty] | No | No
Brevibacillus agri | 0 | PP | Skariyachan, S., Patil, A. A., Shankar, A., Manjunath, M., Bachappanavar, N., & Kiran, S. (2018). Enhanced polymer degradation of polyethylene and polypropylene by novel thermophilic consortia of Brevibacillus sps. and Aneurinibacillus sp. screened from waste management landfills and sewage treatment plants. Polymer Degradation and Stability, 149, 52-68.; | No | No | NA | NA | 2018 | TOC;GPC | Poly (L-actic acid) PLA, poly(L-lactic acid), was in the form of a 50-um-thick film which had a number average molecular weight (Mn) of 45000, a Tg of 58°C and a melting temperature of 175 °C | Shimadzu Ltd. | Fill me out | Yes | Soil | Soil | Japan | No | No
Brevibacillus sp. | 0 | PP | Skariyachan, S., Patil, A. A., Shankar, A., Manjunath, M., Bachappanavar, N., & Kiran, S. (2018). Enhanced polymer degradation of polyethylene and polypropylene by novel thermophilic consortia of Brevibacillus sps. and Aneurinibacillus sp. screened from waste management landfills and sewage treatment plants. Polymer Degradation and Stability, 149, 52-68.; | No | No | NA | NA | 2018 | TOC;GPC;DSC | The PLA used in this study was in the form of a 50-mm-thick film which had a number average molecular weight (Mn) of 47,000 | Shimadzu Ltd. (Kyoto) | Fill me out | Yes | Soil | Soil | Japan | No | No
Brevibacillus brevis | 0 | PP | Skariyachan, S., Patil, A. A., Shankar, A., Manjunath, M., Bachappanavar, N., & Kiran, S. (2018). Enhanced polymer degradation of polyethylene and polypropylene by novel thermophilic consortia of Brevibacillus sps. and Aneurinibacillus sp. screened from waste management landfills and sewage treatment plants. Polymer Degradation and Stability, 149, 52-68.; Abou-Zeid DM, Muller RJ, Deckwer WD (2001) Degradation of natural and synthetic polyesters under anaerobic conditions. J Biotechnol 86:113–126; T. Watanabe, Y. Ohtake, H. Asabe, N. Murakami, M. Furukawa Biodegradability and degrading microbes of low-density polyethylene J. Appl. Polym. Sci., 111 (2009), pp. 551-559; | No | No | NA | NA | 2018 | DSC;TOC;GPC | PDLA, poly(d-lactic acid), was synthesized from dlactic acid using stannous octoate as a catalyst according to our method previously reported [15], and made into the form of a 30-mm-thick film from its methylene chloride solution. | NA | Yes | Yes | Soil | Soil | Japan | No | No
Bacillus sp. | 0 | PS | Atiq, N., Ahmed, S., Ali, M. I., Ahmad, B., & Robson, G. (2010). Isolation and identification of polystyrene biodegrading bacteria from soil. African Journal of Microbiology Research, 4(14), 1537-1541. | No | No | NA | NA | 2010 | SEM;Weight loss;GC-MS | PLA powders with a number-average molecular weight (Mn) of 400,000 | Zhejiang Hisun Biomaterial Co. (Taizhou, China). | Fill me out | No | Sludge | Sludge | China | No | No
Paenibacillus urinalis | 0 | PS | Atiq, N., Ahmed, S., Ali, M. I., Ahmad, B., & Robson, G. (2010). Isolation and identification of polystyrene biodegrading bacteria from soil. African Journal of Microbiology Research, 4(14), 1537-1541. | No | No | NA | NA | 2010 | [8 empty] | No | No
Pseudomonas aeruginosa | 0 | PS | Atiq, N., Ahmed, S., Ali, M. I., Ahmad, B., & Robson, G. (2010). Isolation and identification of polystyrene biodegrading bacteria from soil. African Journal of Microbiology Research, 4(14), 1537-1541. | No | No | NA | NA | 2010 | [8 empty] | No | No
Bacillus gottheilii | 0 | PS | Auta, H. S., Emenike, C. U., & Fauziah, S. H. (2017). Screening of Bacillus strains isolated from mangrove ecosystems in Peninsular Malaysia for microplastic degradation. Environmental Pollution, 231, 1552-1559.; | No | No | NA | NA | 2017 | [8 empty] | No | No
Bacillus cereus | 0 | PS | Auta, H. S., Emenike, C. U., & Fauziah, S. H. (2017). Screening of Bacillus strains isolated from mangrove ecosystems in Peninsular Malaysia for microplastic degradation. Environmental Pollution, 231, 1552-1559.; | No | No | NA | NA | 2017 | Weight loss;Tensilometer;SEM;AFM | Commercial PP films of size 8 2.5 cm and 0.05 mm thickness | Reliance Industries Ltd., Mumbai, India |  | No | Soil | Plastic waste soil | India | No | No
Exiguobacterium sibiricum | 0 | PS | Chauhan, D., Agrawal, G., Deshmukh, S., Roy, S. S., & Priyadarshini, R. (2018). Biofilm formation by Exiguobacterium sp. DR11 and DR14 alter polystyrene surface properties and initiate biodegradation. RSC Advances, 8(66), 37590-37599. | No | No | NA | NA | 2018 | Weight loss;SEM;FTIR | Commercial PP films | Reliance Industries Ltd., Mumbai, India | [5 empty] | No | No
Exiguobacterium undae | 0 | PS | Chauhan, D., Agrawal, G., Deshmukh, S., Roy, S. S., & Priyadarshini, R. (2018). Biofilm formation by Exiguobacterium sp. DR11 and DR14 alter polystyrene surface properties and initiate biodegradation. RSC Advances, 8(66), 37590-37599. | No | No | NA | NA | 2018 | Weight loss;SEM;FTIR | Commercial PP films | Reliance Industries Ltd., Mumbai, India | [5 empty] | No | No
Talaromyces variabilis | 0 | PS | Tian, L., Kolvenbach, B., Corvini, N., Wang, S., Tavanaie, N., Wang, L., ... & Ji, R. (2017). Mineralisation of 14C-labelled polystyrene plastics by Penicillium variabile after ozonation pre-treatment. New biotechnology, 38, 101-105.; | No | No | NA | NA | 2017 | Weight loss;SEM;FTIR | PP granules (white, spherical) with density of 0.9 g/mL at 25 C | Sigma Aldrich Chemical Co. (USA) |  | No |  |  |  | No | No
Exiguobacterium sp. | 0 | PS | Yang, Y., Yang, J., Wu, W. M., Zhao, J., Song, Y., Gao, L., ... & Jiang, L. (2015). Biodegradation and mineralization of polystyrene by plastic-eating mealworms: part 2. Role of gut microorganisms. Environmental science & technology, 49(20), 12087-12093. | No | No | NA | NA | 2015 | Weight loss;SEM;FTIR | Isotactic PP microplastic granules (white, spherical) with a density of 0.9 g/ml at 25 °C, molecular weight of 250,000 Mw, average Mn of 67,000 and CAS number 9003-07-0 | Sigma Aldrich Chemical Co. (USA) |  | No |  |  |  | No | No
Bacillus sp. | 0 | PS Blend | Mohan, A. J., Sekhar, V. C., Bhaskar, T., & Nampoothiri, K. M. (2016). Microbial assisted high impact polystyrene (HIPS) degradation. Bioresource technology, 213, 204-207. | No | No | NA | NA | 2016 | Weight loss;SEM;FTIR | Isotactic PP microplastic granules (white, spherical) with a density of 0.9 g/ml at 25 °C, molecular weight of 250,000 Mw, average Mn of 67,000 and CAS number 9003-07-0 | Sigma Aldrich Chemical Co. (USA) |  | No |  |  |  | No | No
Pseudomonas sp. | 0 | PS Blend | Mohan, A. J., Sekhar, V. C., Bhaskar, T., & Nampoothiri, K. M. (2016). Microbial assisted high impact polystyrene (HIPS) degradation. Bioresource technology, 213, 204-207. | No | No | NA | NA | 2016 | Emulsified plastic agar plates;GPC;CO2 | Low molecular weight polyethylene (LMWPE), LMWPE-1 (Mn: 790, Mw: 1700) and LMWPE-2 (Mn: 5,200, Mw: 23,700) were manufactured by thermal degradation of a commercial high density polyethylene (HDPE) and low density polyethylene (LDPE), respectively, under a strict nitrogen atmosphere. | NA | Fill me out | No | Soil | Municipal solid waste | South Korea | No | No
Gloeophyllum striatum | 0 | PSS | Krueger, M. C., Hofmann, U., Moeder, M., & Schlosser, D. (2015). Potential of wood-rotting fungi to attack polystyrene sulfonate and its depolymerisation by Gloeophyllum trabeum via hydroquinone-driven Fenton chemistry. PloS one, 10(7), e0131773. | No | No | NA | NA | 2015 | Weight loss;SEM;FTIR;TGA;GC-MS | Commercial PP films (PP) [Reliance Industries Ltd., Mumbai, India], Starch blended PP (ST-PP) [Biobags Ltd., Chennai, India], and Catalyst blended PP (MI-PP) [Symphony, Chennai, India] are received as gifts. Films of Size 8 2.5 cm and 0.05 mm thick were used in these experiments. All the chemicals were procured from (HIMEDIA Laboratories, India). | Reliance Industries Ltd., Mumbai, India;Biobags Ltd., Chennai, India;Symphony, Chennai, India | Fill me out | No | NA | Plastic waste dump site | NA | No | No
Gloeophyllum trabeum | 0 | PSS | Krueger, M. C., Hofmann, U., Moeder, M., & Schlosser, D. (2015). Potential of wood-rotting fungi to attack polystyrene sulfonate and its depolymerisation by Gloeophyllum trabeum via hydroquinone-driven Fenton chemistry. PloS one, 10(7), e0131773. | No | No | NA | NA | 2015 | Weight loss;SEM;FTIR;TGA;GC-MS | Commercial PP films (PP) [Reliance Industries Ltd., Mumbai, India], Starch blended PP (ST-PP) [Biobags Ltd., Chennai, India], and Catalyst blended PP (MI-PP) [Symphony, Chennai, India] are received as gifts. Films of Size 8 2.5 cm and 0.05 mm thick were used in these experiments. All the chemicals were procured from (HIMEDIA Laboratories, India). | Reliance Industries Ltd., Mumbai, India;Biobags Ltd., Chennai, India;Symphony, Chennai, India | Fill me out | No | NA | NA | NA | No | No
Roseateles depolymerans | 0 | PTC | Lee, S. H., Choe, H., Kim, S. G., Park, D. S., Nasir, A., Kim, B. K., & Kim, K. M. (2016). Complete genome of biodegradable plastics-decomposing Roseateles depolymerans KCTC 42856T (= 61AT). Journal of biotechnology, 220, 47-48. | No | No | NA | NA | 2016 | Tensilometer;Biochemical oxygen demand | PP | Manufacturing factories | Fill me out | No | Soil | Plastics waste site | India | No | No
Acinetobacter junii | 0 | PTS | Suyama, T., Tokiwa, Y., Ouichanpagdee, P., Kanagawa, T., & Kamagata, Y. (1998). Phylogenetic affiliation of soil bacteria that degrade aliphatic polyesters available commercially as biodegradable plastics. Appl. Environ. Microbiol., 64(12), 5008-5011. | No | No | NA | NA | 1998 | FTIR;SEM;AFM;EDS;NMR;GC-MS | Polymer films and pellets | Bengaluru city, India |  | Yes |  |  |  | No | No
Burkholderia vietnamiensis | 0 | PTS | Suyama, T., Tokiwa, Y., Ouichanpagdee, P., Kanagawa, T., & Kamagata, Y. (1998). Phylogenetic affiliation of soil bacteria that degrade aliphatic polyesters available commercially as biodegradable plastics. Appl. Environ. Microbiol., 64(12), 5008-5011. | No | No | NA | NA | 1998 | FTIR;SEM;AFM;EDS;NMR;GC-MS | Polymer films and pellets | Bengaluru city, India |  | Yes |  |  |  | No | No
Duganella zoogloeoides | 0 | PTS | Suyama, T., Tokiwa, Y., Ouichanpagdee, P., Kanagawa, T., & Kamagata, Y. (1998). Phylogenetic affiliation of soil bacteria that degrade aliphatic polyesters available commercially as biodegradable plastics. Appl. Environ. Microbiol., 64(12), 5008-5011. | No | No | NA | NA | 1998 | FTIR;SEM;AFM;EDS;NMR;GC-MS | Polymer films and pellets | Bengaluru city, India |  | Yes |  |  |  | No | No
Roseateles depolymerans | 0 | PTS | Suyama, T., Tokiwa, Y., Ouichanpagdee, P., Kanagawa, T., & Kamagata, Y. (1998). Phylogenetic affiliation of soil bacteria that degrade aliphatic polyesters available commercially as biodegradable plastics. Appl. Environ. Microbiol., 64(12), 5008-5011. | No | No | NA | NA | 1998 | FTIR;SEM;AFM;EDS;NMR;GC-MS | Polymer films and pellets | Bengaluru city, India |  | Yes |  |  |  | No | No
Delftia acidovorans | 0 | PU | Akutsu, Y., Nakajima-Kambe, T., Nomura, N., & Nakahara, T. (1998). Purification and properties of a polyester polyurethane-degrading enzyme from Comamonas acidovorans TB-35. Applied and environmental microbiology, 64(1), 62-67.; Kasuya T, Nakajima H, Kitamoto K (1999) Cloning and characterization of the bipA gene encoding ER chaperone BiP from Aspergillus oryzae. J Biosci Bioeng 88(5):472–8; M. Koutny, P. Amato, M. Muchova, J. Ruzicka, A.-M. Delort Soil bacterial strains able to grow on the surface of oxidized polyethylene film containing prooxidant additives Int. Biodeterior. Biodegrad., 63 (2009), pp. 354-357; | PUR esterase | No | NA | NA | 1998 | TOC | (PPL), (Mn 4.1 10^3) was prepared as described in our previous report (Nishida et al. 2000) | NA |  | NA | NA | NA | NA | No | Yes
Cladosporium pseudocladosporioides | 0 | PU | Álvarez-Barragán, J., Domínguez-Malfavón, L., Vargas-Suárez, M., González-Hernández, R., Aguilar-Osorio, G., & Loza-Tavera, H. (2016). Biodegradative activities of selected environmental fungi on a polyester polyurethane varnish and polyether polyurethane foams. Appl. Environ. Microbiol., 82(17), 5225-5235. | No | No | NA | NA | 2016 | Emulsified plastic agar plates;Spectrophotometry | PPL (Lot No. EXP235-D; Mn = 119,000) | Tokuyama (Tsukuba, Japan) | Fill me out | No | NA | NA | Japan | No | No
Cladosporium tenuissimum | 0 | PU | Álvarez-Barragán, J., Domínguez-Malfavón, L., Vargas-Suárez, M., González-Hernández, R., Aguilar-Osorio, G., & Loza-Tavera, H. (2016). Biodegradative activities of selected environmental fungi on a polyester polyurethane varnish and polyether polyurethane foams. Appl. Environ. Microbiol., 82(17), 5225-5235. | No | No | NA | NA | 2016 | SEM;FTIR;HPLC | Expanded polystyrene (EPS) solution (2%) in chloroform;Films of pure polystyrene | ;Fluka, Germany, Mol. Wt. 100,000 |  | No |  |  |  | No | No
Cladosporium asperulatum | 0 | PU | Álvarez-Barragán, J., Domínguez-Malfavón, L., Vargas-Suárez, M., González-Hernández, R., Aguilar-Osorio, G., & Loza-Tavera, H. (2016). Biodegradative activities of selected environmental fungi on a polyester polyurethane varnish and polyether polyurethane foams. Appl. Environ. Microbiol., 82(17), 5225-5235. | No | No | NA | NA | 2016 | SEM;FTIR;HPLC | Expanded polystyrene (EPS) solution (2%) in chloroform;Films of pure polystyrene | ;Fluka, Germany, Mol. Wt. 100,000 |  | No |  |  |  | No | No
Cladosporium montecillanum | 0 | PU | Álvarez-Barragán, J., Domínguez-Malfavón, L., Vargas-Suárez, M., González-Hernández, R., Aguilar-Osorio, G., & Loza-Tavera, H. (2016). Biodegradative activities of selected environmental fungi on a polyester polyurethane varnish and polyether polyurethane foams. Appl. Environ. Microbiol., 82(17), 5225-5235. | No | No | NA | NA | 2016 | SEM;FTIR;HPLC | Expanded polystyrene (EPS) solution (2%) in chloroform;Films of pure polystyrene | ;Fluka, Germany, Mol. Wt. 100,000 |  | No |  |  |  | No | No
Aspergillus fumigatus | 0 | PU | Álvarez-Barragán, J., Domínguez-Malfavón, L., Vargas-Suárez, M., González-Hernández, R., Aguilar-Osorio, G., & Loza-Tavera, H. (2016). Biodegradative activities of selected environmental fungi on a polyester polyurethane varnish and polyether polyurethane foams. Appl. Environ. Microbiol., 82(17), 5225-5235. | No | No | NA | NA | 2016 | Weight loss;SEM;FTIR | PP granules (white, spherical) with density of 0.9 g/mL at 25 C | Sigma Aldrich Chemical Co. (USA) |  | No |  |  |  | No | No
Penicillium chrysogenum | 0 | PU | Álvarez-Barragán, J., Domínguez-Malfavón, L., Vargas-Suárez, M., González-Hernández, R., Aguilar-Osorio, G., & Loza-Tavera, H. (2016). Biodegradative activities of selected environmental fungi on a polyester polyurethane varnish and polyether polyurethane foams. Appl. Environ. Microbiol., 82(17), 5225-5235. | No | No | NA | NA | 2016 | Weight loss;SEM;FTIR | PP granules (white, spherical) with density of 0.9 g/mL at 25 C | Sigma Aldrich Chemical Co. (USA) |  | No |  |  |  | No | No
Pseudomonas sp. | 0 | PU | Balasubramanian, V., Natarajan, K., Hemambika, B., Ramesh, N., Sumathi, C. S., Kottaimuthu, R., & Rajesh Kannan, V. (2010). High‐density polyethylene (HDPE)‐degrading potential bacteria from marine ecosystem of Gulf of Mannar, India. Letters in applied microbiology, 51(2), 205-211.; Stamps, B. W., Zingarelli, S., Hung, C. S., Drake, C. A., Varaljay, V. A., Stevenson, B. S., & Crookes-Goodson, W. J. (2018). Finished Genome Sequence of a Polyurethane-Degrading Pseudomonas Isolate. Genome announcements, 6(9), e00084-18.; Kim HM, Ryu KE, Bae K-S, Rhee YH (2000b) Purification and characterization of extracellular medium-chain-length polyhydroxyalkanoate depolymerase from Pseudomonas sp. RY-1. J Biosci Bioeng 89:196–198; Shah, A. A., Hasan, F., Akhter, J. I., Hameed, A., & Ahmed, S. (2008). Degradation of polyurethane by novel bacterial consortium isolated from soil. Annals of microbiology, 58(3), 381.; B. Nowak, J. Pająk, M. Drozd-Bratkowicz, G. Rymarz Microorganisms participating in the biodegradation of modified polyethylene films in different soils under laboratory conditions Int. Biodeterior. Biodegrad., 65 (2011), pp. 757-767; | Polyurethanase | Yes | NA | MGIFDYKNLGTEGSKTLFADAMAITLYAYHNLDNGYAVGYQHNGLGLGLPATLVQALLGSTDSQGVIPGIPWNPDSEKAALDAVQQAGWTPISASSLGYTGKVDARGTFFGEKPGYTTAQVEVLGKYDDAGKLLEIGIGFRGTSGPREHLISDSIGDVISDLLAAFGPKDYAKNYVGEAFGGLLKNVAEFAGAHGLSGQDVLVSGHSLGGLAVNSMADLSDSKWSGFYKDANYVAYASPTQSGGDKVLNVGYENDPVFRALDGASFNLSSLGVHDKPHESTTDNIVSFNDHYASSLWNVLPFSILNLPTWVSHLPTGYGDGMTRILDSGFYEQMTRDSTVIVANLSDPARANTWVQDLNRNAEAHKGDTFIIGSHGDDLIQGGKGADFIEGGKGNDTIRDSSGHNTFLFSGHFGNDRVVGYQATDKLVFTDVQGSADYRDHAKLVGGDTVISFGADSVTLVG | 2010 | Weight loss;AFM;FTIR | 1x1 cm cut pieces of optically clear, sterile polystyrene Petri plates, 90 mm | Himedia Lab Pvt Ltd, Mumbai, India |  | No | Water | Wetland | India | No | No
Clonostachys rosea | 0 | PU | Barratt, S. R., Ennos, A. R., Greenhalgh, M., Robson, G. D., & Handley, P. S. (2003). Fungi are the predominant micro‐organisms responsible for degradation of soil‐buried polyester polyurethane over a range of soil water holding capacities. Journal of applied microbiology, 95(1), 78-85.; | No | No | NA | NA | 2003 | Weight loss;AFM;FTIR | 1x1 cm cut pieces of optically clear, sterile polystyrene Petri plates, 90 mm | Himedia Lab Pvt Ltd, Mumbai, India |  | No | Water | Wetland | India | No | No
Pseudogymnoascus pannorum | 0 | PU | Barratt, S. R., Ennos, A. R., Greenhalgh, M., Robson, G. D., & Handley, P. S. (2003). Fungi are the predominant micro‐organisms responsible for degradation of soil‐buried polyester polyurethane over a range of soil water holding capacities. Journal of applied microbiology, 95(1), 78-85.; Cosgrove, L., McGeechan, P. L., Robson, G. D., & Handley, P. S. (2007). Fungal communities associated with degradation of polyester polyurethane in soil. Applied and environmental microbiology, 73(18), 5817-5824.; Sabev, H. A., Handley, P. S., & Robson, G. D. (2006). Fungal colonization of soil-buried plasticized polyvinyl chloride (pPVC) and the impact of incorporated biocides. Microbiology, 152(6), 1731-1739.; | No | No | NA | NA | 2003 | 14C;SEM;FTIR;GPC | Two 14C-labelled PS polymers were synthesisedwith molecular weight (MW) of 15 and 29 kDa | Sigma–Aldrich (Buchs, Switzerland);J. T. Baker (Munich, Germany) | Yes | No | NA | NA | NA | No | No
Penicillium ochrochloron | 0 | PU | Barratt, S. R., Ennos, A. R., Greenhalgh, M., Robson, G. D., & Handley, P. S. (2003). Fungi are the predominant micro‐organisms responsible for degradation of soil‐buried polyester polyurethane over a range of soil water holding capacities. Journal of applied microbiology, 95(1), 78-85.; Mergaert J, Anderson C, Wouters A, Swings J, Kersters K (1992) Biodegradation of poly(hydroxyalkanoates). FEMS Microbiol Rev 103:317–322; | No | No | NA | NA | 2003 | 14C;SEM;GC-MS;GPC | Styrofoam | SINOPEC Beijing Yanshan Company, Beijing, China |  | No | Mealworm gut | Collection | China | No | No
Agaricus bisporus | 0 | PU | Brunner, I., Fischer, M., Rüthi, J., Stierli, B., & Frey, B. (2018). Ability of fungi isolated from plastic debris floating in the shoreline of a lake to degrade plastics. PloS one, 13(8), e0202047. | No | No | NA | NA | 2018 | HP+J500:Q501LC;NMR;FTIR;TGA;Weight loss | HIPS with decabromodiphenyl oxide and antimony trioxide was in the form of small white opaque beads provided by CSIR-IIP and the films were made by dissolving 200 mg of beads in 10 ml of chloroform and pouring that into a wide open glass plate and were kept at room temperature for overnight in a fume hood to obtain films with consistent structure. | NA | NA | No | Soil | Plastic dump site | India | No | No
Cladosporium cladosporioides | 0 | PU | Brunner, I., Fischer, M., Rüthi, J., Stierli, B., & Frey, B. (2018). Ability of fungi isolated from plastic debris floating in the shoreline of a lake to degrade plastics. PloS one, 13(8), e0202047. | No | No | NA | NA | 2018 | HP+J500:Q501LC;NMR;FTIR;TGA;Weight loss | HIPS with decabromodiphenyl oxide and antimony trioxide was in the form of small white opaque beads provided by CSIR-IIP and the films were made by dissolving 200 mg of beads in 10 ml of chloroform and pouring that into a wide open glass plate and were kept at room temperature for overnight in a fume hood to obtain films with consistent structure. | NA | NA | No | Soil | Plastic dump site | India | No | No
Leptosphaeria sp. | 0 | PU | Brunner, I., Fischer, M., Rüthi, J., Stierli, B., & Frey, B. (2018). Ability of fungi isolated from plastic debris floating in the shoreline of a lake to degrade plastics. PloS one, 13(8), e0202047. | No | No | NA | NA | 2018 | SEC;HPLC;UPLCCG-MS | Poly(sodium 4-styrenesulfonate) (PSS; Mw ~70,000 Da) was obtained from Sigma-Aldrich (Munich, Germany) | Sigma-Aldrich | Yes | No | Collection | NA | NA | No | No
Marasmius oreades | 0 | PU | Brunner, I., Fischer, M., Rüthi, J., Stierli, B., & Frey, B. (2018). Ability of fungi isolated from plastic debris floating in the shoreline of a lake to degrade plastics. PloS one, 13(8), e0202047. | No | No | NA | NA | 2018 | SEC;HPLC;UPLCCG-MS | Poly(sodium 4-styrenesulfonate) (PSS; Mw ~70,000 Da) was obtained from Sigma-Aldrich (Munich, Germany) | Sigma-Aldrich | Yes | No | Collection | NA | NA | No | No
Myrothecium gramineum | 0 | PU | Brunner, I., Fischer, M., Rüthi, J., Stierli, B., & Frey, B. (2018). Ability of fungi isolated from plastic debris floating in the shoreline of a lake to degrade plastics. PloS one, 13(8), e0202047. | No | No | NA | NA | 2018 | NA | NA | NA | NA | No | NA | Hanamuro River | Japan | No | No
Penicillium griseofulvum | 0 | PU | Brunner, I., Fischer, M., Rüthi, J., Stierli, B., & Frey, B. (2018). Ability of fungi isolated from plastic debris floating in the shoreline of a lake to degrade plastics. PloS one, 13(8), e0202047. | No | No | NA | NA | 2018 | Emulsified agar plates | PTS (BIONOLLE-1020) | Showa High-Polymer | Fill me out | No | Soil | Soil | Japan | No | No
Geomyces pannorum | 0 | PU | Cosgrove, L., McGeechan, P. L., Robson, G. D., & Handley, P. S. (2007). Fungal communities associated with degradation of polyester polyurethane in soil. Appl. Environ. Microbiol., 73(18), 5817-5824. | No | No | NA | NA | 2007 | Emulsified agar plates | PTS (BIONOLLE-1020) | Showa High-Polymer | Fill me out | No | Soil | Soil | Japan | No | No
Phoma sp. | 0 | PU | Cosgrove, L., McGeechan, P. L., Robson, G. D., & Handley, P. S. (2007). Fungal communities associated with degradation of polyester polyurethane in soil. Appl. Environ. Microbiol., 73(18), 5817-5824. | No | No | NA | NA | 2007 | Emulsified agar plates | PTS (BIONOLLE-1020) | Showa High-Polymer | Fill me out | No | Soil | Soil | Japan | No | No
Aureobasidium pullulans | 0 | PU | Crabbe, J. R., Campbell, J. R., Thompson, L., Walz, S. L., & Schultz, W. W. (1994). Biodegradation of a colloidal ester-based polyurethane by soil fungi. International Biodeterioration & Biodegradation, 33(2), 103-113. | No | No | NA | NA | 1994 | Emulsified agar plates | PTS (BIONOLLE-1020) | Showa High-Polymer | Fill me out | No | Soil | Soil | Japan | No | No
Cladosporium sp. | 0 | PU | Crabbe, J. R., Campbell, J. R., Thompson, L., Walz, S. L., & Schultz, W. W. (1994). Biodegradation of a colloidal ester-based polyurethane by soil fungi. International Biodeterioration & Biodegradation, 33(2), 103-113. | No | No | NA | NA | 1994 | [8 empty] | No | No
Curvularia senegalensis | 0 | PU | Crabbe, J. R., Campbell, J. R., Thompson, L., Walz, S. L., & Schultz, W. W. (1994). Biodegradation of a colloidal ester-based polyurethane by soil fungi. International Biodeterioration & Biodegradation, 33(2), 103-113. | No | No | NA | NA | 1994 | FTIR;GC-MS;SEM;Emulsified plastic agar plates;TOF-MS | Impranil | Bayer |  | No | NA | Garden soil, decomposing PU foams collected at a municipal dump site, natural airflow from laboratory indoors and outdoors, and fungal colonies growing on the PU insulation of a cold room wall | Mexico | No | No
Fusarium solani | 0 | PU | Crabbe, J. R., Campbell, J. R., Thompson, L., Walz, S. L., & Schultz, W. W. (1994). Biodegradation of a colloidal ester-based polyurethane by soil fungi. International Biodeterioration & Biodegradation, 33(2), 103-113. | No | No | NA | NA | 1994 | FTIR;GC-MS;SEM;Emulsified plastic agar plates;TOF-MS | Impranil | Bayer |  | No | NA | Garden soil, decomposing PU foams collected at a municipal dump site, natural airflow from laboratory indoors and outdoors, and fungal colonies growing on the PU insulation of a cold room wall | Mexico | No | No
Aspergillus flavus | 0 | PU | Darby, R. T., & Kaplan, A. M. (1968). Fungal susceptibility of polyurethanes. Appl. Environ. Microbiol., 16(6), 900-905. | No | No | NA | NA | 1968 | FTIR;GC-MS;SEM;Emulsified plastic agar plates;TOF-MS | Impranil | Bayer |  | No | NA | Garden soil, decomposing PU foams collected at a municipal dump site, natural airflow from laboratory indoors and outdoors, and fungal colonies growing on the PU insulation of a cold room wall | Mexico | No | No
Aspergillus niger | 0 | PU | Darby, R. T., & Kaplan, A. M. (1968). Fungal susceptibility of polyurethanes. Appl. Environ. Microbiol., 16(6), 900-905. | No | No | NA | NA | 1968 | FTIR;GC-MS;SEM;Emulsified plastic agar plates;TOF-MS | Impranil | Bayer |  | No | NA | Garden soil, decomposing PU foams collected at a municipal dump site, natural airflow from laboratory indoors and outdoors, and fungal colonies growing on the PU insulation of a cold room wall | Mexico | No | No
Aspergillus versicolor | 0 | PU | Darby, R. T., & Kaplan, A. M. (1968). Fungal susceptibility of polyurethanes. Appl. Environ. Microbiol., 16(6), 900-905. | No | No | NA | NA | 1968 | FTIR;GC-MS;SEM;Emulsified plastic agar plates;TOF-MS | Impranil | Bayer |  | No | NA | Garden soil, decomposing PU foams collected at a municipal dump site, natural airflow from laboratory indoors and outdoors, and fungal colonies growing on the PU insulation of a cold room wall | Mexico | No | No
Aureobasidium lini | 0 | PU | Darby, R. T., & Kaplan, A. M. (1968). Fungal susceptibility of polyurethanes. Appl. Environ. Microbiol., 16(6), 900-905. | No | No | NA | NA | 1968 | FTIR;GC-MS;SEM;Emulsified plastic agar plates;TOF-MS | Impranil | Bayer |  | No | NA | Garden soil, decomposing PU foams collected at a municipal dump site, natural airflow from laboratory indoors and outdoors, and fungal colonies growing on the PU insulation of a cold room wall | Mexico | No | No
Aureobasidium pullulans | 0 | PU | Darby, R. T., & Kaplan, A. M. (1968). Fungal susceptibility of polyurethanes. Appl. Environ. Microbiol., 16(6), 900-905. | No | No | NA | NA | 1968 | FTIR;Weight loss | Commercially available HDPE materials were used as substrate in this study, which is the grade of environmental pollution rather than pure polyethylene to access the direct impact on environment and application-oriented solution, because the composition of commercially available HDPE varies from pure polyethylene by the addition of additives like antioxidants and colourant. | NA | No | No | Partially degraded polythylene;Soil | Plastic waste dump site | India | No | No
Chaetomium globosum | 0 | PU | Darby, R. T., & Kaplan, A. M. (1968). Fungal susceptibility of polyurethanes. Appl. Environ. Microbiol., 16(6), 900-905. | No | No | NA | NA | 1968 | Emulsified plastic agar plates;SEM;Tensilometer | NA | NA |  | No | Plastic | Soil | NA | No | No
Talaromyces funiculosus | 0 | PU | Darby, R. T., & Kaplan, A. M. (1968). Fungal susceptibility of polyurethanes. Appl. Environ. Microbiol., 16(6), 900-905. | No | No | NA | NA | 1968 | Emulsified plastic agar plates;SEM;Tensilometer | NA | NA |  | No | Plastic | Soil | NA | No | No
Monascus sp. | 0 | PU | El-Morsy, E. M., Hassan, H. M., & Ahmed, E. (2017). Biodegradative activities of fungal isolates from plastic contaminated soils. Mycosphere, 8(8), 1071-1087. | No | No | NA | NA | 2017 | Emulsified plastic agar plates;SEM;Tensilometer | NA | NA |  | No | Plastic | Soil | NA | No | No
Diutina rugosa | 0 | PU | Gautam, R., Bassi, A. S., & Yanful, E. K. (2007). Candida rugosa lipase-catalyzed polyurethane degradation in aqueous medium. Biotechnology letters, 29(7), 1081-1086.; | Lipase | No | NA | NA | 2007 | Emulsified plastic agar plates | Impranil | Bayer | No | No | NA | Collection | NA | No | No
Acinetobacter gerneri | 0 | PU | Howard, G. T., Norton, W. N., & Burks, T. (2012). Growth of Acinetobacter gerneri P7 on polyurethane and the purification and characterization of a polyurethanase enzyme. Biodegradation, 23(4), 561-573. | Polyurethanase | No | NA | NA | 2012 | Emulsified plastic agar plates | Impranil | Bayer | No | No | Plastic debris | Lake | Switzerland | No | No
Pseudomonas chlororaphis | 0 | PU | Howard, G. T., Ruiz, C., & Hilliard, N. P. (1999). Growth of Pseudomonas chlororaphis on apolyester–polyurethane and the purification andcharacterization of a polyurethanase–esterase enzyme. International biodeterioration & biodegradation, 43(1-2), 7-12. | Polyurethanase–esterase | No | NA | NA | 1999 | Emulsified plastic agar plates | Impranil | Bayer | No | No | Plastic debris | Lake | Switzerland | No | No
Papiliotrema laurentii | 0 | PU | Hung, C. S., Barlow, D. E., Varaljay, V. A., Drake, C. A., Crouch, A. L., Russell Jr, J. N., ... & Biffinger, J. C. (2019). The biodegradation of polyester and polyester polyurethane coatings using Papiliotrema laurentii. International Biodeterioration & Biodegradation, 139, 34-43. | No | No | NA | NA | 2019 | Emulsified plastic agar plates | Impranil | Bayer | No | No | NA | Collection | NA | No | No
Pseudomonas protegens | 0 | PU | Hung, C. S., Zingarelli, S., Nadeau, L. J., Biffinger, J. C., Drake, C. A., Crouch, A. L., ... & Crookes-Goodson, W. J. (2016). Carbon catabolite repression and Impranil polyurethane degradation in Pseudomonas protegens strain Pf-5. Appl. Environ. Microbiol., 82(20), 6080-6090. | Lipase | Yes | NA | MGVFDYKNFTASDSKALFSDALAITLYSYHNIDNGFAEGYQHNGFGLGLPATLVTALIGSGNSQGVIPGIPWNPDSEKAALDALHQAGWSTISAQQLGYDGKVDGRGTFFGEKAGYGTAQVEILGKYDAQGHLESIGIAFRGTSGPRESVISDTIGDVINDLLAALGPKDYAKNYAGEAFGKLLGDVAAFAQANGLSGKDVLVSGHSLGGLGVNSLADLSSERWSGFYKDSNYIAYASPTQSASDKVLNIGYENDPVFRVLDGSTFKLSSLGVHDAHQDSATNNIVNFNDHYASTLWNVLPFSILNIPTWLSHLPTGYGDGLTRVLESKFYDFTSKDSTIVVANLSDPARASTWVQDLNRNAETHKGSTFIIGSDGNDLIQGGSGNDYLEGRAGNDTFRDSGGYNIILGGQGSNTLDLQQSVKNYSFASDGAGTLYLRDANGGISMTRDIGAIQSKEPGFLWGLFKDDVIHQVTDQGLKAGGQLTQYASSVRGDAGDNVLKAHAGGDWLFGLDGNDHLIGGQGNDVFVGGAGNDLMEAGGGNNTFLFTGHFGQDRILGYQGGDKLVFMGVSGVLPDQDYRAHASSSGNDTVLTFGQDSVTLVGVSLEHLNGSGIVLA;MSIFDYKTALGGDGKALYSEAITLALYASTPTGEALPGTAWRPISASQLGYQGNVSAQGTISGEQAIVSDAQVEVLGKYDASGQLLSIGISFRGTDSLKDGINDLQAAFVSGFADNYSRLAFDNLLGKVAAFAAAQGLSGSDVLVTGHSLGGLGVNSLAAMSSDHWGGFYQDASYVAFASPTQSANSSQVLNIGYENDPVFRALDGTHFNASSLGTHDKPQESATNNIVSFTDHYSSFLGKLIPQSILNPQSWSAHSAVDYAGGLNRLINSDFYDLTSRDSTVVISNLSEGKRDQVWVKDLNLYAEKHTGSTFIIGTQSNDLLHGGKGNDYLDGGAGDDRFRDDGGYNIIHGGQGHNVLELQQPLKNFSIANDGDGTLYIRDAYGGISMTRDVGALVSHETGSWWQLFGKDVSHSVTADGLQNGNQWTAYNHSLNGDAYGNALVASVDGDWLFGHGGDDLLSSDKANVTFVGGTGNDVMHSSGGGGNTFLFSGNFGFDLIHGYQNTDKLVFMGVPGVDAHYDYSQHLSQNGNDTLLSVGEFSVTLVGVGMDSLSGSGLVFA | 2016 | Emulsified plastic agar plates | Impranil | Bayer | No | No | NA | Collection | Switzerland | No | No
Alternaria Solani | 0 | PU | Ibrahim, I. N. (2009). Polyester‐polyurethane biodegradation by Alternaria Solani, isolated from Northern Jordan Ibrahim N. Ibrahim, Anwar Maraqa, Khalid M. Hameed, Ismail M. Saadoun, Hamzah M Maswadeh and Toshiaki Nakajima‐Kambe 2 3. Adv Environ Biol, 3, 162-170. | No | No | NA | NA | 2009 | Emulsified plastic agar plates | Impranil | Bayer | No | No | Plastic debris | Lake | Switzerland | No | No
Alternaria solani | 0 | PU | Ibrahim, I. N., Maraqa, A., Hameed, K. M., Saadoun, I. M., & Maswadeh, H. M. (2011). Assessment of potential plastic-degrading fungi in Jordanian habitats. Turkish Journal of Biology, 35(5), 551-557. | No | No | NA | NA | 2011 | Emulsified plastic agar plates | Impranil | NA |  | NA | PU coupons | Sandy loam soils | UK | No | No
Aspergillus flavus | 0 | PU | Ibrahim, I. N., Maraqa, A., Hameed, K. M., Saadoun, I. M., & Maswadeh, H. M. (2011). Assessment of potential plastic-degrading fungi in Jordanian habitats. Turkish Journal of Biology, 35(5), 551-557. | No | No | NA | NA | 2011 | Emulsified plastic agar plates | Impranil | NA |  | NA | PU coupons | Sandy loam soils | UK | No | No
Fusarium solani | 0 | PU | Ibrahim, I. N., Maraqa, A., Hameed, K. M., Saadoun, I. M., & Maswadeh, H. M. (2011). Assessment of potential plastic-degrading fungi in Jordanian habitats. Turkish Journal of Biology, 35(5), 551-557. | No | No | NA | NA | 2011 | [8 empty] | No | No
Staphylococcus epidermidis | 0 | PU | Jansen, B., Schumacher-Perdreau, F., Peters, G., & Pulverer, G. (1991). Evidence for degradation of synthetic polyurethanes by Staphylococcus epidermidis. Zentralblatt für Bakteriologie, 276(1), 36-45. | No | No | NA | NA | 1991 | [8 empty] | No | No
Corynebacterium sp. | 0 | PU | Kay, M. J., McCabe, R. W., & Morton, L. H. G. (1993). Chemical and physical changes occurring in polyester polyurethane during biodegradation. International biodeterioration & biodegradation, 31(3), 209-225. | Esterase | No | NA | NA | 1993 | [8 empty] | No | No
Corynebacterium sp. | 0 | PU | Kay, M. J., Morton, L. H. G., & Prince, E. L. (1991). Bacterial degradation of polyester polyurethane. International biodeterioration, 27(2), 205-222. | No | No | NA | NA | 1991 | [8 empty] | No | No
Enterobacter agglomerans | 0 | PU | Kay, M. J., Morton, L. H. G., & Prince, E. L. (1991). Bacterial degradation of polyester polyurethane. International biodeterioration, 27(2), 205-222. | No | No | NA | NA | 1991 | [8 empty] | No | No
Serratia rubidaea | 0 | PU | Kay, M. J., Morton, L. H. G., & Prince, E. L. (1991). Bacterial degradation of polyester polyurethane. International biodeterioration, 27(2), 205-222. | No | No | NA | NA | 1991 | [8 empty] | No | No
Aspergillus tubingensis | 0 | PU | Khan, S., Nadir, S., Shah, Z. U., Shah, A. A., Karunarathna, S. C., Xu, J., ... & Hasan, F. (2017). Biodegradation of polyester polyurethane by Aspergillus tubingensis. Environmental Pollution, 225, 469-480.; | No | No | NA | NA | 2017 | [8 empty] | No | No
Pestalotiopsis sp. | 0 | PU | Lii, S. B. W., Wong, C., Al-Obaidi, J. R., Rahmad, N., Mujahid, A., & Mueller, M. (2017). Ability of endophytic fungi isolated from Nepenthes ampullaria to degrade polyurethane. Malysian Journal of Microbiology, 13(3), 172. | No | No | NA | NA | 2017 | [8 empty] | No | No
Trichoderma sp. | 0 | PU | Loredo-Treviño, A., García, G., Velasco-Téllez, A., Rodríguez-Herrera, R., & Aguilar, C. N. (2011). Polyurethane foam as substrate for fungal strains. Advances in Bioscience and Biotechnology, 2(2), 52. | No | No | NA | NA | 2011 | [8 empty] | No | No
Alternaria sp. | 0 | PU | Matsumiya, Y., Murata, N., Tanabe, E., Kubota, K., & Kubo, M. (2010). Isolation and characterization of an ether‐type polyurethane‐degrading micro‐organism and analysis of degradation mechanism by Alternaria sp. Journal of applied microbiology, 108(6), 1946-1953. | No | No | NA | NA | 2010 | [8 empty] | No | No
Bacillus pumilus | 0 | PU | Nair, S., & Kumar, P. (2007). Molecular characterization of a lipase-producing Bacillus pumilus strain (NMSN-1d) utilizing colloidal water-dispersible polyurethane. World journal of microbiology and biotechnology, 23(10), 1441-1449. | Lipase | No | NA | NA | 2007 | [8 empty] | No | No
Comamonas acidovorans | 0 | PU | Nakajima-Kambe, T., Onuma, F., Kimpara, N., & Nakahara, T. (1995). Isolation and characterization of a bacterium which utilizes polyester polyurethane as a sole carbon and nitrogen source. FEMS microbiology letters, 129(1), 39-42. | No | No | NA | NA | 1995 | [8 empty] | No | No
Bacillus subtilis | 0 | PU | Nakkabi, A., Sadiki, M., Fahim, M., Ittobane, N., IbnsoudaKoraichi, S., & Barkai, H. (2015). Biodegradation of Poly (ester urethane) s by Bacillus subtilis. International Journal of Environmental Research, 9(1), 157-162. | No | No | NA | NA | 2015 | Spectrophotrometry;GC | Commercially-available, water-dispersed PUR suspension, named Impranil (Fig. 1) (milky white, opaque, 40% w/w solids, average particle size 0.2 lm, specific gravity at room temperature 1.0485) was obtained from Bayer, USA. | Bayer | No | No | NA | NA | NA | No | Yes
Alicycliphilus sp. | 0 | PU | Oceguera-Cervantes, A., Carrillo-García, A., López, N., Bolaños-Nuñez, S., Cruz-Gómez, M. J., Wacher, C., & Loza-Tavera, H. (2007). Characterization of the polyurethanolytic activity of two Alicycliphilus sp. strains able to degrade polyurethane and N-methylpyrrolidone. Appl. Environ. Microbiol., 73(19), 6214-6223. | No | No | NA | NA | 2007 | SEM;Emulsified agar plates | Impranil DLN (Bayer Co., Pittsburg, PA) | Bayer | No | No | Soil | NA | NA | No | No
Aspergillus sp. | 0 | PU | Osman, M., Satti, S. M., Luqman, A., Hasan, F., Shah, Z., & Shah, A. A. (2018). Degradation of polyester polyurethane by Aspergillus sp. strain S45 isolated from soil. Journal of Polymers and the Environment, 26(1), 301-310. | No | No | NA | NA | 2018 | Emulsified agar plates; | Impranil DLN | Bayer | No | No | Collection | NA | NA | No | No
Burkholderia gladioli | 0 | PU | Peng, Y. H., Shih, Y. H., Lai, Y. C., Liu, Y. Z., Liu, Y. T., & Lin, N. C. (2014). Degradation of polyurethane by bacterium isolated from soil and assessment of polyurethanolytic activity of a Pseudomonas putida strain. Environmental Science and Pollution Research, 21(16), 9529-9537. | No | No | NA | NA | 2014 | Emulsified agar plate;GPC;micro-FTIR | Impranil DLN | Bayer | No | No | Aircraft | NA | NA | No | No
Pseudomonas otitidis | 0 | PU | Peng, Y. H., Shih, Y. H., Lai, Y. C., Liu, Y. Z., Liu, Y. T., & Lin, N. C. (2014). Degradation of polyurethane by bacterium isolated from soil and assessment of polyurethanolytic activity of a Pseudomonas putida strain. Environmental Science and Pollution Research, 21(16), 9529-9537. | No | No | NA | NA | 2014 | Emulsified plastic agar plates;Spectrophotometry;NMR;HPLC | Impranil DLN (Impranil) | Bayer | No | No | NA | NA | NA | No | No
Pseudomonas putida | 0 | PU | Peng, Y. H., Shih, Y. H., Lai, Y. C., Liu, Y. Z., Liu, Y. T., & Lin, N. C. (2014). Degradation of polyurethane by bacterium isolated from soil and assessment of polyurethanolytic activity of a Pseudomonas putida strain. Environmental Science and Pollution Research, 21(16), 9529-9537. | No | No | NA | NA | 2014 | HPLC;Weight loss;Tensilometer;FTIR;TLC;Microscopy | Sheets (5 x 20 cm) of PS-PUR were supplied by Dr. Toshiaki Nakajima-Kambe from the Institute of Applied Biochemistry, University of Tsukuba, Ibaraki-Japan, and used as a source of carbon and nitrogen in the growing media. | NA | NA | No | Soil | NA | Jordan | No | No
Pseudomonas chlororaphis | 0 | PU | Ruiz, C., Main, T., Hilliard, N. P., & Howard, G. T. (1999). Purification and characterization of twopolyurethanase enzymes from Pseudomonas chlororaphis. International biodeterioration & biodegradation, 43(1-2), 43-47. | Serine hydrolases | No | NA | NA | 1999 | Weight loss;Suspended plastic agar plates; | Sheets (5 × 20 cm) of PS-PUR were supplied by Dr. Toshiaki Nakajima-Kambe from the Institute of Applied Biochemistry, University of Tsukuba, Ibaraki- Japan, and used as a source of carbon and nitrogen in growth media. | NA | NA | No | Soil | NA | Jordan | No | No
Pestalotiopsis microspora | 0 | PU | Russell, J. R., Huang, J., Anand, P., Kucera, K., Sandoval, A. G., Dantzler, K. W., ... & Marks, D. H. (2011). Biodegradation of polyester polyurethane by endophytic fungi. Applied and environmental microbiology, AEM-00521.; | Serine hydrolase | No | NA | NA | 2011 | Weight loss;Suspended plastic agar plates; | Sheets (5 × 20 cm) of PS-PUR were supplied by Dr. Toshiaki Nakajima-Kambe from the Institute of Applied Biochemistry, University of Tsukuba, Ibaraki- Japan, and used as a source of carbon and nitrogen in growth media. | NA | NA | No | Plastic sheet/fragment | NA | Jordan | No | No
Arthrobacter sp. | 0 | PU | Shah, A. A., Hasan, F., Akhter, J. I., Hameed, A., & Ahmed, S. (2008). Degradation of polyurethane by novel bacterial consortium isolated from soil. Annals of microbiology, 58(3), 381. | No | No | NA | NA | 2008 | Weight loss;Emulsified agar plates | Sheets (5 × 20 cm) of PS-PUR were supplied by Dr. Toshiaki Nakajima-Kambe from the Institute of Applied Biochemistry, University of Tsukuba, Ibaraki- Japan, and used as a source of carbon and nitrogen in growth media. | NA | NA | No | Soil | NA | Jordan | No | No
Bacillus sp. (in: Bacteria) | 0 | PU | Shah, A. A., Hasan, F., Akhter, J. I., Hameed, A., & Ahmed, S. (2008). Degradation of polyurethane by novel bacterial consortium isolated from soil. Annals of microbiology, 58(3), 381.; | No | No | NA | NA | 2008 | [8 empty] | No | No
Corynebacterium sp. | 0 | PU | Shah, A. A., Hasan, F., Akhter, J. I., Hameed, A., & Ahmed, S. (2008). Degradation of polyurethane by novel bacterial consortium isolated from soil. Annals of microbiology, 58(3), 381.; | No | No | NA | NA | 2008 | [8 empty] | No | No
Micrococcus sp. | 0 | PU | Shah, A. A., Hasan, F., Akhter, J. I., Hameed, A., & Ahmed, S. (2008). Degradation of polyurethane by novel bacterial consortium isolated from soil. Annals of microbiology, 58(3), 381.; | No | No | NA | NA | 2008 | [8 empty] | No | No
Pseudomonas aeruginosa | 0 | PU | Shah, Z., Hasan, F., Krumholz, L., Aktas, D. F., & Shah, A. A. (2013). Degradation of polyester polyurethane by newly isolated Pseudomonas aeruginosa strain MZA-85 and analysis of degradation products by GC–MS. International Biodeterioration & Biodegradation, 77, 114-122. | No | No | NA | NA | 2013 | [8 empty] | No | No
Pseudomonas chlororaphis | 0 | PU | Stern, R. V., & Howard, G. T. (2000). The polyester polyurethanase gene (pueA) from Pseudomonas chlororaphis encodes a lipase. FEMS Microbiology Letters, 185(2), 163-168.; Howard, G. T., Ruiz, C., & Hilliard, N. P. (1999). Growth of Pseudomonas chlororaphis on apolyester–polyurethane and the purification andcharacterization of a polyurethanase–esterase enzyme. International biodeterioration & biodegradation, 43(1-2), 7-12.; Zheng Y, Yanful EK, Bassi AS (2005) A review of plastic waste biodegradation. Cri Rev Biotechnol 25:243–50; | PueA, polyurethane esterase A | Yes | NA | MGVFDYKNFTASDSKALFSDALAITLYSYHNIDNGFAEGYQHNGFGLGLPATLVTALIGSGNSQGVIPGI PWNPDSEKAALDALHQAGWSTISAQQLGYDGKVDGRGTFFGEKAGYGTAQVEILGKYDAQGHLESIGIAF RGTSGPRESVISDTIGDVINDLLAALGPKDYAKNYAGEAFGKLLGDVAAFAQANGLSGKDVLVSGHSLGG LGVNSLADLSSERWSGFYKDSNYIAYASPTQSASDKVLNIGYENDPVFRALDGSTFNLSSLGVHDAHQDS ATNNIVNFNDHYASTLWNVLPSSILNIPTWLSHLPTGYGDGLSRVLESKFYDFTSKDSTIVVANLSDPAR ASTWVQDLNRNAETHKGSTFIIGSDGNDLIQGGSGNDYLEGRAGNDTFRDSGGYNIILGGQGSNTLDLQQ SVKNYSFASDGAGTLYLRDANGGISMTRDIGAIQSKEPGFLWGLFKDDVIHQVTDQGLKAGGQLTQYASS VRGDAGDNVLKAHAGGDWLFGLDGNDHLIGGQGNDVFVGGAGNDLMEAGGGNNTFLFTGHFGQDRILGYQ GGDKLVFMGVSGVLPDQDYRAHASSSGNDTVLTFGQDSVTLVGVSLEHLNGSGIVLA | 2000 | [8 empty] | No | No
Rhizopus delemar | 0 | PU | Walter T, Augusta J, Muller R-J, Widdecke H, Klein J (1995) Enzymatic degradation of a model polyester by lipase from Rhizophus delemar. Enzyme Microb Technol 17:218–224; Nagata M, Kiyotsukuri T, Minami S, Tsutsumi N, Sakai W (1997) Enzymatic degradation of poly(ethylene terephthalate) copolymers with aliphatic dicarboxylic acids and/or poly(ethylene glycol). Eur Polym J 33:1701–1705; Fukuzaki H, Yoshida M, Asano M, Kumakura M (1989) Synthesis of copoly(d, l-lactic acid) with relative low molecular weight and in vitro degradation. Eur Polym J 25:1019–1026; | Lipase | No | NA | NA | 1995 | SEM;ATR-FTIR;Tensilometer | Polyester polyurethane beads (Aldrich Chemical Company, Inc. USA) (1 g) were dissolved in 100 ml of tetrahydrofuran (PanreacQuimica, SA) and sonicated for 30 m in 250 ml flask | Aldrich Chemical Company, Inc. USA | Yes | No | Soil | General city waste disposal | Pakistan | No | No
Pseudomonas aeruginosa | 0 | PU Blend | Mukherjee, K., Tribedi, P., Chowdhury, A., Ray, T., Joardar, A., Giri, S., & Sil, A. K. (2011). Isolation of a Pseudomonasaeruginosa strain from soil that can degrade polyurethane diol. Biodegradation, 22(2), 377-388. | Estarase | No | NA | NA | 2011 | [8 empty] | No | No
Vibrio alginolyticus | 0 | PVA-LLDPE | Raghul, S. S., Bhat, S. G., Chandrasekaran, M., Francis, V., & Thachil, E. T. (2014). Biodegradation of polyvinyl alcohol-low linear density polyethylene-blended plastic film by consortium of marine benthic vibrios. International Journal of Environmental Science and Technology, 11(7), 1827-1834. | No | No | NA | NA | 2014 | Emulsified agar plates | All reagents were analytical grade and all analysis was performed by triplicate. PU was provided by Nemak corporation and these PU was used for every test unless indicated otherwise. | Nemak corporation | Fill me out | No | Collection | NA | NA | No | No
Vibrio parahaemolyticus | 0 | PVA-LLDPE | Raghul, S. S., Bhat, S. G., Chandrasekaran, M., Francis, V., & Thachil, E. T. (2014). Biodegradation of polyvinyl alcohol-low linear density polyethylene-blended plastic film by consortium of marine benthic vibrios. International Journal of Environmental Science and Technology, 11(7), 1827-1834. | No | No | NA | NA | 2014 | SEM;GC-MS; Emulsified agar plates | Cubical ether-PUR (1 cm3) and powdered ether-PUR–containing medium | NA | No | No | NA | NA | NA | No | No
Aspergillus niger | 0 | PVC | Ali, M. I., Ahmed, S., Robson, G., Javed, I., Ali, N., Atiq, N., & Hameed, A. (2014). Isolation and molecular characterization of polyvinyl chloride (PVC) plastic degrading fungal isolates. Journal of basic microbiology, 54(1), 18-27. | No | No | NA | NA | 2014 | Emulsified agar plates;FTIR;GC-MS | Impranil DLN | Bayer | No | No | Water;Soil | Industrial waste | NA | No | No
Aspergillus sydowii | 0 | PVC | Ali, M. I., Ahmed, S., Robson, G., Javed, I., Ali, N., Atiq, N., & Hameed, A. (2014). Isolation and molecular characterization of polyvinyl chloride (PVC) plastic degrading fungal isolates. Journal of basic microbiology, 54(1), 18-27. | No | No | NA | NA | 2014 | [8 empty] | No | No
Lentinus tigrinus | 0 | PVC | Ali, M. I., Ahmed, S., Robson, G., Javed, I., Ali, N., Atiq, N., & Hameed, A. (2014). Isolation and molecular characterization of polyvinyl chloride (PVC) plastic degrading fungal isolates. Journal of basic microbiology, 54(1), 18-27. | No | No | NA | NA | 2014 | IR;Emulsified agar plates;Tensilometer | Impranil DLN | Bayer | No | No | Wood | Wood | Morocco | No | No
Phanerochaete chrysosporium | 0 | PVC | Ali, M. I., Ahmed, S., Robson, G., Javed, I., Ali, N., Atiq, N., & Hameed, A. (2014). Isolation and molecular characterization of polyvinyl chloride (PVC) plastic degrading fungal isolates. Journal of basic microbiology, 54(1), 18-27. | No | No | NA | NA | 2014 | FTIR;GC-MS;SEM | Impranil DLN | Bayer | No | No | Plastic | Open-air refuse dump | Mexico | No | No
Pseudogymnoascus pannorum | 0 | PVC | Barratt, S. R., Ennos, A. R., Greenhalgh, M., Robson, G. D., & Handley, P. S. (2003). Fungi are the predominant micro‐organisms responsible for degradation of soil‐buried polyester polyurethane over a range of soil water holding capacities. Journal of applied microbiology, 95(1), 78-85.; Cosgrove, L., McGeechan, P. L., Robson, G. D., & Handley, P. S. (2007). Fungal communities associated with degradation of polyester polyurethane in soil. Applied and environmental microbiology, 73(18), 5817-5824.; Sabev, H. A., Handley, P. S., & Robson, G. D. (2006). Fungal colonization of soil-buried plasticized polyvinyl chloride (pPVC) and the impact of incorporated biocides. Microbiology, 152(6), 1731-1739.; | No | No | NA | NA | 2003 | FTIR;DSC;Weight loss;CO2;SEM; | Methylene diphenyl diisocyanate (MDI) polyester PU {poly[4,4-methylene-bis(phenyl isocyanate)-alt-1,4-butanediol/ poly (butylene adipate)]} pellets were obtained from Sigma-Aldrich, GmbH, Germany. | Sigma-Aldrich | Yes | No | Soil | Plastic waste dump site | Pakistan | No | No
Bacillus flexus | 0 | PVC | Giacomucci, L., Raddadi, N., Soccio, M., Lotti, N., & Fava, F. (2019). Polyvinyl chloride biodegradation by Pseudomonas citronellolis and Bacillus flexus. New biotechnology, 52, 35-41. | No | No | NA | NA | 2019 | FTIR;Emulsified agar plates | Impranil DLN | bayer | No | No | NA | NA | Taiwan | No | No
Pseudomonas citronellolis | 0 | PVC | Giacomucci, L., Raddadi, N., Soccio, M., Lotti, N., & Fava, F. (2019). Polyvinyl chloride biodegradation by Pseudomonas citronellolis and Bacillus flexus. New biotechnology, 52, 35-41. | No | No | NA | NA | 2019 | FTIR;Emulsified agar plates | Impranil DLN | bayer | No | No | NA | NA | Taiwan | No | No
Trametes versicolor | 0 | PVC | Kırbaş, Z., Keskin, N., & Güner, A. (1999). Biodegradation of polyvinylchloride (PVC) by white rot fungi. Bulletin of environmental contamination and toxicology, 63(3), 335-342.; | No | No | NA | NA | 1999 | FTIR;Emulsified agar plates | Impranil DLN | bayer | No | No | NA | NA | Taiwan | No | No
Phanerochaete chrysosporium | 0 | PVC | Kırbaş, Z., Keskin, N., & Güner, A. (1999). Biodegradation of polyvinylchloride (PVC) by white rot fungi. Bulletin of environmental contamination and toxicology, 63(3), 335-342.; Deguchi, T., Kitaoka, Y., Kakezawa, M., & Nishida, T. (1998). Purification and characterization of a nylon-degrading enzyme. Applied and environmental microbiology, 64(4), 1366-1371.; Lee, B., Pometto, A. L., Fratzke, A., & Bailey, T. B. (1991). Biodegradation of degradable plastic polyethylene by Phanerochaete and Streptomyces species. Applied and Environmental Microbiology, 57(3), 678-685.; Renstad R, Karlsson S, Albertsson A-C (1999) The influence of processing induced differences in molecular structure on the biological and non-biological degradation of poly(3-hydroxybutyrate-co-3-hydroxyvalerate), P(3-HB-co-3-HV). Polym Degrad Stab 63:201–211; A. Manzur, M. Limón-González, E. Favela-Torres Biodegradation of physicochemically treated LDPE by a consortium of filamentous fungi J. Appl. Polym. Sci., 92 (2004), pp. 265-271; Y. Orhan, H. Büyükgüngör Enhancement of biodegradability of disposable polyethylene in controlled biological soil Int. Biodeterior. Biodegrad., 45 (2000), pp. 49-55; A. Manzur, F. Cuamatzi, E. Favela Effect of the growth of Phanerochaete Chrysosporium in a blend of low density polyethylene and sugar cane bagasse J. Appl. Polym. Sci., 66 (1997), pp. 105-111; | No | No | NA | NA | 1999 | Emulsified agar plates | Impranil DLN | Bayer | No | No | Collection | Collection | NA | No | No
Bacillus sp. | 0 | PVC | Kumari, A., Chaudhary, D. R., & Jha, B. (2019). Destabilization of polyethylene and polyvinylchloride structure by marine bacterial strain. Environmental Science and Pollution Research, 26(2), 1507-1516. | No | No | NA | NA | 2019 | IR;Emulsified agar plates | Impranil DLF | Bayer | No | No | Woody plants | Rain forest | Ecuador | No | No
Ochrobactrum sp. | 0 | PVC | Mogil'nitskii GM, Sagatelyan RT, Kutishcheva TN, Zhukova SV, Kerimov SI, Parfenova TB (1987) Disruption of the protective properties of the polyvinyl chloride coating under the effect of microorganisms. Prot Met 23(Engl.Transl):173–5; | No | No | NA | NA | 1987 | Emulsified agar plates;CO2;SEM;FTIR | Poly [4,4’-methylenebis (phenyl isocyanate)-alt-1,4-butanediol/poly (butylene adipate)] (Polyurethane, PU) (Sigma-Aldrich, GmbH, Germany) having 1.220 g/ml density and melting temperature about 190 °C, was used in the present study. | Sigma-Aldrich | Yes | No | Soil | Plastic waste disposal site | Pakistan | No | No
Aspergillus niger | 0 | PVC | Mogil'nitskii, G. M., Sagatelyan, R. T., Kutishcheva, T. N., Zhukova, S. V., Kerimov, S. I., & Parfenova, T. B. (1987). Disruption of the protective properties of the polyvinyl chloride coating under the effect of microorganisms. Prot. Met.(Engl. Transl.);(United States), 23(1). | No | No | NA | NA | 1987 | Emulsified agar plates;CO2;SEM;FTIR | Poly [4,4’-methylenebis (phenyl isocyanate)-alt-1,4-butanediol/poly (butylene adipate)] (Polyurethane, PU) (Sigma-Aldrich, GmbH, Germany) having 1.220 g/ml density and melting temperature about 190 °C, was used in the present study. | Sigma-Aldrich | Yes | No | Soil | Plastic waste disposal site | Pakistan | No | No
Pseudomonas fluorescens | 0 | PVC | Mogil'nitskii, G. M., Sagatelyan, R. T., Kutishcheva, T. N., Zhukova, S. V., Kerimov, S. I., & Parfenova, T. B. (1987). Disruption of the protective properties of the polyvinyl chloride coating under the effect of microorganisms. Prot. Met.(Engl. Transl.);(United States), 23(1). | No | No | NA | NA | 1987 | Emulsified agar plates;CO2;SEM;FTIR | Poly [4,4’-methylenebis (phenyl isocyanate)-alt-1,4-butanediol/poly (butylene adipate)] (Polyurethane, PU) (Sigma-Aldrich, GmbH, Germany) having 1.220 g/ml density and melting temperature about 190 °C, was used in the present study. | Sigma-Aldrich | Yes | No | Soil | Plastic waste disposal site | Pakistan | No | No
Cochliobolus sp. | 0 | PVC | Sumathi, T., Viswanath, B., Sri Lakshmi, A., & SaiGopal, D. V. R. (2016). Production of laccase by Cochliobolus sp. isolated from plastic dumped soils and their ability to degrade low molecular weight PVC. Biochemistry research international, 2016. | No | No | NA | NA | 2016 | Emulsified agar plates;CO2;SEM;FTIR | Poly [4,4’-methylenebis (phenyl isocyanate)-alt-1,4-butanediol/poly (butylene adipate)] (Polyurethane, PU) (Sigma-Aldrich, GmbH, Germany) having 1.220 g/ml density and melting temperature about 190 °C, was used in the present study. | Sigma-Aldrich | Yes | No | Soil | Plastic waste disposal site | Pakistan | No | No
Chaetomium globosum | 0 | PVC | Vivi, V. K., Martins-Franchetti, S. M., & Attili-Angelis, D. (2019). Biodegradation of PCL and PVC: Chaetomium globosum (ATCC 16021) activity. Folia microbiologica, 64(1), 1-7. | No | No | NA | NA | 2019 | GC-MS;SEM:FTIR;GPC;CO2 | Polyurethane {poly [4, 40-methylene-bis(phenyl isocyanate)-alt-1,4-butanediol/poly (butylene adipate)]} was purchased in the form of pellets from Sigma-Aldrich, GmbH, Germany | Sigma-Aldrich | Yes | No | Soil | Dumping area | Pakistan | No | No
Phanerochaete chrysosporium | 0 | PVC Blend | Ali, M. I., Ahmed, S., Javed, I., Ali, N., Atiq, N., Hameed, A., & Robson, G. (2014). Biodegradation of starch blended polyvinyl chloride films by isolated Phanerochaete chrysosporium PV1. International Journal of Environmental Science and Technology, 11(2), 339-348. | No | No | NA | NA | 2014 |  | Impranil DLN | Bayer | No |  |  |  |  | No | No
Phanerochaete chrysosporium | 0 | PVC Blend | Ali, M. I., Perveen, Q., Ahmad, B., Javed, I., Razi-Ul-Hussnain, R., Andleeb, S., ... & Hameed, A. (2009). Studies on biodegradation of cellulose blended polyvinyl chloride films. Int J Agric Biol, 11(5), 577-580. | No | No | NA | NA | 2009 | [8 empty] | No | No
Aureobasidium pullulans | 0 | PVC Blend | Webb, J. S., Nixon, M., Eastwood, I. M., Greenhalgh, M., Robson, G. D., & Handley, P. S. (2000). Fungal colonization and biodeterioration of plasticized polyvinyl chloride. Appl. Environ. Microbiol., 66(8), 3194-3200. | Esterase | No | NA | NA | 2000 | TLC;HPTLC;GC-MS;Emulsified agar plates | PUR-diol (Sigma– Aldrich) (average mol. wt.*320) and Impranil DLN | Sigma-Aldrich;Bayer | No | No | Soil | Waste dumping sites | India | No | No
Aspergillus fumigatus | 0 | Sky-Green | Kim, M. N., Lee, A. R., Yoon, J. S., & Chin, I. J. (2000). Biodegradation of poly (3-hydroxybutyrate), Sky-Green® and Mater-Bi® by fungi isolated from soils. European Polymer Journal, 36(8), 1677-1685. | No | No | NA | NA | 2000 | Emulsified plastic agar plates;Spectrophotometry | PVA 117 | Kuraray Co, Ltd |  | No | Activated sludge | Dye works | Japan | No | No
Aspergillus niger | 0 | Sky-Green | Kim, M. N., Lee, A. R., Yoon, J. S., & Chin, I. J. (2000). Biodegradation of poly (3-hydroxybutyrate), Sky-Green® and Mater-Bi® by fungi isolated from soils. European Polymer Journal, 36(8), 1677-1685. | No | No | NA | NA | 2000 | Tensilometer;SEM;Emulsified agar plates | Film-grade LLDPE (LL20FS010) (Reliance Industries Ltd, Mumbai, India) and industrial-grade hot water-soluble polyvinyl alcohol (Rolex Chemical Industries, Mumbai, India) were blended in Thermo HAAKE Polylab System (Germany) equipped with a pair of roller rotors at 195o C. The density of the LLDPE sample is 0.920 g/cm3. Molecular formula of polyvinyl alcohol is (C4H10O)n, having a molecular weight of 17,300 and its viscosity at 4 % concentration in water at 20 _C is 3 mPa s. | Rolex Chemical Industries; Reliance Industries Ltd | Fill me out | No | Sediment | Marine environment | India | No | No
Aspergillus ustus | 0 | Sky-Green | Kim, M. N., Lee, A. R., Yoon, J. S., & Chin, I. J. (2000). Biodegradation of poly (3-hydroxybutyrate), Sky-Green® and Mater-Bi® by fungi isolated from soils. European Polymer Journal, 36(8), 1677-1685. | No | No | NA | NA | 2000 | Tensilometer;SEM;Emulsified agar plates | Film-grade LLDPE (LL20FS010) (Reliance Industries Ltd, Mumbai, India) and industrial-grade hot water-soluble polyvinyl alcohol (Rolex Chemical Industries, Mumbai, India) were blended in Thermo HAAKE Polylab System (Germany) equipped with a pair of roller rotors at 195o C. The density of the LLDPE sample is 0.920 g/cm3. Molecular formula of polyvinyl alcohol is (C4H10O)n, having a molecular weight of 17,300 and its viscosity at 4 % concentration in water at 20 _C is 3 mPa s. | Rolex Chemical Industries; Reliance Industries Ltd | Fill me out | No | Sediment | Marine environment | India | No | No
Cordyceps farinosa | 0 | Sky-Green | Kim, M. N., Lee, A. R., Yoon, J. S., & Chin, I. J. (2000). Biodegradation of poly (3-hydroxybutyrate), Sky-Green® and Mater-Bi® by fungi isolated from soils. European Polymer Journal, 36(8), 1677-1685. | No | No | NA | NA | 2000 | SEM;CO2;FTIR;Spectroscopy;NMR;GPC | Thin films of PVC (2% w/v) were prepared in petri plates by dissolving 0.2 g of PVC (Aldrich) in 10 ml of solvent tetrahydrofuran (THF; 99%; Merck). | Aldrich;Merck |  | No | PVC film | Buried in sterilized soil soaked with sewage sludge taken in plastic pots | NA | No | No
Curvularia protuberata | 0 | Sky-Green | Kim, M. N., Lee, A. R., Yoon, J. S., & Chin, I. J. (2000). Biodegradation of poly (3-hydroxybutyrate), Sky-Green® and Mater-Bi® by fungi isolated from soils. European Polymer Journal, 36(8), 1677-1685. | No | No | NA | NA | 2000 | SEM;CO2;FTIR;Spectroscopy;NMR;GPC | Thin films of PVC (2% w/v) were prepared in petri plates by dissolving 0.2 g of PVC (Aldrich) in 10 ml of solvent tetrahydrofuran (THF; 99%; Merck). | Aldrich;Merck |  | No | PVC film | Buried in sterilized soil soaked with sewage sludge taken in plastic pots | NA | No | No
Penicillium simplicissimum | 0 | Sky-Green | Kim, M. N., Lee, A. R., Yoon, J. S., & Chin, I. J. (2000). Biodegradation of poly (3-hydroxybutyrate), Sky-Green® and Mater-Bi® by fungi isolated from soils. European Polymer Journal, 36(8), 1677-1685. | No | No | NA | NA | 2000 | SEM;CO2;FTIR;Spectroscopy;NMR;GPC | Thin films of PVC (2% w/v) were prepared in petri plates by dissolving 0.2 g of PVC (Aldrich) in 10 ml of solvent tetrahydrofuran (THF; 99%; Merck). | Aldrich;Merck |  | No | PVC film | Buried in sterilized soil soaked with sewage sludge taken in plastic pots | NA | No | No
Paracoccus denitrificans | 0 | PHB Oligomers | Lu, J., Takahashi, A., & Ueda, S. (2014). 3-Hydroxybutyrate oligomer hydrolase and 3-hydroxybutyrate dehydrogenase participate in intracellular polyhydroxybutyrate and polyhydroxyvalerate degradation in Paracoccus denitrificans. Appl. Environ. Microbiol., 80(3), 986-993. | 3HB_Oligomer_Hydrolase | Yes | NA | MAVQFFQAEDGARLAYRDEGEGLPVLALPGLTRTGRDFDYLAPHLPGVRLIRPDYRGRGDSDWTGSDSYTVPQEARDVLVLLDHLGVAQAAVLGTSRGGIIGMLLAATARERLLGLCLNDVGPVLQRSGLERIFDYVGRNPAAKNLEDLAQRLPAAMPGFANVPASRWLEEAARHYVETPSGLSVNYDPALREAFLAAFDGPEVDLWPLFDATQGLPLALIRGANSDLLSHETATEMQRRRPDMILAEARDRAHVPFLDEPESLAAIHAWLAAMR | 2014 | SEM;CO2;FTIR;Spectroscopy;NMR;GPC | Thin films of PVC (2% w/v) were prepared in petri plates by dissolving 0.2 g of PVC (Aldrich) in 10 ml of solvent tetrahydrofuran (THF; 99%; Merck). | Aldrich;Merck |  | No | PVC film | Buried in sterilized soil soaked with sewage sludge taken in plastic pots | NA | No | No
Paracoccus denitrificans | 0 | PHBV Oligomers | Lu, J., Takahashi, A., & Ueda, S. (2014). 3-Hydroxybutyrate oligomer hydrolase and 3-hydroxybutyrate dehydrogenase participate in intracellular polyhydroxybutyrate and polyhydroxyvalerate degradation in Paracoccus denitrificans. Appl. Environ. Microbiol., 80(3), 986-993. | 3HV_Dehydrogenase | Yes | NA | MFEKFLSGKTAVVTGSNSGIGLGIAHELARAGADLVLNSFTDMPEDHALAESLAAEHGVEVRYVQADMSKGADCRALIEKAGACDILVNNAGIQHVAPIPDFPGEKWDAIIAINLSSAFHTTAAALPLMRKAGWGRVINIASAHGLTASEYKSAYVAAKHGIVGLTKVTALETAKEPITCNAICPGYVLTPIVEKQIPDQMKTHNMSREDVIAKVMLQRQPSGQFATVEQMGGTAVFLCSPAAEQITGTTISVDGGWTAL | 2014 | Emulsified plastic agar plates;SEM;Tensilometer | NA | NA |  | No | Plastic | Soil | NA | No | No
Ideonella sakaiensis | 0 | PEF | Austin, H. P., Allen, M. D., Donohoe, B. S., Rorrer, N. A., Kearns, F. L., Silveira, R. L., ... & Mykhaylyk, V. (2018). Characterization and engineering of a plastic-degrading aromatic polyesterase. Proceedings of the National Academy of Sciences, 115(19), E4350-E4357. | PETase | Yes | NA | MNFPRASRLMQAAVLGGLMAVSAAATAQTNPYARGPNPTAASLEASAGPFTVRSFTVSRPSGYGAGTVYYPTNAGGTVGAIAIVPGYTARQSSIKWWGPRLASHGFVVITIDTNSTLDQPSSRSSQQMAALRQVASLNGTSSSPIYGKVDTARMGVMGWSMGGGGSLISAANNPSLKAAAPQAPWDSSTNFSSVTVPTLIFACENDSIAPVNSSALPIYDSMSRNAKQFLEINGGSHSCANSGNSNQALIGKKGVAWMKRFMDNDTRYSTFACENPNSTRVSDFRTANCS | 2018 | FTIR;GPC;Weight loss;TGA | PVC film contained about 30%w/w of additives/plasticizers | NA | No | No | Collection | NA | NA | No | No
Sphingomonas macrogoltabidus | 0 | PEG | Ohta, T., Tani, A., Kimbara, K., & Kawai, F. (2005). A novel nicotinoprotein aldehyde dehydrogenase involved in polyethylene glycol degradation. Applied microbiology and biotechnology, 68(5), 639-646. | Polyethylene_glycol_dehydrogenase | Yes | BAF98451.1 | MCLVTLYRCTPIWVRNRGMHKFDFVVVGAGSAGCTVASRLSENGKYQVALLEAGGSHNNPLISIPFNFAFTVPKGPHNWSFETVPQEGLNGRRGYQPRGKVLGGSSSINAMVYIRGAKEDYEHWAALGNEGWSYEEVLPFFKKAQNRVKGANEYHAQGGPLTVSPPRSPNPLNDMFIKAGMDCQLPYNEDFNGETQEGIGCYELTQDRGKRCSAALAYVTPAEKRKNLTIFKQAFVEKVLVENGQATGVMVKLNGNLQLIKARREVILSCGAFQSPQLLLLSGIGAKDKLDPHKIKVVHELPGVGENLYDHVDFCLMYQSDSEHVLGKNARSVFRVAWNQFKYFAGRRGILTTNFNESGAFYFTNPDERSPDIQLHFAFTLVDQHGLKRHGRGGFGCHVCVLRPKSHGNLTLADANPATPPLIDPAFLKDERDVATLLAGVKRAQQILQAPAFDEIRGKPVYATASNNDDELIEDIRNRADTIYHPVGTCKMGPDSDPMAVVDSSLRVRGIRNLRVIDASIMPSIVSGNTNAPTIMIGEKGAQMILDEAESYT | 2005 | FTIR;GPC;Weight loss;TGA | PVC film contained about 30%w/w of additives/plasticizers | NA | No | No | Collection | NA | NA | No | No
Streptomyces sp. | 0 | PEG | Ohta, T., Tani, A., Kimbara, K., & Kawai, F. (2005). A novel nicotinoprotein aldehyde dehydrogenase involved in polyethylene glycol degradation. Applied microbiology and biotechnology, 68(5), 639-646. | Polyethylene_glycol-aldehyde_dehydrogenase | Yes | BAF98449.1 | MKEYPNLYIGGQWVSPHSDNMSTVINPSTEEVCAKIASGDKADVDAPVRAAREAFDSFWQSSRESRVKLLRDVVAGIQSRADEFAEAINQEMGAPLWWAQQAQVPAGIAHFATAADVLEKFKFVEAKGTTHLRREAIGVCGMITPWNWPLNQVACKIAAALAVGCTVVLKPAEQTPLDSILLAEVIDAAGAPPGVFNLVTGSGSVVGSALSDHPEVDMVSFTGSTRAGAMVAKAAADSIKRVSQELGGKSVNLVLPDADLQESVVRAVRSLMSNAGQTCSAGSRLLVPADRQEEAIAIAKQTAESIPVALSADADAPAIGPISTQRQYEQVKKLIGVGIDEGATLVTGGVESPSGATKGFFVKPTIFANVNNAMAIAQEEIFGPVLVIIAYEDVDQAVQIANDSPYGLSGYVQGPHEQAVEVASSIRTGQVFINNAHADFNAPFGGFKQSGNGREWGEVGFDEFLEY | 2005 | FTIR;Spectrophotometry;Weight loss;Viscosimeter | PVC having low molecular weight was used for the studies. The polymer supplied from Aldrich Chemical Company Inc. PVC was transformed into films before adding in the liquid culture media. | Aldrich Chemical Company Inc | Yes | No | Collection | NA | NA | No | No
Streptomyces sp. | 0 | PHB | Calabia, B. P., & Tokiwa, Y. (2006). A novel PHB depolymerase from a thermophilic Streptomyces sp. Biotechnology letters, 28(6), 383-388. | No | No | NA | NA | 2006 | [8 empty] | No | No
Streptomyces sp. | 0 | PEA | Calabia, B. P., & Tokiwa, Y. (2006). A novel PHB depolymerase from a thermophilic Streptomyces sp. Biotechnology letters, 28(6), 383-388. | No | No | NA | NA | 2006 | FTIR;Weight loss;CO2;SEM;AFM-FTIR | Standard un-plasticized PVC films (Goodfellow Cambridge Ltd., UK) were used in this study. The density and thickness of PVC were 1.4 g cm−3 and 0.2 mm, respectively. | Goodfellow Cambridge Ltd., UK | Fill me out | No | Water | Plastic polluted coastal area | India | No | No
Streptomyces sp. | 0 | PES | Calabia, B. P., & Tokiwa, Y. (2006). A novel PHB depolymerase from a thermophilic Streptomyces sp. Biotechnology letters, 28(6), 383-388. | No | No | NA | NA | 2006 | [8 empty] | No | No
Streptomyces sp. | 0 | PHBV | Calabia, B. P., & Tokiwa, Y. (2006). A novel PHB depolymerase from a thermophilic Streptomyces sp. Biotechnology letters, 28(6), 383-388. | No | No | NA | NA | 2006 | [8 empty] | No | No
Streptomyces sp. | 0 | PPL | Calabia, B. P., & Tokiwa, Y. (2006). A novel PHB depolymerase from a thermophilic Streptomyces sp. Biotechnology letters, 28(6), 383-388. | No | No | NA | NA | 2006 | [8 empty] | No | No
Penicillium pinophilum | 0 | PHB | Panagiotidou, E., Konidaris, C., Baklavaridis, A., Zuburtikudis, I., Achilias, D., & Mitlianga, P. (2014). A simple route for purifying extracellular poly (3-hydroxybutyrate)-depolymerase from Penicillium pinophilum. Enzyme research, 2014. | PHB-depolymerase | No | NA | NA | 2014 | FTIR;SEM;GC-MS;Emulsified agar plates | Instead of carbon source, polyvinyl chloride (sigma-Aldrich) was used as a carbon source (3 g/100mL) on agar plate for 3 months and with one-year time incubation in broth. | Sigma-Aldrich | Yes | No | Soil | Plastic dumping site | India | No | No
Cladosporium sphaerospermum | 0 | PLA | Nair, N. R., Sekhar, V. C., & Nampoothiri, K. M. (2016). Augmentation of a microbial consortium for enhanced polylactide (PLA) degradation. Indian journal of microbiology, 56(1), 59-63. | No | No | NA | NA | 2016 | OM;Weight loss;SEM | Poly (vinyl chloride) (PVC): (Sigma-P-9401) - M: 73,491 g/mol | Sigma | Fill me out | No | Collection | Collection | NA | No | No
Penicillium chrysogenum | 0 | PLA | Nair, N. R., Sekhar, V. C., & Nampoothiri, K. M. (2016). Augmentation of a microbial consortium for enhanced polylactide (PLA) degradation. Indian journal of microbiology, 56(1), 59-63. | No | No | NA | NA | 2016 | SEM;GPC;FTIR;Spectrophotrometry;CO2;NMR | Casting of polyvinyl chloride films blended with starch were carried out in petri plates by taking PVC and starch 2 % (w/v) in chloroform. | NA |  | No | PVC film | garden soil inoculated with the sewage sludge | NA | No | No
Rhodotorula mucilaginosa | 0 | PLA | Nair, N. R., Sekhar, V. C., & Nampoothiri, K. M. (2016). Augmentation of a microbial consortium for enhanced polylactide (PLA) degradation. Indian journal of microbiology, 56(1), 59-63. | No | No | NA | NA | 2016 | FTIR;CO2 | Cellulose blended Polyvinyl chloride (PVC) films were prepared by casting in Petri plates | NA |  | No | PVC film | Buried in the soil mixed with municipal sewage sludge | NA | No | No
Serratia marcescens | 0 | PLA | Nair, N. R., Sekhar, V. C., & Nampoothiri, K. M. (2016). Augmentation of a microbial consortium for enhanced polylactide (PLA) degradation. Indian journal of microbiology, 56(1), 59-63. | No | No | NA | NA | 2016 | SEM;Weight loss;Emulsified agar plates | Sheets of pPVC, 0.5 mm thick, were formulated that contained the following components (parts per hundred resin): EP 6779 PVC resin, (European Vinyls Corporation Ltd., Runcorne, United Kingdom), 75; Vinnolit C65V PVC resin (Vinnolit, Cologne, Germany), 25; DOP plasticizer (Exxon Chemicals, Southampton, United Kingdom), 25; DOA plasticizer (Exxon Chemicals), 25; Lankromark LN138 calcium-zinc stabilizer, (Akcros Chemicals, Burnley, United Kingdom), 2; Lankroflex ED63 epoxidized oleate ester (Akcros Chemicals), 3; and titanium dioxide pigment (Tioxide Europe, Grimsby, United Kingdom), 10. Individual pPVC pieces were 4.2 by 7 cm and had two 6-mmdiameter holes in the corners of one of the long edges for attachment to in situ support racks. | NA | No | No | Collection | Collection | NA | No | No
Acidovorax sp. | 0 | PPL | Kobayashi, T., Sugiyama, A., Kawase, Y., Saito, T., Mergaert, J., & Swings, J. (1999). Biochemical and genetic characterization of an extracellular poly (3-hydroxybutyrate) depolymerase from Acidovorax sp. strain TP4. Journal of environmental polymer degradation, 7(1), 9-18. | PHB-depolymerase | Yes | BAA35137.1 | MAFNFIRAAAAGAAIALCGVASVHAAVNLPALKIDKTQTTVSGLSSGGFMAVQLHVAYSATFAKGVGVVAGGPFYCAEGSVVNATGRCMASPTGIPTSTLVNTTNTWAGQGVIDPVANLQNSKVYLFSGTLDSVVKTGVMDALRTYYNSFVPAANVVYKKDIASEHAMVTDDYGNGCSTKGAPYISDCNFDLAGAMLQHLYGTLNARNNATLPSGNFIEFNQSEFISNHGMATTGWAYVPQACQAGGTATCKLHVVLHGCKQNVNDVQQQYVRNTGYNRWADSNNIVMLYPQTSLAATNSCWDWWGYDSANYSKKSGPQMAAIKAMVDRVGSGGTTNPPVDLPAPTGVKPSGATASSMAIGWNAVSGGPSYNVYRNGNKTNALPVTATNFTDTGLAASTTYSWTVRAADGNGAEGAVSAAASGTTLAASGGGTGTCTTASNYAHTMAGRAYVYGGYTFALGSNQSMGLWNIFVNKTLKQTSPNYYVIGTCP | 1999 | [8 empty] | No | No
Acidovorax sp. | 0 | PHB | Kobayashi, T., Sugiyama, A., Kawase, Y., Saito, T., Mergaert, J., & Swings, J. (1999). Biochemical and genetic characterization of an extracellular poly (3-hydroxybutyrate) depolymerase from Acidovorax sp. strain TP4. Journal of environmental polymer degradation, 7(1), 9-18. | PHB-depolymerase | Yes | BAA35137.1 | MAFNFIRAAAAGAAIALCGVASVHAAVNLPALKIDKTQTTVSGLSSGGFMAVQLHVAYSATFAKGVGVVAGGPFYCAEGSVVNATGRCMASPTGIPTSTLVNTTNTWAGQGVIDPVANLQNSKVYLFSGTLDSVVKTGVMDALRTYYNSFVPAANVVYKKDIASEHAMVTDDYGNGCSTKGAPYISDCNFDLAGAMLQHLYGTLNARNNATLPSGNFIEFNQSEFISNHGMATTGWAYVPQACQAGGTATCKLHVVLHGCKQNVNDVQQQYVRNTGYNRWADSNNIVMLYPQTSLAATNSCWDWWGYDSANYSKKSGPQMAAIKAMVDRVGSGGTTNPPVDLPAPTGVKPSGATASSMAIGWNAVSGGPSYNVYRNGNKTNALPVTATNFTDTGLAASTTYSWTVRAADGNGAEGAVSAAASGTTLAASGGGTGTCTTASNYAHTMAGRAYVYGGYTFALGSNQSMGLWNIFVNKTLKQTSPNYYVIGTCP | 1999 | [8 empty] | No | No
Sphingomonas sp. | 0 | O-PVA | Klomklang, W., Tani, A., Kimbara, K., Mamoto, R., Ueda, T., Shimao, M., & Kawai, F. (2005). Biochemical and molecular characterization of a periplasmic hydrolase for oxidized polyvinyl alcohol from Sphingomonas sp. strain 113P3. Microbiology, 151(4), 1255-1262. | Oxidized_polyvinyl_alcohol_hydrolase | Yes | BAD95542.3 | MFKPVVKSRSSRSFCYLAGCLAMVAATLSSTAQAKSEWACPEGFTPKAGLNTDFPSDGKKRAFVVVPPKDSAGGAPVWVPMVGTVEATNWNLNVPRSGNNAKLAEHGYMVISPVRQCAEQDPNLGAGACNGVGKDGWTWNPWNDGRAPDASGDKYKTDAGDDVRFLEAMVRCVGTKWKLDRKRLFLGGISAGGTMTNRALLFDSEFWAGGMPISGEWYSTKDDGSTVPFQETRKMVAAAPAKIWQGRVGPYPLPSKLDPMVVITVWGGEKDLWDCGPPLGLCSDYRPTTQASSNYFSSISNVVHVACSATHGHMWPQVNTDAFNLWALNTMASHPKGSSPKDFKLTAPPEGYSCKIGRFTDHYK | 2005 | [8 empty] | No | No
Sphingomonas sp. | 0 | PVA | Hatanaka, T., Asahi, N., & Tsuji, M. (1995). Purification and characterization of poly (vinyl alcohol) dehydrogenase from Pseudomonas sp. 113P3. Bioscience, biotechnology, and biochemistry, 59(10), 1813-1816. | No | No | NA | NA | 1995 | [8 empty] | No | No
Comamonas acidovorans | 0 | PHB | Kasuya, K. I., Inoue, Y., Tanaka, T., Akehata, T., Iwata, T., Fukui, T., & Doi, Y. (1997). Biochemical and molecular characterization of the polyhydroxybutyrate depolymerase of Comamonas acidovorans YM1609, isolated from freshwater. Appl. Environ. Microbiol., 63(12), 4844-4852. | PHB-depolymerase | Yes | BAA19791.1 | MAFNFIRAAAAGAAMALCGVGSVHAAVNLPALKIDKTQTTVSGLSSGGFMAVQLHVAYSATFAKGAGVVAGGPFYCAEGSIVNATGRCMASPAGIPTSTLVSTTNTWASQGVIDPVANLQNSKVYLFSGTLDSVVKTGVMDALRTYYNSFVPAANVVYKKDIAAEHAMVTDDYGNACSTKGAPYISDCNFDLAGAMLQHLYGTLNARNNATLPTGNYIEFNQSEFITNHGMATTGWAYVPQACQAGGTATCKLHVVLHGCKQNIGDVQQQYVRNTGYNRWADTNNIVMLYPQTSTAATNSCWDWWGYDSANYSKKSGPQMAAIKAMVDRVSSGTGGTTPPDPVALPAPTGVSTSGATASSMAIGWAAVMGAASYNVYRNANKVNALPVTATSYTDTGLAASTTYSWTVRAADANGAEGATSAAASGTTLAASGGGTATCTTASNYAHTLAGRAYAAGGYTYALGSNQNMGLWNVFVTNTLKQTSTNYYVIGTCP | 1997 | [8 empty] | No | No
Rhodospirillum rubrum | 0 | PHB | Sznajder, A., & Jendrossek, D. (2011). Biochemical characterization of a new type of intracellular PHB depolymerase from Rhodospirillum rubrum with high hydrolytic activity on native PHB granules. Applied microbiology and biotechnology, 89(5), 1487-1495. | PHB-depolymerase | Yes | ABC22769.1 | MKNPFAHGSLPPIPLPDLTEATRLTRSGRLGEATALIGRLLGRGQPEATPPFEPSPLTPPTIDGEAIEITPRPGGAPRPQAPPAGRGAFLALTHRGPAGTRDYKLFVPPGSGDSSLPLILMLHGCTQDPDDFAAGTGMNKLAEEAGCLVAYPRQPASANPSKCWNWFNDENQHRGQGEAALLAELTRAIIGERRVDPARVYVAGLSAGGAAAAILAVTYPDLFAAVGVHSGLACGAARDMASAFAAMRQGGATVRPAPSAIPAIVFHGDRDTTVHPGNGDSLVSQFTADRSGLRETSQTGRAPGGHGYRRTLHSAADGTVLCEQWTIQGGGHAWSGGQPAGSFTDPRGPDASAEMLRFFLAQCHPGLGAKAPC | 2011 | [8 empty] | No | No
Achromobacter sp. | 0 | PVC Blend | Das, G., Bordoloi, N. K., Rai, S. K., Mukherjee, A. K., & Karak, N. (2012). Biodegradable and biocompatible epoxidized vegetable oil modified thermostable poly (vinyl chloride): Thermal and performance characteristics post biodegradation with Pseudomonas aeruginosa and Achromobacter sp. Journal of hazardous materials, 209, 434-442. | No | No | NA | NA | 2012 | Weight loss;FTIR;SEM | PVC (molecular weight, Mn = 1.5 × 103 g/mol, density = 1.4 g/cc) was obtained from local market | Kumud Enterprise, India | NA | No | Soil | Crude oil contaminated soil | India | Yes | No
Pseudomonas aeruginosa | 0 | PVC Blend | Das, G., Bordoloi, N. K., Rai, S. K., Mukherjee, A. K., & Karak, N. (2012). Biodegradable and biocompatible epoxidized vegetable oil modified thermostable poly (vinyl chloride): Thermal and performance characteristics post biodegradation with Pseudomonas aeruginosa and Achromobacter sp. Journal of hazardous materials, 209, 434-442. | No | No | NA | NA | 2012 | Weight loss;FTIR;SEM | PVC (molecular weight, Mn = 1.5 × 103 g/mol, density = 1.4 g/cc) was obtained from local market | Kumud Enterprise, India | NA | No | Soil | Crude oil contaminated soil | India | Yes | No
Bacillus sp. | 0 | PVA | Liu, Y., Deng, Y., Chen, P., Duan, M., Lin, X., & Zhang, Y. (2019). Biodegradation analysis of polyvinyl alcohol during the compost burial course. Journal of basic microbiology, 59(4), 368-374. | No | No | NA | NA | 2019 | Iodometric analysis;Spectrophotometry | Commercial PVA (degree of polymerization, 1700; degree of alcoholysis, 88 or 99%) | Chang-Chun Petrochemical, Taiwan, China. | NA | No | PVF foams | Compost | China | Yes | No
Paenibacillus sp. | 0 | PVA | Liu, Y., Deng, Y., Chen, P., Duan, M., Lin, X., & Zhang, Y. (2019). Biodegradation analysis of polyvinyl alcohol during the compost burial course. Journal of basic microbiology, 59(4), 368-374. | No | No | NA | NA | 2019 | Iodometric analysis;Spectrophotometry | Commercial PVA (degree of polymerization, 1700; degree of alcoholysis, 88 or 99%) | Chang-Chun Petrochemical, Taiwan, China. | NA | No | PVF foams | Compost | China | Yes | No
Aspergillus niger | 0 | PE | Esmaeili, A., Pourbabaee, A. A., Alikhani, H. A., Shabani, F., & Esmaeili, E. (2013). Biodegradation of low-density polyethylene (LDPE) by mixed culture of Lysinibacillus xylanilyticus and Aspergillus niger in soil. Plos one, 8(9). | No | No | NA | NA | 2013 | CO2;Tensilometer;FTIR;XRD;SEM | low-density polyethylene granules (LF0200, with a density of 0.920 gr.cm23) | An Iranian petrochemical company | NA | No | Soil | Landfill | Iran | Yes | No
Lysinibacillus xylanilyticus | 0 | PE | Esmaeili, A., Pourbabaee, A. A., Alikhani, H. A., Shabani, F., & Esmaeili, E. (2013). Biodegradation of low-density polyethylene (LDPE) by mixed culture of Lysinibacillus xylanilyticus and Aspergillus niger in soil. Plos one, 8(9). | No | No | NA | NA | 2013 | CO2;Tensilometer;FTIR;XRD;SEM | low-density polyethylene granules (LF0200, with a density of 0.920 gr.cm23) | An Iranian petrochemical company | NA | No | Soil | Landfill | Iran | Yes | No
Lysinibacillus sp. | 0 | PCL | XU, S., YAMAGUCHI, T., OSAWA, S., & SUYE, S. I. (2007). Biodegradation of Poly (ε-Caprolactone) Film in the Presence of Lysinibacillus sp. 70038 and Characterization of the Degraded Film. Biocontrol science, 12(3), 119-122. | No | No | NA | NA | 2007 | Weight loss;SEM;GPC;WAXD | PCL film weight- averaged molecular weight (Mw) of 47,000 and 160,000 | Daicel Chemical Industries, Ltd, Tokyo, Japan | NA | No | NA | Collection | Japan | Yes | No
Thermomyces lanuginosus | 0 | PU | Zafar, U., Nzeram, P., Langarica-Fuentes, A., Houlden, A., Heyworth, A., Saiani, A., & Robson, G. D. (2014). Biodegradation of polyester polyurethane during commercial composting and analysis of associated fungal communities. Bioresource technology, 158, 374-377. | No | No | NA | NA | 2014 | Emulsified plastic agar plates | Impranil | Bayer | No | Yes | PU coupons | Compost | UK | Yes | No
Malbranchea cinnamomea | 0 | PU | Zafar, U., Nzeram, P., Langarica-Fuentes, A., Houlden, A., Heyworth, A., Saiani, A., & Robson, G. D. (2014). Biodegradation of polyester polyurethane during commercial composting and analysis of associated fungal communities. Bioresource technology, 158, 374-377. | No | No | NA | NA | 2014 | Emulsified plastic agar plates | Impranil | Bayer | No | Yes | PU coupons | Compost | UK | Yes | No
Lichtheimia sp. | 0 | PU | Zafar, U., Nzeram, P., Langarica-Fuentes, A., Houlden, A., Heyworth, A., Saiani, A., & Robson, G. D. (2014). Biodegradation of polyester polyurethane during commercial composting and analysis of associated fungal communities. Bioresource technology, 158, 374-377. | No | No | NA | NA | 2014 | Emulsified plastic agar plates | Impranil | Bayer | No | No | PU coupons | Compost | UK | Yes | No
Emericella nidulans | 0 | PU | Zafar, U., Nzeram, P., Langarica-Fuentes, A., Houlden, A., Heyworth, A., Saiani, A., & Robson, G. D. (2014). Biodegradation of polyester polyurethane during commercial composting and analysis of associated fungal communities. Bioresource technology, 158, 374-377. | No | No | NA | NA | 2014 | Emulsified plastic agar plates | Impranil | Bayer | No | No | PU coupons | Compost | UK | Yes | No
Candida rugosa | 0 | PU | Zafar, U., Nzeram, P., Langarica-Fuentes, A., Houlden, A., Heyworth, A., Saiani, A., & Robson, G. D. (2014). Biodegradation of polyester polyurethane during commercial composting and analysis of associated fungal communities. Bioresource technology, 158, 374-377. | No | No | NA | NA | 2014 | Emulsified plastic agar plates | Impranil | Bayer | No | No | PU coupons | Compost | UK | Yes | No
Aspergillus fumigatus | 0 | PU | Zafar, U., Nzeram, P., Langarica-Fuentes, A., Houlden, A., Heyworth, A., Saiani, A., & Robson, G. D. (2014). Biodegradation of polyester polyurethane during commercial composting and analysis of associated fungal communities. Bioresource technology, 158, 374-377. | No | No | NA | NA | 2014 | Emulsified plastic agar plates | Impranil | Bayer | No | Yes | PU coupons | Compost | UK | Yes | No
Arthrographis kalrae | 0 | PU | Zafar, U., Nzeram, P., Langarica-Fuentes, A., Houlden, A., Heyworth, A., Saiani, A., & Robson, G. D. (2014). Biodegradation of polyester polyurethane during commercial composting and analysis of associated fungal communities. Bioresource technology, 158, 374-377. | No | No | NA | NA | 2014 | Emulsified plastic agar plates | Impranil | Bayer | No | No | PU coupons | Compost | UK | Yes | No
Acremonium flavum | 0 | PU | Zafar, U., Nzeram, P., Langarica-Fuentes, A., Houlden, A., Heyworth, A., Saiani, A., & Robson, G. D. (2014). Biodegradation of polyester polyurethane during commercial composting and analysis of associated fungal communities. Bioresource technology, 158, 374-377. | No | No | NA | NA | 2014 | Emulsified plastic agar plates | Impranil | Bayer | No | No | PU coupons | Compost | UK | Yes | No
Stenotrophomonas rhizophila | 0 | PVA | Wei, Y., Fu, J., Wu, J., Jia, X., Zhou, Y., Li, C., ... & Chen, F. (2018). Bioinformatics analysis and characterization of highly efficient polyvinyl alcohol (PVA)-degrading enzymes from the novel PVA degrader Stenotrophomonas rhizophila QL-P4. Appl. Environ. Microbiol., 84(1), e01898-17. | PVA-dehydrogenase | Yes | AOA73724.1 | MAALQQRTIDLLRTHQDTVVAQWSDQLAGSGQGQDGRLSTRELDAQVREFWRLFQTAVSTNGTGVAGSEWQDTRQFLEQLSRDRVLKGFSSSETASFLFSLKRPLFELVQQNFADDPKAVGDQLWAISELIDGLGLHSVKVYQKTREDVIQRQQEEMLELSTPVVKLWEGVLALPMIGTLDSQRTQVVMESLLQRIVDTGSEIAIIDITGVPTVDTLVAQHLLKTVTAIRLMGADAIISGVRPQIAQTIVHLGLDLQGIVTKANLADALALALKRTGQTVTKAAR | 2018 | Iodometric analysis;Spectrophotometry | PVA with an average polymerization degree of 1,750 50 | Sinopharm Chemical Reagent Company, Shanghai, China | NA | No | Leave | Forest | China | Yes | No
Caldimonas manganoxidans | 0 | PHB | Takeda, M., Kamagata, Y., Ghiorse, W. C., Hanada, S., & Koizumi, J. I. (2002). Caldimonas manganoxidans gen. nov., sp. nov., a poly (3-hydroxybutyrate)-degrading, manganese-oxidizing thermophile. International journal of systematic and evolutionary microbiology, 52(3), 895-900. | No | No | NA | NA | 2002 | NA | NA | NA | NA | Yes | NA | Hot spring | NA | Yes | No
Pseudomonas alcaligenes | 0 | P3HO | Gangoiti, J., Santos, M., Prieto, M. A., de la Mata, I., Serra, J. L., & Llama, M. J. (2012). Characterization of a novel subgroup of extracellular medium-chain-length polyhydroxyalkanoate depolymerases from actinobacteria. Appl. Environ. Microbiol., 78(20), 7229-7237. | No | No | NA | NA | 2012 | Emulsified plastic agar plates | Poly(3-hydroxyoctanoate-co-3-hydroxyhexanoate [11%]) [P(3HO) or mcl PHA] | Biopolis, S.A. (Valencia, Spain) | NA | No | NA | NA | Spain | No | No
Pseudomonas alcaligenes | 0 | PCL | Gangoiti, J., Santos, M., Prieto, M. A., de la Mata, I., Serra, J. L., & Llama, M. J. (2012). Characterization of a novel subgroup of extracellular medium-chain-length polyhydroxyalkanoate depolymerases from actinobacteria. Appl. Environ. Microbiol., 78(20), 7229-7237. | No | No | NA | NA | 2012 | Emulsified plastic agar plates | PCL | Sigma Aldrich | Yes | No | NA | NA | Spain | No | No
Streptomyces atratus | 0 | P3HO | Gangoiti, J., Santos, M., Prieto, M. A., de la Mata, I., Serra, J. L., & Llama, M. J. (2012). Characterization of a novel subgroup of extracellular medium-chain-length polyhydroxyalkanoate depolymerases from actinobacteria. Appl. Environ. Microbiol., 78(20), 7229-7237. | No | No | NA | NA | 2012 | Emulsified plastic agar plates | Poly(3-hydroxyoctanoate-co-3-hydroxyhexanoate [11%]) [P(3HO) or mcl PHA] | Biopolis, S.A. (Valencia, Spain) | NA | No | NA | NA | Spain | No | No
Streptomyces atratus | 0 | P3HP | Gangoiti, J., Santos, M., Prieto, M. A., de la Mata, I., Serra, J. L., & Llama, M. J. (2012). Characterization of a novel subgroup of extracellular medium-chain-length polyhydroxyalkanoate depolymerases from actinobacteria. Appl. Environ. Microbiol., 78(20), 7229-7237. | No | No | NA | NA | 2012 | Emulsified plastic agar plates | P3HP | CIBA (Manchester, United Kingdom) | NA | No | NA | NA | Spain | No | No
Streptomyces atratus | 0 | PHB | Gangoiti, J., Santos, M., Prieto, M. A., de la Mata, I., Serra, J. L., & Llama, M. J. (2012). Characterization of a novel subgroup of extracellular medium-chain-length polyhydroxyalkanoate depolymerases from actinobacteria. Appl. Environ. Microbiol., 78(20), 7229-7237. | No | No | NA | NA | 2012 | Emulsified plastic agar plates | PHB | Sigma Aldrich | Yes | No | NA | NA | Spain | No | No
Streptomyces atratus | 0 | PHBV | Gangoiti, J., Santos, M., Prieto, M. A., de la Mata, I., Serra, J. L., & Llama, M. J. (2012). Characterization of a novel subgroup of extracellular medium-chain-length polyhydroxyalkanoate depolymerases from actinobacteria. Appl. Environ. Microbiol., 78(20), 7229-7237. | No | No | NA | NA | 2012 | Emulsified plastic agar plates | PHBV | Sigma Aldrich | Yes | No | NA | NA | Spain | No | No
Streptomyces roseolus | 0 | P3HO | Gangoiti, J., Santos, M., Prieto, M. A., de la Mata, I., Serra, J. L., & Llama, M. J. (2012). Characterization of a novel subgroup of extracellular medium-chain-length polyhydroxyalkanoate depolymerases from actinobacteria. Appl. Environ. Microbiol., 78(20), 7229-7237. | PHA-depolymerase | No | NA | NA | 2012 | Emulsified plastic agar plates | Poly(3-hydroxyoctanoate-co-3-hydroxyhexanoate [11%]) [P(3HO) or mcl PHA] | Biopolis, S.A. (Valencia, Spain) | NA | No | NA | NA | Spain | No | No
Streptomyces roseolus | 0 | P3HP | Gangoiti, J., Santos, M., Prieto, M. A., de la Mata, I., Serra, J. L., & Llama, M. J. (2012). Characterization of a novel subgroup of extracellular medium-chain-length polyhydroxyalkanoate depolymerases from actinobacteria. Appl. Environ. Microbiol., 78(20), 7229-7237. | No | No | NA | NA | 2012 | Emulsified plastic agar plates | P3HP | CIBA (Manchester, United Kingdom) | NA | No | NA | NA | Spain | No | No
Streptomyces roseolus | 0 | PHB | Gangoiti, J., Santos, M., Prieto, M. A., de la Mata, I., Serra, J. L., & Llama, M. J. (2012). Characterization of a novel subgroup of extracellular medium-chain-length polyhydroxyalkanoate depolymerases from actinobacteria. Appl. Environ. Microbiol., 78(20), 7229-7237. | No | No | NA | NA | 2012 | Emulsified plastic agar plates | PHB | Sigma Aldrich | Yes | No | NA | NA | Spain | No | No
Streptomyces roseolus | 0 | PHBV | Gangoiti, J., Santos, M., Prieto, M. A., de la Mata, I., Serra, J. L., & Llama, M. J. (2012). Characterization of a novel subgroup of extracellular medium-chain-length polyhydroxyalkanoate depolymerases from actinobacteria. Appl. Environ. Microbiol., 78(20), 7229-7237. | No | No | NA | NA | 2012 | Emulsified plastic agar plates | PHBV | Sigma Aldrich | Yes | No | NA | NA | Spain | No | No
Streptomyces roseolus | 0 | PCL | Gangoiti, J., Santos, M., Prieto, M. A., de la Mata, I., Serra, J. L., & Llama, M. J. (2012). Characterization of a novel subgroup of extracellular medium-chain-length polyhydroxyalkanoate depolymerases from actinobacteria. Appl. Environ. Microbiol., 78(20), 7229-7237. | PHA-depolymerase | No | NA | NA | 2012 | Emulsified plastic agar plates | PCL | Sigma Aldrich | Yes | No | NA | NA | Spain | No | No
Stenotrophomonas maltophilia | 0 | P3HO | Gangoiti, J., Santos, M., Prieto, M. A., de la Mata, I., Serra, J. L., & Llama, M. J. (2012). Characterization of a novel subgroup of extracellular medium-chain-length polyhydroxyalkanoate depolymerases from actinobacteria. Appl. Environ. Microbiol., 78(20), 7229-7237. | No | No | NA | NA | 2012 | Emulsified plastic agar plates | Poly(3-hydroxyoctanoate-co-3-hydroxyhexanoate [11%]) [P(3HO) or mcl PHA] | Biopolis, S.A. (Valencia, Spain) | NA | No | NA | NA | Spain | No | No
Streptomyces anulatus | 0 | P3HO | Gangoiti, J., Santos, M., Prieto, M. A., de la Mata, I., Serra, J. L., & Llama, M. J. (2012). Characterization of a novel subgroup of extracellular medium-chain-length polyhydroxyalkanoate depolymerases from actinobacteria. Appl. Environ. Microbiol., 78(20), 7229-7237. | No | No | NA | NA | 2012 | Emulsified plastic agar plates | Poly(3-hydroxyoctanoate-co-3-hydroxyhexanoate [11%]) [P(3HO) or mcl PHA] | Biopolis, S.A. (Valencia, Spain) | NA | No | NA | NA | Spain | No | No
Streptomyces anulatus | 0 | P3HP | Gangoiti, J., Santos, M., Prieto, M. A., de la Mata, I., Serra, J. L., & Llama, M. J. (2012). Characterization of a novel subgroup of extracellular medium-chain-length polyhydroxyalkanoate depolymerases from actinobacteria. Appl. Environ. Microbiol., 78(20), 7229-7237. | No | No | NA | NA | 2012 | Emulsified plastic agar plates | P3HP | CIBA (Manchester, United Kingdom) | NA | No | NA | NA | Spain | No | No
Streptomyces anulatus | 0 | PHB | Gangoiti, J., Santos, M., Prieto, M. A., de la Mata, I., Serra, J. L., & Llama, M. J. (2012). Characterization of a novel subgroup of extracellular medium-chain-length polyhydroxyalkanoate depolymerases from actinobacteria. Appl. Environ. Microbiol., 78(20), 7229-7237. | No | No | NA | NA | 2012 | Emulsified plastic agar plates | PHB | Sigma Aldrich | Yes | No | NA | NA | Spain | No | No
Streptomyces anulatus | 0 | PHBV | Gangoiti, J., Santos, M., Prieto, M. A., de la Mata, I., Serra, J. L., & Llama, M. J. (2012). Characterization of a novel subgroup of extracellular medium-chain-length polyhydroxyalkanoate depolymerases from actinobacteria. Appl. Environ. Microbiol., 78(20), 7229-7237. | No | No | NA | NA | 2012 | Emulsified plastic agar plates | PHBV | Sigma Aldrich | Yes | No | NA | NA | Spain | No | No
Streptomyces anulatus | 0 | PCL | Gangoiti, J., Santos, M., Prieto, M. A., de la Mata, I., Serra, J. L., & Llama, M. J. (2012). Characterization of a novel subgroup of extracellular medium-chain-length polyhydroxyalkanoate depolymerases from actinobacteria. Appl. Environ. Microbiol., 78(20), 7229-7237. | No | No | NA | NA | 2012 | Emulsified plastic agar plates | PCL | Sigma Aldrich | Yes | No | NA | NA | Spain | No | No
Streptomyces beijiangensis | 0 | P3HO | Gangoiti, J., Santos, M., Prieto, M. A., de la Mata, I., Serra, J. L., & Llama, M. J. (2012). Characterization of a novel subgroup of extracellular medium-chain-length polyhydroxyalkanoate depolymerases from actinobacteria. Appl. Environ. Microbiol., 78(20), 7229-7237. | No | No | NA | NA | 2012 | Emulsified plastic agar plates | Poly(3-hydroxyoctanoate-co-3-hydroxyhexanoate [11%]) [P(3HO) or mcl PHA] | Biopolis, S.A. (Valencia, Spain) | NA | No | NA | NA | Spain | No | No
Streptomyces beijiangensis | 0 | PHB | Gangoiti, J., Santos, M., Prieto, M. A., de la Mata, I., Serra, J. L., & Llama, M. J. (2012). Characterization of a novel subgroup of extracellular medium-chain-length polyhydroxyalkanoate depolymerases from actinobacteria. Appl. Environ. Microbiol., 78(20), 7229-7237. | No | No | NA | NA | 2012 | Emulsified plastic agar plates | PHB | Sigma Aldrich | Yes | No | NA | NA | Spain | No | No
Streptomyces beijiangensis | 0 | PHBV | Gangoiti, J., Santos, M., Prieto, M. A., de la Mata, I., Serra, J. L., & Llama, M. J. (2012). Characterization of a novel subgroup of extracellular medium-chain-length polyhydroxyalkanoate depolymerases from actinobacteria. Appl. Environ. Microbiol., 78(20), 7229-7237. | No | No | NA | NA | 2012 | Emulsified plastic agar plates | PHBV | Sigma Aldrich | Yes | No | NA | NA | Spain | No | No
Streptomyces beijiangensis | 0 | PCL | Gangoiti, J., Santos, M., Prieto, M. A., de la Mata, I., Serra, J. L., & Llama, M. J. (2012). Characterization of a novel subgroup of extracellular medium-chain-length polyhydroxyalkanoate depolymerases from actinobacteria. Appl. Environ. Microbiol., 78(20), 7229-7237. | No | No | NA | NA | 2012 | Emulsified plastic agar plates | PCL | Sigma Aldrich | Yes | No | NA | NA | Spain | No | No
Streptomyces omiyaensis | 0 | P3HO | Gangoiti, J., Santos, M., Prieto, M. A., de la Mata, I., Serra, J. L., & Llama, M. J. (2012). Characterization of a novel subgroup of extracellular medium-chain-length polyhydroxyalkanoate depolymerases from actinobacteria. Appl. Environ. Microbiol., 78(20), 7229-7237. | No | No | NA | NA | 2012 | Emulsified plastic agar plates | Poly(3-hydroxyoctanoate-co-3-hydroxyhexanoate [11%]) [P(3HO) or mcl PHA] | Biopolis, S.A. (Valencia, Spain) | NA | No | NA | NA | Spain | No | No
Streptomyces omiyaensis | 0 | P3HP | Gangoiti, J., Santos, M., Prieto, M. A., de la Mata, I., Serra, J. L., & Llama, M. J. (2012). Characterization of a novel subgroup of extracellular medium-chain-length polyhydroxyalkanoate depolymerases from actinobacteria. Appl. Environ. Microbiol., 78(20), 7229-7237. | No | No | NA | NA | 2012 | Emulsified plastic agar plates | P3HP | CIBA (Manchester, United Kingdom) | NA | No | NA | NA | Spain | No | No
Streptomyces omiyaensis | 0 | PHB | Gangoiti, J., Santos, M., Prieto, M. A., de la Mata, I., Serra, J. L., & Llama, M. J. (2012). Characterization of a novel subgroup of extracellular medium-chain-length polyhydroxyalkanoate depolymerases from actinobacteria. Appl. Environ. Microbiol., 78(20), 7229-7237. | No | No | NA | NA | 2012 | Emulsified plastic agar plates | PHB | Sigma Aldrich | Yes | No | NA | NA | Spain | No | No
Streptomyces omiyaensis | 0 | PHBV | Gangoiti, J., Santos, M., Prieto, M. A., de la Mata, I., Serra, J. L., & Llama, M. J. (2012). Characterization of a novel subgroup of extracellular medium-chain-length polyhydroxyalkanoate depolymerases from actinobacteria. Appl. Environ. Microbiol., 78(20), 7229-7237. | No | No | NA | NA | 2012 | Emulsified plastic agar plates | PHBV | Sigma Aldrich | Yes | No | NA | NA | Spain | No | No
Streptomyces omiyaensis | 0 | PCL | Gangoiti, J., Santos, M., Prieto, M. A., de la Mata, I., Serra, J. L., & Llama, M. J. (2012). Characterization of a novel subgroup of extracellular medium-chain-length polyhydroxyalkanoate depolymerases from actinobacteria. Appl. Environ. Microbiol., 78(20), 7229-7237. | No | No | NA | NA | 2012 | Emulsified plastic agar plates | PCL | Sigma Aldrich | Yes | No | NA | NA | Spain | No | No
Pseudomonas beteli | 0 | P3HO | Gangoiti, J., Santos, M., Prieto, M. A., de la Mata, I., Serra, J. L., & Llama, M. J. (2012). Characterization of a novel subgroup of extracellular medium-chain-length polyhydroxyalkanoate depolymerases from actinobacteria. Appl. Environ. Microbiol., 78(20), 7229-7237. | No | No | NA | NA | 2012 | Emulsified plastic agar plates | Poly(3-hydroxyoctanoate-co-3-hydroxyhexanoate [11%]) [P(3HO) or mcl PHA] | Biopolis, S.A. (Valencia, Spain) | NA | No | NA | NA | Spain | No | No
Rhodococcus equi | 0 | P3HO | Gangoiti, J., Santos, M., Prieto, M. A., de la Mata, I., Serra, J. L., & Llama, M. J. (2012). Characterization of a novel subgroup of extracellular medium-chain-length polyhydroxyalkanoate depolymerases from actinobacteria. Appl. Environ. Microbiol., 78(20), 7229-7237. | No | No | NA | NA | 2012 | Emulsified plastic agar plates | Poly(3-hydroxyoctanoate-co-3-hydroxyhexanoate [11%]) [P(3HO) or mcl PHA] | Biopolis, S.A. (Valencia, Spain) | NA | No | NA | NA | Spain | No | No
Streptomyces pulveraceus | 0 | P3HO | Gangoiti, J., Santos, M., Prieto, M. A., de la Mata, I., Serra, J. L., & Llama, M. J. (2012). Characterization of a novel subgroup of extracellular medium-chain-length polyhydroxyalkanoate depolymerases from actinobacteria. Appl. Environ. Microbiol., 78(20), 7229-7237. | No | No | NA | NA | 2012 | Emulsified plastic agar plates | Poly(3-hydroxyoctanoate-co-3-hydroxyhexanoate [11%]) [P(3HO) or mcl PHA] | Biopolis, S.A. (Valencia, Spain) | NA | No | NA | NA | Spain | No | No
Streptomyces pulveraceus | 0 | PHB | Gangoiti, J., Santos, M., Prieto, M. A., de la Mata, I., Serra, J. L., & Llama, M. J. (2012). Characterization of a novel subgroup of extracellular medium-chain-length polyhydroxyalkanoate depolymerases from actinobacteria. Appl. Environ. Microbiol., 78(20), 7229-7237. | No | No | NA | NA | 2012 | Emulsified plastic agar plates | PHB | Sigma Aldrich | Yes | No | NA | NA | Spain | No | No
Streptomyces pulveraceus | 0 | PHBV | Gangoiti, J., Santos, M., Prieto, M. A., de la Mata, I., Serra, J. L., & Llama, M. J. (2012). Characterization of a novel subgroup of extracellular medium-chain-length polyhydroxyalkanoate depolymerases from actinobacteria. Appl. Environ. Microbiol., 78(20), 7229-7237. | No | No | NA | NA | 2012 | Emulsified plastic agar plates | PHBV | Sigma Aldrich | Yes | No | NA | NA | Spain | No | No
Streptomyces pulveraceus | 0 | PCL | Gangoiti, J., Santos, M., Prieto, M. A., de la Mata, I., Serra, J. L., & Llama, M. J. (2012). Characterization of a novel subgroup of extracellular medium-chain-length polyhydroxyalkanoate depolymerases from actinobacteria. Appl. Environ. Microbiol., 78(20), 7229-7237. | No | No | NA | NA | 2012 | Emulsified plastic agar plates | PCL | Sigma Aldrich | Yes | No | NA | NA | Spain | No | No
Pseudomonas fluorescens | 0 | P3HO | Gangoiti, J., Santos, M., Prieto, M. A., de la Mata, I., Serra, J. L., & Llama, M. J. (2012). Characterization of a novel subgroup of extracellular medium-chain-length polyhydroxyalkanoate depolymerases from actinobacteria. Appl. Environ. Microbiol., 78(20), 7229-7237. | No | No | NA | NA | 2012 | Emulsified plastic agar plates | Poly(3-hydroxyoctanoate-co-3-hydroxyhexanoate [11%]) [P(3HO) or mcl PHA] | Biopolis, S.A. (Valencia, Spain) | NA | No | NA | NA | Spain | No | No
Pelosinus fermentans | 0 | PBAT | Biundo, A., Hromic, A., Pavkov-Keller, T., Gruber, K., Quartinello, F., Haernvall, K., ... & Guebitz, G. M. (2016). Characterization of a poly (butylene adipate-co-terephthalate)-hydrolyzing lipase from Pelosinus fermentans. Applied microbiology and biotechnology, 100(4), 1753-1764. | Lipase | Yes | EIW29778.1 | MDSVMQTKEMVMKSNVNSYPIVLVHGFMGWGRNEVLGLKYWGGITDYEQELSSYGYTAYTATVGPVSSNWDRACELYAYIKGGTVDYGHAHSTQKGHSRYGRTYPGLYPEWGNLTTEGKVNKIHLVAHSMGGQTVRTLVQLLKEGSEEERNTTPSQLSSLFAGGKSWVHSITTIASPHDGTTLADGINIFGDFAKNLVASLASFTGAGEKLIYDFKLDQWGLNRKSGESLTDYTNRVFNSAIWNSTNDLANWDLSTDGARVLNQWVKAQSDIYYFSYSTCATVPSILTSNELPHVIYMTPLLYPFGRFIGSYTRNEQGRVIIDNSWKPNDGVVNTISQNGPKIWSSDKIVNYNGVPQIGKWNSMPLLDTIDHMDACGIGTNALTLSWYKGLAEKLSQLTISN | 2016 | Spectrophotometry;LC-MS | PBAT | BASF | Yes | No | NA | NA | NA | Yes | Yes
Bacillus thuringiensis | 0 | PHB | Wang, Y. L., Lin, Y. T., Chen, C. L., Shaw, G. C., & Liaw, S. H. (2014). Crystallization and preliminary crystallographic analysis of poly (3-hydroxybutyrate) depolymerase from Bacillus thuringiensis. Acta Crystallographica Section F: Structural Biology Communications, 70(10), 1421-1423. | PHB-depolymerase | Yes | EAO52570.1 | MGELVMIKPATMEFVSLSNGETIAYQEVGRRNTDILVLIHGNMTSSQHWDLVIEKLQDQYHIYALDLRGFGQSTYNQSIDSLQDFAEDVKLFIDELKLEKFSLMGWSMGGGVAMQFTANHPTFVEKLILVESVGMKGYPIFKKDTNGQPIVSSLVKTKEEIAQDPVQIAPVLDAIKNMNKLYYRTVWNLLIYTHNQPEPDRYEKYLDDMLTQRNFVDVNYALITFNISDEHNGVVGGSKQIHRIKAPTLVIQGDRDYVVPQVVGEELAKHLPNAELKVLEDCGHSPFIDCLDVFIKHVEDWLEQK | 2014 | NA | NA | NA | NA | No | NA | NA | NA | Yes | Yes
Pleurotus ostreatus | 0 | PE Blend | da Luz, J. M. R., Paes, S. A., Ribeiro, K. V. G., Mendes, I. R., & Kasuya, M. C. M. (2015). Degradation of green polyethylene by Pleurotus ostreatus. PloS one, 10(6). | No | No | NA | NA | 2015 | CO2;SEM;FTIR;Tensilometer | Plastic bags | Fundação Arthur Bernandes | NA | No | NA | Collection | NA | Yes | No
Brevundimonas sp. | 0 | PCL | Nawaz, A., Hasan, F., & Shah, A. A. (2015). Degradation of poly (ɛ-caprolactone)(PCL) by a newly isolated Brevundimonas sp. strain MRL-AN1 from soil. FEMS microbiology letters, 362(1), 1-7. | PCL-depolymerase | No | NA | NA | 2015 | Emulsified plastic agar plates;SEM;FTIR | Poly( -caprolactone) [PCL; 8×104] | Sigma Aldrich | Yes | No | Soil | Soil | Pakistan | Yes | No
Stenotrophomonas sp. | 0 | PVA | Ullah, M., Weng, C. H., Li, H., Sun, S. W., Zhang, H., Song, A. H., & Zhu, H. (2018). Degradation of polyvinyl alcohol by a novel bacterial strain Stenotrophomonas sp. SA21. Environmental technology, 39(16), 2056-2061. | No | No | NA | NA | 2018 | Emulsified plastic agar plates;SEM;FTIR;Spectrophotometry | PVA1799 | NA | NA | No | Sludge | Oil sludge | China | Yes | No
Paraphoma sp. | 0 | PBSA | Koitabashi, M., Sameshima–Yamashita, Y., Koike, H., Sato, T., Moriwaki, J., Morita, T., ... & Kitamoto, H. (2016). Biodegradable plastic-degrading activity of various species of Paraphoma. Journal of oleo science, 65(7), 621-627. | No | No | NA | NA | 2016 | Spectrophotometry | Bionolle3001G | Showa Denko K. K. - Tokyo, Japan | NA | No | Barley | Barley | Japan | Yes | No
Paraphoma sp. | 0 | PBS | Koitabashi, M., Sameshima–Yamashita, Y., Koike, H., Sato, T., Moriwaki, J., Morita, T., ... & Kitamoto, H. (2016). Biodegradable plastic-degrading activity of various species of Paraphoma. Journal of oleo science, 65(7), 621-627. | No | No | NA | NA | 2016 | Spectrophotometry | Bionolle1001G | Showa Denko K. K. - Tokyo, Japan | NA | No | Barley | Barley | Japan | Yes | No
Clostridium hathewayi | 0 | PBAT | Perz, V., Hromic, A., Baumschlager, A., Steinkellner, G., Pavkov-Keller, T., Gruber, K., ... & Sinkel, C. (2016). An esterase from anaerobic Clostridium hathewayi can hydrolyze aliphatic–aromatic polyesters. Environmental science & technology, 50(6), 2899-2907. | Esterase | Yes | EFC94627.1 | MAKQFLYDNLPVVETKAGKLRGYQWEGTYIFKGIRYARANRFQLPEEVEPWEGVKEAASYGFVCPMLTRDHPQGELLVPHRYWPQDEDCLSLNIWSQSLDRSAKKPVMFWIHGGAFSMGSSIEQKAYNGENMSRYGDVVVVTVNHRLNILGYLDLSPYGERYAGSANAGQADLVAALKWVRDNIEAFGGDPDNVTIFGQSGGGMKVSGLMQTPEADGLFHRAMIMSGVAGDVLPYSTGDSRPLIQAMLKELGLAEQEAGRLETVPYYDLAAAYNRVSPAIARAGGYIGCTPRPDDFYKGEGPAVGFTDHAKTIPVMVGTVFGEFAMMPLPFNKETISEAELDEILDKRFQGHGKELKTVFAEAYPGKSPVDLLTLDTIFRGPTKEFVRSLAAAGGSVYSYLFALEFPYQNQKTA | 2016 | HPLC;SEM | Milled PBAT | BASF | Yes | No | NA | NA | NA | No | No
Pseudomonas mendocina | 0 | P(3HB-co-4HB) | Gao, Z., Su, T., Li, P., & Wang, Z. (2017). Biodegradation of P (3HB-co-4HB) powder by Pseudomonas mendocina for preparation low-molecular-mass P (3HB-co-4HB). 3 Biotech, 7(5), 281. | No | No | NA | NA | 2017 | GPC;DSC;XRD;FTIR;NMR | P(3HB-co-4HB) containing 12 mol% 4-hydroxybutyrate. The average Mw of P(3HB-co4HB) was approximately 520 kDa. | Shandong Ecomann Technology Co | Yes | No | NA | NA | NA | Yes | No
Fomitopsis pinicola | 0 | PVA | Tsujiyama, S., & Okada, A. (2013). Biodegradation of polyvinyl alcohol by a brown-rot fungus, Fomitopsis pinicola. Biotechnology letters, 35(11), 1907-1911. | No | No | NA | NA | 2013 | GPC;Emulsified plastic agar plates;Iodometric analysis;Spectrophotometry;DRIFT | PVA [MW: approx. 90,000 or MW: approx. 50,000 (Sigma) | NacalaiTesque;Sigma Aldrich | Yes | No | NA | NA | NA | Yes | No
Flammulina velutipes | 0 | PVA | Tsujiyama, S. I., Nitta, T., & Maoka, T. (2011). Biodegradation of polyvinyl alcohol by Flammulina velutipes in an unsubmerged culture. Journal of bioscience and bioengineering, 112(1), 58-62. | No | No | NA | NA | 2011 | Emulsified plastic agar plates;Iodometric analysis;Spectrophotometry | PVA (Mw ≈90,000) | Nacalai Tesque, Kyoto | Yes | No | NA | NA | NA | Yes | No
Phanerochaete chrysosporium | 0 | PVA | Huang, M. H., Shih, Y. P., & Liu, S. M. (2002). Biodegradation of polyvinyl alcohol by Phanerochaete chrysosporium after pretreatment with Fenton's reagent. Journal of Environmental Science and Health, Part A, 37(1), 29-41. | No | No | NA | NA | 2002 | COD;TOC;GPC | PVA powder (BP05 and BF17, which have a polymerization degree of 550–650 and 1700–1800, respectively and a saponification degree of 86–89 mole% and 98.5–99.2 mole%, respectively | Chang Chun Petrochemical Co., Taiwan | No | No | NA | Collection | NA | Yes | No
Bacillus niacini | 0 | PVA | Bian, H., Cao, M., Wen, H., Tan, Z., Jia, S., & Cui, J. (2019). Biodegradation of polyvinyl alcohol using cross-linked enzyme aggregates of degrading enzymes from Bacillus niacini. International journal of biological macromolecules, 124, 10-16. | PVAase | No | NA | NA | 2019 | Emulsified plastic agar plates | NA | NA | NA | No | Sludge | Waste water | China | Yes | No
Pseudomonas putida | 0 | PS | Savoldelli, J., Tomback, D., & Savoldelli, H. (2017). Breaking down polystyrene through the application of a two-step thermal degradation and bacterial method to produce usable byproducts. Waste Management, 60, 123-126. | No | No | NA | NA | 2017 | GC-MS | The polystyrene utilized was pre-consumer waste polystyrene. Initially, the polystyrene was liquefied in the low temperature range (approximately 240 C) and the chosen bacteria were applied after the produced liquid cooled down. | NA | No | No | NA | NA | NA | Yes | No
Salmonella sp. | 0 | PS | Savoldelli, J., Tomback, D., & Savoldelli, H. (2017). Breaking down polystyrene through the application of a two-step thermal degradation and bacterial method to produce usable byproducts. Waste Management, 60, 123-126. | No | No | NA | NA | 2017 | GC-MS | The polystyrene utilized was pre-consumer waste polystyrene. Initially, the polystyrene was liquefied in the low temperature range (approximately 240 C) and the chosen bacteria were applied after the produced liquid cooled down. | NA | No | No | NA | NA | NA | Yes | No
Pseudomonas alcaligenes | 0 | PHB | Kim, D. Y., Nam, J. S., & Rhee, Y. H. (2002). Characterization of an Extracellular Medium-Chain-Length Poly (3-hydroxyalkanoate) Depolymerase from Pseudomonas a lcaligenes LB19. Biomacromolecules, 3(2), 291-296. | PHB-depolymerase | No | NA | NA | 2002 | Spectrophotometry | Aliphatic and aromatic MCL-PHAs were produced by culturing P. oleoVorans ATCC 29347 and P. putida KCTC 2407 | NA | Yes | No | Soil | Soil | South Korea | Yes | Yes
Streptomyces sp. | 0 | PHB | Kim, H. J., Nam, J. S., Bae, K. S., & Rhee, Y. H. (2003). Characterization of an extracellular medium-chain-length poly (3-hydroxyalkanoate) depolymerase from Streptomyces sp. KJ-72. Antonie van Leeuwenhoek, 83(2), 183-189. | PHB-depolymerase | No | NA | NA | 2003 | Emulsified plastic agar plates;Spectrophotometry;GC-MS | PHB was isolated from Ralstonia eutropha as previ-clear zone around the colony, was selected for further ously described (Kim et al. 2000b). | NA | Yes | No | Soil | Soil | South Korea | Yes | No
Comamonas acidovorans | 0 | PU | Nomura, N., Shigeno-Akutsu, Y., Nakajima-Kambe, T., & Nakahara, T. (1998). Cloning and sequence analysis of a polyurethane esterase of Comamonas acidovorans TB-35. Journal of fermentation and bioengineering, 86(4), 339-345. | PU esterase | Yes | BAA76305.1 | MNSRSLTKAIRFPTILALAGFSVLGACGGSDNDSSSNNQGAPAVAITVAGQVQAVDRLGMRRYFGIPFAAPPVGNLRWMPPAPPQSWAAPLAKTQSNAPCMQTGATDPLRLPNGTEDCLYLDVHAPATGEGPFPVMVWIHGGAFSIGGTITYADPSPLVSKGVIVVNIAYRMGAMGFLGHPSLRAADGTVGNYGIMDQQAALRWVQDNIAAFGGDKSNVTIFGESAGGFSVMTHLASPLSKGLFAKAIVQSGGYGFDRQLTQAQLEAQSTSIVNSALAAAGVSCPTVDAACLRGLSAELVNNQLATAFTTANWSPVPSVDGKVLPKSIKATFVAGENNKVPLVNGSNQDEWSYFVASRELVAGPLTAAQYPSYLQTSLGLPPSLATVYPLTDYGTNTAQQPSLAATAAGTDMHFSCPALNLSKRVLSQATPIFMYEFRDRTAIPSIGRNTISFNQGAGHTYELQYLFNLRDLETAEHRDLQASMARYWTNFARTSNPNNGDPVATSWPAFTGPTKVLGLDVASAGGIRELATFETDHKCNTAWTSLTF | 1998 | GC | The polyester polyurethane (PUR) usedin this study was synthesized by the condensation of poly(diethylene glycol adipate) (DEGA) and 2,4-tolylene diisocyanate under anhydrous conditions as described previously (6, 7). | NA | Yes | No | NA | NA | NA | Yes | No
Pseudozyma antarctica | 0 | PBS | Sameshima-Yamashita, Y., Watanabe, T., Tanaka, T., Tsuboi, S., Yarimizu, T., Morita, T., ... & Kitamoto, H. (2019). Construction of a Pseudozyma antarctica strain without foreign DNA sequences (self-cloning strain) for high yield production of a biodegradable plastic-degrading enzyme. Bioscience, biotechnology, and biochemistry, 83(8), 1547-1556. | Pseudozyma antarctica GB-4(0) esterase | Yes | BBB03504.1 | MQFKSTFAALVLAAAGLVQAAPLQERAGCSSYVIINTRGTSEPQGPSVGFRTMNTRIRSAVSGGSEYDTVYPAGIDQNSAQGTANIVAQVKAGLARNPNTCFLLEGYSQGAAATCNALPQLTGAAFDAVKGVILIGNPEHKPNLACNVDGNGGKTTFSARGISAAFTQGVPSNWVSKTLDICIYGDGVCDVSSGFGITPQHLTYGYNTNVQTMGANFGIKALQG | 2019 | Emulsified plastic agar plates;Spectrophotometry | Bionolle EM-301 | Showa Denko K. K. | NA | No | Seeds | Rice | Japan | Yes | No
Pseudozyma antarctica | 0 | PBSA | Sameshima-Yamashita, Y., Watanabe, T., Tanaka, T., Tsuboi, S., Yarimizu, T., Morita, T., ... & Kitamoto, H. (2019). Construction of a Pseudozyma antarctica strain without foreign DNA sequences (self-cloning strain) for high yield production of a biodegradable plastic-degrading enzyme. Bioscience, biotechnology, and biochemistry, 83(8), 1547-1556. | Pseudozyma antarctica GB-4(0) esterase | Yes | BBB03504.1 | MQFKSTFAALVLAAAGLVQAAPLQERAGCSSYVIINTRGTSEPQGPSVGFRTMNTRIRSAVSGGSEYDTVYPAGIDQNSAQGTANIVAQVKAGLARNPNTCFLLEGYSQGAAATCNALPQLTGAAFDAVKGVILIGNPEHKPNLACNVDGNGGKTTFSARGISAAFTQGVPSNWVSKTLDICIYGDGVCDVSSGFGITPQHLTYGYNTNVQTMGANFGIKALQG | 2019 | Emulsified plastic agar plates;Spectrophotometry | Bionolle EM-301 | Showa Denko K. K. | NA | No | Seeds | Rice | Japan | Yes | No
Pseudozyma antarctica | 0 | PCL | Sameshima-Yamashita, Y., Watanabe, T., Tanaka, T., Tsuboi, S., Yarimizu, T., Morita, T., ... & Kitamoto, H. (2019). Construction of a Pseudozyma antarctica strain without foreign DNA sequences (self-cloning strain) for high yield production of a biodegradable plastic-degrading enzyme. Bioscience, biotechnology, and biochemistry, 83(8), 1547-1556. | Pseudozyma antarctica esterase | Yes | BBB03504.1 | MQFKSTFAALVLAAAGLVQAAPLQERAGCSSYVIINTRGTSEPQGPSVGFRTMNTRIRSAVSGGSEYDTVYPAGIDQNSAQGTANIVAQVKAGLARNPNTCFLLEGYSQGAAATCNALPQLTGAAFDAVKGVILIGNPEHKPNLACNVDGNGGKTTFSARGISAAFTQGVPSNWVSKTLDICIYGDGVCDVSSGFGITPQHLTYGYNTNVQTMGANFGIKALQG | 2019 | Emulsified plastic agar plates;Spectrophotometry | Bionolle EM-301 | Showa Denko K. K. | NA | No | Seeds | Rice | Japan | Yes | No
Gloeophyllum trabeum | 0 | PSS | Krueger, M. C., Seiwert, B., Prager, A., Zhang, S., Abel, B., Harms, H., & Schlosser, D. (2017). Degradation of polystyrene and selected analogues by biological Fenton chemistry approaches: Opportunities and limitations. Chemosphere, 173, 520-528. | No | No | NA | NA | 2017 | XPS;UPLC;MS | PSS Mw ~ 70,000 | Sigma Aldrich | Yes | No | NA | Collection | NA | Yes | No
Amycolatopsis sp. | 0 | PLA | Penkhrue, W., Kanpiengjai, A., Khanongnuch, C., Masaki, K., Pathom-Aree, W., Punyodom, W., & Lumyong, S. (2017). Effective enhancement of polylactic acid-degrading enzyme production by Amycolatopsis sp. strain SCM_MK2-4 using statistical and one-factor-at-a-time approaches. Preparative Biochemistry and Biotechnology, 47(7), 730-738. | PLA-degrading enzyme | No | NA | NA | 2017 | Spectrophotometry;HPLC;Weight loss;SEM | Polylactic acid pellets (4043D grade) with a number-average molecular weight ðMnÞ of 1.30 × 105 g mol 1 and a weightaverage molecular weight ðMwÞ of 1.50 × 105 g mol | NatureWorks LLC | NA | No | NA | Rice field | Thailand | Yes | No
Pseudomonas stutzeri | 0 | PEG | Obradors, N., & Aguilar, J. (1991). Efficient biodegradation of high-molecular-weight polyethylene glycols by pure cultures of Pseudomonas stutzeri. Appl. Environ. Microbiol., 57(8), 2383-2388. | PEG dehydrogenase | No | NA | NA | 1991 | Spectrophotometry;Cromatography | PEGs except PEG 4000 were also from Merck. PEG 4000, Nitro Blue Tetrazolium, glyoxylic acid, and glycolic acid were from Sigma | Sigma Aldrich;Merck | Yes | No | Water | River | Spain | Yes | No
Fusarium solani | 0 | PBAT | Zumstein, M. T., Rechsteiner, D., Roduner, N., Perz, V., Ribitsch, D., Guebitz, G. M., ... & Sander, M. (2017). Enzymatic hydrolysis of polyester thin films at the nanoscale: effects of polyester structure and enzyme active-site accessibility. Environmental science & technology, 51(13), 7476-7485. | Cutinase | No | NA | NA | 2017 | NMR;Spectrophotometry;QCM-D | All polyesters were provided by BASF SE and synthesized as previously described.37,38 | BASF | Yes | No | NA | NA | NA | Yes | Yes
Rhizopus oryzae | 0 | PBAT | Zumstein, M. T., Rechsteiner, D., Roduner, N., Perz, V., Ribitsch, D., Guebitz, G. M., ... & Sander, M. (2017). Enzymatic hydrolysis of polyester thin films at the nanoscale: effects of polyester structure and enzyme active-site accessibility. Environmental science & technology, 51(13), 7476-7485. | Lipase | No | NA | NA | 2017 | NMR;Spectrophotometry;QCM-D | All polyesters were provided by BASF SE and synthesized as previously described.37,38 | BASF | Yes | No | NA | NA | NA | Yes | Yes
Rhizopus oryzae | 0 | PBS | Zumstein, M. T., Kohler, H. P. E., McNeill, K., & Sander, M. (2016). Enzymatic hydrolysis of polyester thin films: real-time analysis of film mass changes and dissipation dynamics. Environmental science & technology, 50(1), 197-206. | Lipase | No | NA | NA | 2016 | QCM-D;Spectrophotometry | The polyesters included in this study were PBS (obtained as film), PBA, PET, and PLA (containing 11−13% Dlactide) (obtained as granules). These materials were kindly provided by BASF SE. | BASF | Yes | No | NA | NA | NA | Yes | Yes
Rhizopus oryzae | 0 | PBSA | Zumstein, M. T., Kohler, H. P. E., McNeill, K., & Sander, M. (2016). Enzymatic hydrolysis of polyester thin films: real-time analysis of film mass changes and dissipation dynamics. Environmental science & technology, 50(1), 197-206. | Lipase | No | NA | NA | 2016 | QCM-D;Spectrophotometry | The polyesters included in this study were PBS (obtained as film), PBA, PET, and PLA (containing 11−13% Dlactide) (obtained as granules). These materials were kindly provided by BASF SE. | BASF | Yes | No | NA | NA | NA | Yes | Yes
Rhizopus oryzae | 0 | PLA | Zumstein, M. T., Kohler, H. P. E., McNeill, K., & Sander, M. (2016). Enzymatic hydrolysis of polyester thin films: real-time analysis of film mass changes and dissipation dynamics. Environmental science & technology, 50(1), 197-206. | Lipase | No | NA | NA | 2016 | QCM-D;Spectrophotometry | The polyesters included in this study were PBS (obtained as film), PBA, PET, and PLA (containing 11−13% Dlactide) (obtained as granules). These materials were kindly provided by BASF SE. | BASF | Yes | No | NA | NA | NA | Yes | Yes
Thermobifida cellulosilytica | 0 | PET | Herrero Acero, E., Ribitsch, D., Steinkellner, G., Gruber, K., Greimel, K., Eiteljoerg, I., ... & Cavaco-Paulo, A. (2011). Enzymatic surface hydrolysis of PET: effect of structural diversity on kinetic properties of cutinases from Thermobifida. Macromolecules, 44(12), 4632-4640. | Cutinase | Yes | ADV92526.1;ADV92527.1 | MANPYERGPNPTDALLEASSGPFSVSEENVSRLSASGFGGGTIYYPRENNTYGAVAISPGYTGTEASIAWLGERIASHGFVVITIDTITTLDQPDSRAEQLNAALNHMINRASSTVRSRIDSSRLAVMGHSMGGGGTLRLASQRPDLKAAIPLTPWHLNKNWSSVTVPTLIIGADLDTIAPVATHAKPFYNSLPSSISKAYLELDGATHFAPNPNKIIGKYSVAWLKRFVDNDTRYTQFLCPGPRDGLFGEVEEYRSTCPF;MANPYERGPNPTDALLEARSGPFSVSEERASRFGADGFGGGTIYYPRENNTYGAVASPGYTGTQASVAWLGERIASHGFVVITIDTNTTLDQPDSRARQLNAALDYMINDASSAVRSRIDSSRLAVMGHSMGGGGTLRLASQRPDLKAAIPLTPWHLNKNWSSVRVPTLIIGADLDTIAPVLTHARPFYNSLPTSISKAYLELDGATHFAPNIPNKIIGKYSVAWLKRFVDNDTRYTQFLCPGPRDGLFGEVEEYRSTCPF | 2011 | Spectrophotometry;HPLC;FTIR | All other chemicals were of analytical grade from SIGMA (Germany) except the model substrate bis(benzoyloxyethyl) terephthalate (3PET) which was synthetized in two steps as previously described.3 | Sigma Aldrich | Yes | No | NA | NA | NA | Yes | Yes
Thermobifida fusca | 0 | PET | Herrero Acero, E., Ribitsch, D., Steinkellner, G., Gruber, K., Greimel, K., Eiteljoerg, I., ... & Cavaco-Paulo, A. (2011). Enzymatic surface hydrolysis of PET: effect of structural diversity on kinetic properties of cutinases from Thermobifida. Macromolecules, 44(12), 4632-4640. | Cutinase | Yes | ADV92528.1 | MANPYERGPNPTDALLEARSGPFSVSEENVSRLSASGFGGGTIYYPRENNTYGAVAISPGYTGTEASIAWLGERIASHGFVVITIDTITTLDQPDSRAEQLNAALNHMINRASSTVRSRIDSSRLAVMGHSMGGGGSLRLASQRPDLKAAIPLTPWHLNKNWSSVRVPTLIIGADLDTIAPVLTHARPFYNSLPTSISKAYLELDGATHFAPNIPNKIIGKYSVAWLKRFVDNDTRYTQFLCPGPRDGLFGEVEEYRSTCPF | 2011 | Spectrophotometry;HPLC;FTIR | All other chemicals were of analytical grade from SIGMA (Germany) except the model substrate bis(benzoyloxyethyl) terephthalate (3PET) which was synthetized in two steps as previously described.3 | Sigma Aldrich | Yes | No | NA | NA | NA | Yes | Yes
Humicola insolens | 0 | PEF | Weinberger, S., Haernvall, K., Scaini, D., Ghazaryan, G., Zumstein, M. T., Sander, M., ... & Guebitz, G. M. (2017). Enzymatic surface hydrolysis of poly (ethylene furanoate) thin films of various crystallinities. Green Chemistry, 19(22), 5381-5384. | Cutinase | No | NA | NA | 2017 | QCM-D;SEM;AFM;HPLC | NA | NA | NA | No | NA | NA | NA | Yes | Yes
Thermobifida cellulosilytica | 0 | PEF | Weinberger, S., Haernvall, K., Scaini, D., Ghazaryan, G., Zumstein, M. T., Sander, M., ... & Guebitz, G. M. (2017). Enzymatic surface hydrolysis of poly (ethylene furanoate) thin films of various crystallinities. Green Chemistry, 19(22), 5381-5384. | Cutinase | No | NA | NA | 2017 | QCM-D;SEM;AFM;HPLC | NA | NA | NA | No | NA | NA | NA | Yes | Yes
Humicola insolens | 0 | PET | Weinberger, S., Haernvall, K., Scaini, D., Ghazaryan, G., Zumstein, M. T., Sander, M., ... & Guebitz, G. M. (2017). Enzymatic surface hydrolysis of poly (ethylene furanoate) thin films of various crystallinities. Green Chemistry, 19(22), 5381-5384. | Cutinase | No | NA | NA | 2017 | QCM-D;SEM;AFM;HPLC | NA | NA | NA | No | NA | NA | NA | Yes | Yes
Thermobifida cellulosilytica | 0 | PET | Weinberger, S., Haernvall, K., Scaini, D., Ghazaryan, G., Zumstein, M. T., Sander, M., ... & Guebitz, G. M. (2017). Enzymatic surface hydrolysis of poly (ethylene furanoate) thin films of various crystallinities. Green Chemistry, 19(22), 5381-5384. | Cutinase | No | NA | NA | 2017 | QCM-D;SEM;AFM;HPLC | NA | NA | NA | No | NA | NA | NA | Yes | Yes
Pelobacter venetianus | 0 | PEG | Frings, J., Schramm, E., & Schink, B. (1992). Enzymes involved in anaerobic polyethylene glycol degradation by Pelobacter venetianus and Bacteroides strain PG1. Appl. Environ. Microbiol., 58(7), 2164-2167. | PEG-acetaldehyde-lyase | No | NA | NA | 1992 | Spectrophotometry | All of the chemicals used were of analytical or reagent grade and were obtained from Merck (Darmstadt, Germany), Sigma (Munich, Germany), Fluka (Neu-Ulm, Germany), Serva (Heidelberg, Germany), and Boehringer (Mannheim, Germany). | NA | Yes | No | NA | Collection | NA | Yes | Yes
Acetobacterium sp. | 0 | PEG | Schramm, E., & Schink, B. (1991). Ether-cleaving enzyme and diol dehydratase involved in anaerobic polyethylene glycol degradation by a new Acetobacterium sp. Biodegradation, 2(2), 71-79. | No | No | NA | NA | 1991 | Spectrophotometry,GC | PEG's 300, 1000, 10000, and 20000 | Merck | Yes | No | Sludge | Sewage | Germany | Yes | No
Brevibacillus borstelensis | 0 | HDPE | Mohanrasu, K., Premnath, N., Prakash, G. S., Sudhakar, M., Boobalan, T., & Arun, A. (2018). Exploring multi potential uses of marine bacteria; an integrated approach for PHB production, PAHs and polyethylene biodegradation. Journal of Photochemistry and Photobiology B: Biology, 185, 55-65. | No | No | NA | NA | 2018 | CLSM;FT-IR;SEM | polyethylene (HDPE) bags (41 μm thickness) were obtained from local markets. | Local market | No | No | NA | NA | India | Yes | No
Comamonas sp. | 0 | PHB | Quinteros, R., Goodwin, S., Lenz, R. W., & Park, W. H. (1999). Extracellular degradation of medium chain length poly (β-hydroxyalkanoates) by Comamonas sp. International journal of biological macromolecules, 25(1-3), 135-143. | No | No | NA | NA | 1999 | Emulsified plastic agar plates;Spectrophotometry;CO2 | The PHB and PHBV used in this study were purchased from Aldrich (Milwaukee, WI) | Sigma Aldrich | Yes | No | Compost | Compost | NA | No | No
Comamonas sp. | 0 | PHO | Quinteros, R., Goodwin, S., Lenz, R. W., & Park, W. H. (1999). Extracellular degradation of medium chain length poly (β-hydroxyalkanoates) by Comamonas sp. International journal of biological macromolecules, 25(1-3), 135-143. | No | No | NA | NA | 1999 | Emulsified plastic agar plates;Spectrophotometry;CO2 | All other PHAs were synthesized by Pseudomonas oleo6orans grown in the laboratory on E* medium [13] with appropriate carbon sources. | NA | Yes | No | Compost | Compost | NA | Yes | No
Comamonas sp. | 0 | PHBV | Quinteros, R., Goodwin, S., Lenz, R. W., & Park, W. H. (1999). Extracellular degradation of medium chain length poly (β-hydroxyalkanoates) by Comamonas sp. International journal of biological macromolecules, 25(1-3), 135-143. | No | No | NA | NA | 1999 | Emulsified plastic agar plates;Spectrophotometry;CO2 | The PHB and PHBV used in this study were purchased from Aldrich (Milwaukee, WI) | Sigma Aldrich | Yes | No | Compost | Compost | NA | No | No
Fusarium solani | 0 | PCL | Murphy, C. A., Cameron, J. A., Huang, S. J., & Vinopal, R. T. (1996). Fusarium polycaprolactone depolymerase is cutinase. Appl. Environ. Microbiol., 62(2), 456-460. | Cutinase | No | NA | NA | 1996 | Emulsified plastic agar plates;Spectrophotometry | PCL (Cellomer Associates, Inc., Webster, N.Y.) with a molecular weight of approximately 10,000 was used. | Cellomer Associates, Inc | Yes | No | NA | Collection | NA | Yes | No
Fusarium moniliforme | 0 | PCL | Murphy, C. A., Cameron, J. A., Huang, S. J., & Vinopal, R. T. (1996). Fusarium polycaprolactone depolymerase is cutinase. Appl. Environ. Microbiol., 62(2), 456-460. | Cutinase | No | NA | NA | 1996 | Emulsified plastic agar plates;Spectrophotometry | PCL (Cellomer Associates, Inc., Webster, N.Y.) with a molecular weight of approximately 10,000 was used. | Cellomer Associates, Inc | Yes | No | NA | Collection | NA | Yes | No
Diaphorobacter sp. | 0 | PHB | Zhang, T., Chaudhry, M. T., & Liu, Z. P. (2010). Genetic and biochemical characterization of poly 3-hydroxybutyrate depolymerase from Diaphorobacter sp. PCA039. World Journal of Microbiology and Biotechnology, 26(10), 1803-1811. | PHB-depolymerase | Yes | ACI48814.2 | MPFHRFLLAAALASAGMAQAAAPLGQYNIDTGKISVSGLSSGGFMANQLGNAYSSTFMGVGVFAAGPYMCAGHNNYTACMYNASISASQQSAMQGSIDSYSANGTIDGKSGIAAQKIYIFTGTSDYTVGPNLTDALQTQYLNNGVPAGNITYVKRSGTAHVLPTDFDSTSNNACSSSTSPFISNCGYDGAGAVLSHFYGALNARNNAPAAANYIEFDQSAYTAGNPGMAANAWLYVPASCASGAQCKLHVVLHGCQQSTDKIGDKFVKNTGYSRWADTNQIILLFPQTRIDNTSRSTAKSGSLANPNACWDWIGWYGGNFAHKSGAQMAAIKAMVDRIASGAGSGDGGGTTPPNDPVLPAPTGLSLSGATATSMNLAWNAVAGASGYNVYRNGNKANALTVYATSYTDSALTASTTYSWAVRAVDANGAEGDASNAVSGTTLAPTQSPGTCTTASNYAHTQAGRAYQQGGYTYANGSGQSMGLWNVFVTT TLKQTATNYYVIGTCP | 2010 | Spectrophotometry | PHB(V) was a kind gift from TianAn Biologic Material Co., Ltd (Ningbo, China). | TianAn Biologic Material Co | Yes | No | Sludge | Sewage | China | Yes | No
Diaphorobacter sp. | 0 | PHBV | Zhang, T., Chaudhry, M. T., & Liu, Z. P. (2010). Genetic and biochemical characterization of poly 3-hydroxybutyrate depolymerase from Diaphorobacter sp. PCA039. World Journal of Microbiology and Biotechnology, 26(10), 1803-1811. | PHBV-depolymerase | Yes | ACI48814.2 | MPFHRFLLAAALASAGMAQAAAPLGQYNIDTGKISVSGLSSGGFMANQLGNAYSSTFMGVGVFAAGPYMCAGHNNYTACMYNASISASQQSAMQGSIDSYSANGTIDGKSGIAAQKIYIFTGTSDYTVGPNLTDALQTQYLNNGVPAGNITYVKRSGTAHVLPTDFDSTSNNACSSSTSPFISNCGYDGAGAVLSHFYGALNARNNAPAAANYIEFDQSAYTAGNPGMAANAWLYVPASCASGAQCKLHVVLHGCQQSTDKIGDKFVKNTGYSRWADTNQIILLFPQTRIDNTSRSTAKSGSLANPNACWDWIGWYGGNFAHKSGAQMAAIKAMVDRIASGAGSGDGGGTTPPNDPVLPAPTGLSLSGATATSMNLAWNAVAGASGYNVYRNGNKANALTVYATSYTDSALTASTTYSWAVRAVDANGAEGDASNAVSGTTLAPTQSPGTCTTASNYAHTQAGRAYQQGGYTYANGSGQSMGLWNVFVTT TLKQTATNYYVIGTCP | 2010 | Spectrophotometry | PHB(V) was a kind gift from TianAn Biologic Material Co., Ltd (Ningbo, China). | TianAn Biologic Material Co | Yes | No | Sludge | Sewage | China | No | No
Agromyces sp. | 51513 | Nylon | Yasuhira, K., Uedo, Y., Takeo, M., Kato, D. I., & Negoro, S. (2007). Genetic organization of nylon-oligomer-degrading enzymes from alkalophilic bacterium, Agromyces sp. KY5R. Journal of bioscience and bioengineering, 104(6), 521-524. | Nylon-Oligomer-Degrading-Enzyme | Yes | BAE97621.1;BAE97622.2;BAE97629.1;BAE97630.1 | MNARSTGQHPARYPGAAAGEPTLDSWQEAPHNRWAFARLGELLPTAAVSRRDPATPAEPVVRLDALATRLPDLEQRLEETCTDAFLVLRGSEVLAEYYRAGFPDDRHLLMSVSKSLCGTVVGALIDEGRIDPAQPVTEYVPELAGSVYDGPSVLQVLDMQISIDYNEDYVDPASEVQTHDRSAGWRTRRDGDPADTYEFLTTLRGGGTGEFQYCSANTDVLAWIVERVTGLRYVEALSTYLWANVDADRDATITVDQTGFGFANGGVSCTARDLARVGRMMLDGGVAPGGRVVSQGWVESVLAGGREAMTDEGFTSAFPEGSYTRQWWCTGNERGNVSGIGIHGQNLWLDPRTDSVIVKLSSWPDPDTRHWHGLQSGILLDVSRALDAV;MNTTPVHALTDIDGGIADPAPRLAGPPVFGGPGNDAFDLAPVRSTGREMLRFDFPGVSIGAAHYEEGPTGATVIHIPAGARTAVDARGGAVGLSGGYDFNHAICLAGGASYGLEAGAGVSGALLERLEYRTGFAEAQLVSSAVIYDFSARSTAVYPDKALGRAALEFAVPGEFPQGRAGAGMSASAGKVDWDRTEITGQGAAFRRLGDVRILAVVVPNPVGVIMDRAGTVVRGNYDAQTGVRRHPVFDYQEAFAEQVPPVTEAGNTTISAIVTNVRMSPVELNQFAKQVHSSMHRGIQPFHTDMDGDTLFAVTTDEIDLPTTPGSSRGRLSVNATALGAIASEVMWDAVLEAGK;MLRFDFPGVSIGAAHYEEGPTGATVIHIPAGARTAVDARGGAVGLSGGYDFNHAICLAGGAGYGLEAGAGVSGALLERLEYRTGFAELQLVSSAVIYDFSARSTAVYPDKALGRAALEFAVPGEFPQGRAGAGMSASAGKVDWDRTEITGQGAAFRRLGDVRILAVVVPNPVGVIVDRAGTVVRGNYDAQTGVRRHPVFDYQEAFAEQVPPVTEAGNTTISAIVTNVRMSPVELNQFAKQVHSSMHRGIQPFHTDMDGDTLFAVTTDEIDLPTTPGSSRGRLSVNATALGAIASEVMWDAVLEAGK;MNARSTGQHPARYPGAAAGEPTLDSWQEAPHNRWAFARLGELLPTAAVSRRDPATPAEPVVRLDALATRLPDLEQRLEETCTDAFLVLRGTEVVAEYYRAGFAPDDRHLLMSVSKSLCGTVVGALVDEGRIDPAQPVTEYVPELAGSVYDGPSVLQVLDMQISIDYNEDYVDPASEVQTHGRSAGWRTRRHGDPADTYEFLTTLRGDGSTGEFQYCSANTDVLAWIVERVTGLRYVEALSTYLWAKLDADRDATITVDTTGFGFAHGGVSCTARDLARVGRMMLDGGVAPGGRVVSEDWVRRVLAGGSHEAMTDKGFTNTFPDGSYTRQWWCTGNERGNVSGIGIHGQNLWLDPLTDSVIVKLSSWPDPDTEHWHRLQNGILLDVSRALDAV | 2007 | Spectrophotometry | NA | NA | NA | No | Sludge | Sewage | Japan | Yes | No
Clostridium botulinum | 0 | PBAT | Perz, V., Baumschlager, A., Bleymaier, K., Zitzenbacher, S., Hromic, A., Steinkellner, G., ... & Küper, U. (2016). Hydrolysis of synthetic polyesters by Clostridium botulinum esterases. Biotechnology and bioengineering, 113(5), 1024-1034. | Estarase | Yes | AKZ20828.1;AKZ20829.1 | MAEPKAQGTQKVESSTTKKEVKDAEETIKIPTLEDIDNLIDSAEEVKSEEDINKMPPLKFPVEFPEVNTRSIIGGNNYPIVLVHGFMGFGRDELLGYKYWGGVVDLQEKLNASGHETYTATVGPVSSNWDRACELYAYIVGGTVDYGEAHAKKFKHNRYGRTYPGIYKNISNENKIHLIGHSMGGQTIRTLTQLLSEGSEEEINCGQENISPLFEGGKHWIHSVSTISTPNDGTTLSDLMPAKDLISYTFGVLGTITGKNKLFSSIYDLKLDQWGLKKQNGESQRDYIERVLDSNIWNSTKDIATYDLSTEGAQELNTWVKAQPDVYYFSWTTQATKESILTGHSVAQIGPMNPIFYPTANLMGRYSRNQKDLPIIDKKWFPNDGVVNCISQDGPKLGSNDVIEQYNGGVKIGQWNAMPR;MAGNSDAMGVGNNYPIVMVHGCFGWGSNEGAGLYYWGGKESLTQKLTEKGYTVYSPSIGPVSSNWDRACELYTYIVGGTVDYGESHSKKYGHERYGRSYPGVYKQIGTKDSSGNVQKIHLIGHSMGGQTIRLLAQLLENGDPNELSFTTDGSINSLFTGGKSWVSSITSIATPHDGSQEAHIKCDIEPLTHQFVAAIAAIKGKNVNLDDLNYDFQLDQWGLKRKPGESRLAYNNRVIKSEIWKKTKDLSVWDLSPEGAREFNSYVKAQSDIDYFSIACVNTHEDKLTHFQVPNKKMNPVLVKSSIFMGMYTNNKSGEVPIDKSWWRNDGVVSVISAINPKVGSTDKIVDYSGTAVKGTWNYLGELDNTDHIEVCGMKYDRKGIEQMYFNVAEMLSKLPVEIINTDHMDIVGTFGNVKDWYMDYASFLSNLSR | 2016 | HPLC | PBAT (poly(butylene adipate-co-butylene terephthalate) was kindly provided by BASF SE. | BASF | Fill me out | No | NA | Collection | NA | No | Yes
Thermopolyspora flexuosa | 0 | PLA | Husárová, L., Pekařová, S., Stloukal, P., Kucharzcyk, P., Verney, V., Commereuc, S., ... & Koutny, M. (2014). Identification of important abiotic and biotic factors in the biodegradation of poly (l-lactic acid). International journal of biological macromolecules, 71, 155-162. | No | No | NA | NA | 2014 | GPC;DSC;CO2 | Polylactic acid samples PLA1 and PLA2 were synthesized through direct melt polycondensation of l-lactic acid [24,25]. PLA3 was purchased from NatureWorks® IngeoTM, grade 2002D (USA), and PLA4 from VUCHV a.s. (Svit, Slovak Republic). | NatureWorks LLC | Yes | Yes | Compost | Compost | Czech Republic | Yes | No
Azotobacter vinelandii | 0 | PHB | Adaya, L., Millán, M., Peña, C., Jendrossek, D., Espín, G., Tinoco-Valencia, R., ... & Segura, D. (2018). Inactivation of an intracellular poly-3-hydroxybutyrate depolymerase of Azotobacter vinelandii allows to obtain a polymer of uniform high molecular mass. Applied microbiology and biotechnology, 102(6), 2693-2707. | PHB-depolymerase | Yes | WP_012699077.1 | MSQETFFAQQEDCFSSFHNYVQHIGKLQKLQSDNLQDGIRRRQEKSLQKLTACATRQIGPGDWLDYLSDFNQRTLLFWDTLRRRADGTLEHRRAGYPALLKFNYELLLDGRDLPAPVNYSLLHILPGPSQTTDPSLPPVIVIDPRGGHGAGIGGFKEDSEIGESLRAGHPTYFISFSHSSEPGQTLSDIALAEARFIELVSERHAHAGKPVLIGNCQAGWALMGLAALRPELPGLLIVVGAPLSYWAGVNGRNPMRYAGGLLGGAWMTRLGSDLGNGRFDGTWLVNNFENLDPAHALWGKYYDLFSSVDSEAQRFLDFERWWGSPNLFNSEEIETIVDELFIGNRLTGGQNTLTDLRKIEAPVVVFCSYGDNITPPQQALNWIADLYPSDLALHSSGRTIIYLKHASAGHLGIFVSGQVARREHRQLIGAIDAIKALPPGLFELIIDEVPHPDGGAQSYQVHFESRRIADILAEDDGHDDEREFELVDRVSAISSTFYDWTVRPWLSRAINEPVAEQLREHHPFHLQRQLWSSLNPATWWLSGTAELARRRRNPVRPDNPLLAWQEFFSDSVENTLDTWRDLRDASQELAFHTLYGWFSTLAGGQRTSAAEKFASERERTLLERLYAALPQGGAREAAIRILLLLARASGRLDKAMLEGIVKDYRRRAYADPHIPDVATLREITRQQNLLVFAYPEESLQTLPELLPDTSVRQRILAEVLNIEPGWQRSDGPLGALWRQLFEVLELPTAEFALLRLESPATAEQPAEVDAAATPESTPPTAEPKIRPAAETAAVPAKRQEVLIEPVPTAVPEPTETAAAPKAAAPEPIAAPAEPAGQAPAETSPAEAAPKPHIRVRANTVISEPLETLPSAEAAPADSGKPPAKAAATKRTTAQRTVKPRRPRKPGGTQPSDNT | 2018 | HPLC | or PHB production, A. vinelandii strains were grown on peptone-yeast (PY) medium supplemented with 2% sucrose as carbon source (PYS; in g l−1 , sucrose, 20; yeast extract, 3.0 and peptone, 5.0) (Peña et al. 2014). | NA | Yes | No | NA | NA | NA | Yes | Yes
Aspergillus versicolor | 0 | PBSA | Urbanek, A. K., Rymowicz, W., Strzelecki, M. C., Kociuba, W., Franczak, Ł., & Mirończuk, A. M. (2017). Isolation and characterization of Arctic microorganisms decomposing bioplastics. AMB Express, 7(1), 148. | No | No | NA | NA | 2017 | Emulsified plastic agar plates | PBSA (Bionolle 3020MD) | Showa Denko K. K. | Fill me out | No | Soil | Soil | Norway | Yes | No
Bacillus pumilus | 0 | PBS | Urbanek, A. K., Rymowicz, W., Strzelecki, M. C., Kociuba, W., Franczak, Ł., & Mirończuk, A. M. (2017). Isolation and characterization of Arctic microorganisms decomposing bioplastics. AMB Express, 7(1), 148. | No | No | NA | NA | 2017 | Emulsified plastic agar plates | PBS (Bionolle 1020MD) | Showa Denko K. K. | Fill me out | No | Soil | Soil | Norway | Yes | No
Bacillus pumilus | 0 | PBSA | Urbanek, A. K., Rymowicz, W., Strzelecki, M. C., Kociuba, W., Franczak, Ł., & Mirończuk, A. M. (2017). Isolation and characterization of Arctic microorganisms decomposing bioplastics. AMB Express, 7(1), 148. | No | No | NA | NA | 2017 | Emulsified plastic agar plates | PBSA (Bionolle 3020MD) | Showa Denko K. K. | Fill me out | No | Soil | Soil | Norway | Yes | No
Bacillus pumilus | 0 | PCL | Urbanek, A. K., Rymowicz, W., Strzelecki, M. C., Kociuba, W., Franczak, Ł., & Mirończuk, A. M. (2017). Isolation and characterization of Arctic microorganisms decomposing bioplastics. AMB Express, 7(1), 148. | No | No | NA | NA | 2017 | Emulsified plastic agar plates | PCL pellets were purchased from TRESNO (Poland) | TRESNO | Fill me out | No | Soil | Soil | Norway | Yes | No
Bacillus pumilus | 0 | PLA | Urbanek, A. K., Rymowicz, W., Strzelecki, M. C., Kociuba, W., Franczak, Ł., & Mirończuk, A. M. (2017). Isolation and characterization of Arctic microorganisms decomposing bioplastics. AMB Express, 7(1), 148. | No | No | NA | NA | 2017 | Emulsified plastic agar plates | PLA pellets were obtained from BIOMAR (Germany). | BIOMAR | Fill me out | No | Soil | Soil | Norway | Yes | No
Clonostachys rosea | 0 | PCL | Urbanek, A. K., Rymowicz, W., Strzelecki, M. C., Kociuba, W., Franczak, Ł., & Mirończuk, A. M. (2017). Isolation and characterization of Arctic microorganisms decomposing bioplastics. AMB Express, 7(1), 148. | No | No | NA | NA | 2017 | Emulsified plastic agar plates | PCL pellets were purchased from TRESNO (Poland) | TRESNO | Fill me out | No | Soil | Soil | Norway | Yes | No
Pseudomonas frederiksbergensis | 0 | PCL | Urbanek, A. K., Rymowicz, W., Strzelecki, M. C., Kociuba, W., Franczak, Ł., & Mirończuk, A. M. (2017). Isolation and characterization of Arctic microorganisms decomposing bioplastics. AMB Express, 7(1), 148. | No | No | NA | NA | 2017 | Emulsified plastic agar plates | PCL pellets were purchased from TRESNO (Poland) | TRESNO | Fill me out | No | Soil | Soil | Norway | Yes | No
Pseudomonas frederiksbergensis | 0 | PLA | Urbanek, A. K., Rymowicz, W., Strzelecki, M. C., Kociuba, W., Franczak, Ł., & Mirończuk, A. M. (2017). Isolation and characterization of Arctic microorganisms decomposing bioplastics. AMB Express, 7(1), 148. | No | No | NA | NA | 2017 | Emulsified plastic agar plates | PLA pellets were obtained from BIOMAR (Germany). | BIOMAR | Fill me out | No | Soil | Soil | Norway | Yes | No
Pseudomonas frederiksbergensis | 0 | PBS | Urbanek, A. K., Rymowicz, W., Strzelecki, M. C., Kociuba, W., Franczak, Ł., & Mirończuk, A. M. (2017). Isolation and characterization of Arctic microorganisms decomposing bioplastics. AMB Express, 7(1), 148. | No | No | NA | NA | 2017 | Emulsified plastic agar plates | PBS (Bionolle 1020MD) | Showa Denko K. K. | Fill me out | No | Soil | Soil | Norway | Yes | No
Pseudomonas frederiksbergensis | 0 | PBSA | Urbanek, A. K., Rymowicz, W., Strzelecki, M. C., Kociuba, W., Franczak, Ł., & Mirończuk, A. M. (2017). Isolation and characterization of Arctic microorganisms decomposing bioplastics. AMB Express, 7(1), 148. | No | No | NA | NA | 2017 | Emulsified plastic agar plates | PBSA (Bionolle 3020MD) | Showa Denko K. K. | Fill me out | No | Soil | Soil | Norway | Yes | No
Pseudomonas mandelii | 0 | PCL | Urbanek, A. K., Rymowicz, W., Strzelecki, M. C., Kociuba, W., Franczak, Ł., & Mirończuk, A. M. (2017). Isolation and characterization of Arctic microorganisms decomposing bioplastics. AMB Express, 7(1), 148. | No | No | NA | NA | 2017 | Emulsified plastic agar plates | PCL pellets were purchased from TRESNO (Poland) | TRESNO | Fill me out | No | Soil | Soil | Norway | Yes | No
Pseudomonas sp. | 0 | PCL | Urbanek, A. K., Rymowicz, W., Strzelecki, M. C., Kociuba, W., Franczak, Ł., & Mirończuk, A. M. (2017). Isolation and characterization of Arctic microorganisms decomposing bioplastics. AMB Express, 7(1), 148. | No | No | NA | NA | 2017 | Emulsified plastic agar plates | PCL pellets were purchased from TRESNO (Poland) | TRESNO | Fill me out | No | Soil | Soil | Norway | Yes | No
Pseudomonas sp. | 0 | PLA | Urbanek, A. K., Rymowicz, W., Strzelecki, M. C., Kociuba, W., Franczak, Ł., & Mirończuk, A. M. (2017). Isolation and characterization of Arctic microorganisms decomposing bioplastics. AMB Express, 7(1), 148. | No | No | NA | NA | 2017 | Emulsified plastic agar plates | PLA pellets were obtained from BIOMAR (Germany). | BIOMAR | Fill me out | No | Soil | Soil | Norway | Yes | No
Pseudomonas sp. | 0 | PBS | Urbanek, A. K., Rymowicz, W., Strzelecki, M. C., Kociuba, W., Franczak, Ł., & Mirończuk, A. M. (2017). Isolation and characterization of Arctic microorganisms decomposing bioplastics. AMB Express, 7(1), 148. | No | No | NA | NA | 2017 | Emulsified plastic agar plates | PBS (Bionolle 1020MD) | Showa Denko K. K. | Fill me out | No | Soil | Soil | Norway | Yes | No
Pseudomonas sp. | 0 | PBSA | Urbanek, A. K., Rymowicz, W., Strzelecki, M. C., Kociuba, W., Franczak, Ł., & Mirończuk, A. M. (2017). Isolation and characterization of Arctic microorganisms decomposing bioplastics. AMB Express, 7(1), 148. | No | No | NA | NA | 2017 | Emulsified plastic agar plates | PBSA (Bionolle 3020MD) | Showa Denko K. K. | Fill me out | No | Soil | Soil | Norway | Yes | No
Rhodococcus sp. | 0 | PCL | Urbanek, A. K., Rymowicz, W., Strzelecki, M. C., Kociuba, W., Franczak, Ł., & Mirończuk, A. M. (2017). Isolation and characterization of Arctic microorganisms decomposing bioplastics. AMB Express, 7(1), 148. | No | No | NA | NA | 2017 | Emulsified plastic agar plates | PCL pellets were purchased from TRESNO (Poland) | TRESNO | Fill me out | No | Soil | Soil | Norway | Yes | No
Trichoderma sp. | 0 | PCL | Urbanek, A. K., Rymowicz, W., Strzelecki, M. C., Kociuba, W., Franczak, Ł., & Mirończuk, A. M. (2017). Isolation and characterization of Arctic microorganisms decomposing bioplastics. AMB Express, 7(1), 148. | No | No | NA | NA | 2017 | Emulsified plastic agar plates | PCL pellets were purchased from TRESNO (Poland) | TRESNO | Fill me out | No | Soil | Soil | Norway | Yes | No
Bacillus megaterium | 0 | PHB | Takaku, H., Kimoto, A., Kodaira, S., Nashimoto, M., & Takagi, M. (2006). Isolation of a Gram-positive poly (3-hydroxybutyrate)(PHB)-degrading bacterium from compost, and cloning and characterization of a gene encoding PHB depolymerase of Bacillus megaterium N-18-25-9. FEMS microbiology letters, 264(2), 152-159. | PHB-depolymerase | Yes | BAF35850.1 | MKRLFIAGMIFMLFFSLGAVSSSAAGSFTSKTYNGRTYKLYVPSSYQGGAALPLVVMLHGCTQDPDQFAAGTQMNALAETEKFLVLYPEQPSSANSNKCWNWFDTAHQSRGSGEPALIAGMVNQIKSSYSIDADQVFVGGLSAGAAMSVIMGATYPDIFAAISVGAGLEYKAATSVTGAYTAMSSGGPNPIQQGDLAYSAMGEHKRVVPVILFHGTADYTVAPINAHQILSQWAQTNDRASDGLDNNNIDDTADQTLPGTVSGGRSYTQYIYKDTAGKTVMEKYMIEGMGHAWPGGSTSGSYTDPKGPNATTLSWNFFKSHPKNSDAPNPGDISPPVTAASPAGGTYGSSVSVTLSTNEPATTYYTLDGSTPTVNSLKYSEPISINSSKTIKFFSVDAAGNQEGVKTEVYQISGTSEKSSVFSSLAAEDGFIGNLSADGMSSSIHKIGDKGMYNTDTYRTILSFDTSSLPDDAIITDVSLKIYRKSSTGNISSLKGDIKTGVFGTSSALEQIDYQASPSISAAFQMSVPSLDNGYTTIQLPSSLLGYMNRNGKTQFRLSS SGSADFLSDVVEIYGGDNPAYAPTLTVSYK | 2006 | Emulsified plastic agar plates | The PHB granules were purchased from Sigma-Aldrich (Steinheim, Germany). | Sigma Aldrich | Yes | Yes | Compost | Compost | Japan | Yes | No
Pseudomonas sp. | 0 | PES | Tribedi, P., Sarkar, S., Mukherjee, K., & Sil, A. K. (2012). Isolation of a novel Pseudomonas sp from soil that can efficiently degrade polyethylene succinate. Environmental Science and Pollution Research, 19(6), 2115-2124. | No | No | NA | NA | 2012 | SEM;Weight loss;Emulsified plastic agar plates | PES (Aldrich, USA) (average Mn 10,000) | Sigma Aldrich | Yes | No | Soil | Plastic waste dumping site | India | Yes | No
Paenibacillus sp. | 0 | PE | Bardají, D. K. R., Furlan, J. P. R., & Stehling, E. G. (2019). Isolation of a polyethylene degrading Paenibacillus sp. from a landfill in Brazil. Archives of microbiology, 201(5), 699-704. | No | No | NA | NA | 2019 | Weight loss;FTIR;SEM | Polythene bags were collected from supermarkets | Local market | No | No | Soil | Landfill | Brazil | Yes | No
Arthrobacter sp. | 0 | PHB | Asano, Y., & Watanabe, S. (2001). Isolation of poly (3-hydroxybutyrate)(PHB)-degrading microorganisms and characterization of PHB-depolymerase from Arthrobacter sp. strain W6. Bioscience, biotechnology, and biochemistry, 65(5), 1191-1194. | PHB-depolymerase | No | NA | NA | 2001 | Emulsified plastic agar plates;Spectrophotometry;GC | PHB | Sigma Aldrich | Yes | No | Soil | Soil | Japan | Yes | No
Arthrobacter sp. | 0 | PHBV | Asano, Y., & Watanabe, S. (2001). Isolation of poly (3-hydroxybutyrate)(PHB)-degrading microorganisms and characterization of PHB-depolymerase from Arthrobacter sp. strain W6. Bioscience, biotechnology, and biochemistry, 65(5), 1191-1194. | PHB-depolymerase | No | NA | NA | 2001 | GC | PHBV | Sigma Aldrich | Yes | No | Soil | Soil | Japan | No | No
Pseudomonas alcaligenes | 0 | PHB | Asano, Y., & Watanabe, S. (2001). Isolation of poly (3-hydroxybutyrate)(PHB)-degrading microorganisms and characterization of PHB-depolymerase from Arthrobacter sp. strain W6. Bioscience, biotechnology, and biochemistry, 65(5), 1191-1194. | PHB-depolymerase | No | NA | NA | 2001 | Emulsified plastic agar plates;Spectrophotometry;GC | PHB | Sigma Aldrich | Yes | No | Soil | Soil | Japan | No | No
Desulfovibrio desulfuricans | 0 | PEG | Dwyer, D. F., & Tiedje, J. M. (1986). Metabolism of polyethylene glycol by two anaerobic bacteria, Desulfovibrio desulfuricans and a Bacteroides sp. Appl. Environ. Microbiol., 52(4), 852-856. | No | No | NA | NA | 1986 | Chromatograph;GC | NA | NA | NA | No | Sludge | Sewage | United States | Yes | No
Bacteroides sp. | 0 | PEG | Dwyer, D. F., & Tiedje, J. M. (1986). Metabolism of polyethylene glycol by two anaerobic bacteria, Desulfovibrio desulfuricans and a Bacteroides sp. Appl. Environ. Microbiol., 52(4), 852-856. | No | No | NA | NA | 1986 | Chromatograph;GC | NA | NA | NA | No | Sludge | Sewage | United States | Yes | No
Enterobacter sp. | 0 | PS | Sekhar, V. C., Nampoothiri, K. M., Mohan, A. J., Nair, N. R., Bhaskar, T., & Pandey, A. (2016). Microbial degradation of high impact polystyrene (HIPS), an e-plastic with decabromodiphenyl oxide and antimony trioxide. Journal of hazardous materials, 318, 347-354. | No | No | NA | NA | 2016 | FTIR;TGA;NMR;Weight loss;HPLC | Indian Institute of petroleum (IIP), CSIR provided four types of e-plastic samples. These are virgin plastics samples used in electric and electronic appliance and are specially prepared for research purpose and not available commercially. The samples were coded as (1) AMS 01 (HIPS with decabromodiphenyl oxide or ether and antimony trioxide) (2) AMS 01S (HIPS with decabromodiphenyl oxide or ether) (3) AMS 02 (HIPS with decabromodiphenyl ethane and antimony trioxide) and (4) AMS 02S (HIPS with decabromodiphenyl ethane). | Indian Institute of petroleum (IIP), CSIR | No | No | Plastic | Plastic waste dumping site | India | Yes | No
Citrobacter sedlakii | 0 | PS | Sekhar, V. C., Nampoothiri, K. M., Mohan, A. J., Nair, N. R., Bhaskar, T., & Pandey, A. (2016). Microbial degradation of high impact polystyrene (HIPS), an e-plastic with decabromodiphenyl oxide and antimony trioxide. Journal of hazardous materials, 318, 347-354. | No | No | NA | NA | 2016 | FTIR;TGA;NMR;Weight loss;HPLC | Indian Institute of petroleum (IIP), CSIR provided four types of e-plastic samples. These are virgin plastics samples used in electric and electronic appliance and are specially prepared for research purpose and not available commercially. The samples were coded as (1) AMS 01 (HIPS with decabromodiphenyl oxide or ether and antimony trioxide) (2) AMS 01S (HIPS with decabromodiphenyl oxide or ether) (3) AMS 02 (HIPS with decabromodiphenyl ethane and antimony trioxide) and (4) AMS 02S (HIPS with decabromodiphenyl ethane). | Indian Institute of petroleum (IIP), CSIR | No | No | Plastic | Plastic waste dumping site | India | Yes | No
Alcaligenes sp. | 0 | PS | Sekhar, V. C., Nampoothiri, K. M., Mohan, A. J., Nair, N. R., Bhaskar, T., & Pandey, A. (2016). Microbial degradation of high impact polystyrene (HIPS), an e-plastic with decabromodiphenyl oxide and antimony trioxide. Journal of hazardous materials, 318, 347-354. | No | No | NA | NA | 2016 | FTIR;TGA;NMR;Weight loss;HPLC | Indian Institute of petroleum (IIP), CSIR provided four types of e-plastic samples. These are virgin plastics samples used in electric and electronic appliance and are specially prepared for research purpose and not available commercially. The samples were coded as (1) AMS 01 (HIPS with decabromodiphenyl oxide or ether and antimony trioxide) (2) AMS 01S (HIPS with decabromodiphenyl oxide or ether) (3) AMS 02 (HIPS with decabromodiphenyl ethane and antimony trioxide) and (4) AMS 02S (HIPS with decabromodiphenyl ethane). | Indian Institute of petroleum (IIP), CSIR | No | No | Plastic | Plastic waste dumping site | India | Yes | No
Brevundimonas diminuta | 0 | PS | Sekhar, V. C., Nampoothiri, K. M., Mohan, A. J., Nair, N. R., Bhaskar, T., & Pandey, A. (2016). Microbial degradation of high impact polystyrene (HIPS), an e-plastic with decabromodiphenyl oxide and antimony trioxide. Journal of hazardous materials, 318, 347-354. | No | No | NA | NA | 2016 | FTIR;TGA;NMR;Weight loss;HPLC | Indian Institute of petroleum (IIP), CSIR provided four types of e-plastic samples. These are virgin plastics samples used in electric and electronic appliance and are specially prepared for research purpose and not available commercially. The samples were coded as (1) AMS 01 (HIPS with decabromodiphenyl oxide or ether and antimony trioxide) (2) AMS 01S (HIPS with decabromodiphenyl oxide or ether) (3) AMS 02 (HIPS with decabromodiphenyl ethane and antimony trioxide) and (4) AMS 02S (HIPS with decabromodiphenyl ethane). | Indian Institute of petroleum (IIP), CSIR | No | No | Plastic | Plastic waste dumping site | India | Yes | No
Streptomyces sp. | 0 | PES | Calabia, B. P., & Tokiwa, Y. (2004). Microbial degradation of poly (D-3-hydroxybutyrate) by a new thermophilic Streptomyces isolate. Biotechnology letters, 26(1), 15-19. | No | No | NA | NA | 2004 | Emulsified plastic agar plates | poly(ethylene succinate) (PES), Lunare, (Mn 5.92 × 104) from Nippon Shokubai | Nippon Shokubai | Fill me out | Yes | Soil | Soil | Japan | No | No
Streptomyces sp. | 0 | PEC | Calabia, B. P., & Tokiwa, Y. (2004). Microbial degradation of poly (D-3-hydroxybutyrate) by a new thermophilic Streptomyces isolate. Biotechnology letters, 26(1), 15-19. | No | No | NA | NA | 2004 | Emulsified plastic agar plates | poly(ester carbonate) (PEC), with a carbonate content of 18 mol%, (Mn 2.4 × 105) from Mitsubishi Gas Chemical, | Mitsubishi Gas Chemical | Fill me out | Yes | Soil | Soil | Japan | No | No
Streptomyces sp. | 0 | PBS | Calabia, B. P., & Tokiwa, Y. (2004). Microbial degradation of poly (D-3-hydroxybutyrate) by a new thermophilic Streptomyces isolate. Biotechnology letters, 26(1), 15-19. | No | No | NA | NA | 2004 | Emulsified plastic agar plates | poly(butylene succinate (PBS), Bionolle 1020, (Mn 4.8 × 104) from Showa Highpolymer | Showa Highpolymer | Fill me out | Yes | Soil | Soil | Japan | No | No
Streptomyces sp. | 0 | PCL | Calabia, B. P., & Tokiwa, Y. (2004). Microbial degradation of poly (D-3-hydroxybutyrate) by a new thermophilic Streptomyces isolate. Biotechnology letters, 26(1), 15-19. | No | No | NA | NA | 2004 | Emulsified plastic agar plates | polycaprolactone (PCL), Tone P-767, (Mn 6.73 × 104) from Union Carbide | Union Carbide | Fill me out | Yes | Soil | Soil | Japan | No | No
Streptomyces sp. | 0 | PHB | Calabia, B. P., & Tokiwa, Y. (2004). Microbial degradation of poly (D-3-hydroxybutyrate) by a new thermophilic Streptomyces isolate. Biotechnology letters, 26(1), 15-19. | No | No | NA | NA | 2004 | Emulsified plastic agar plates;SEM;TOC | PHB powder, with a number-average molecular weight (Mn) of 2.1 × 105 (Mitsubishi Gas Chemical) | Mitsubishi Gas Chemical | Fill me out | Yes | Soil | Soil | Japan | Yes | No
Streptomyces thermocarboxydovorans | 0 | PHB | Calabia, B. P., & Tokiwa, Y. (2004). Microbial degradation of poly (D-3-hydroxybutyrate) by a new thermophilic Streptomyces isolate. Biotechnology letters, 26(1), 15-19. | No | No | NA | NA | 2004 | Emulsified plastic agar plates;TOC | PHB powder, with a number-average molecular weight (Mn) of 2.1 × 105 (Mitsubishi Gas Chemical) | Mitsubishi Gas Chemical | Fill me out | No | NA | Collection | NA | Yes | No
Streptomyces thermovulgaris | 0 | PHB | Calabia, B. P., & Tokiwa, Y. (2004). Microbial degradation of poly (D-3-hydroxybutyrate) by a new thermophilic Streptomyces isolate. Biotechnology letters, 26(1), 15-19. | No | No | NA | NA | 2004 | Emulsified plastic agar plates;TOC | PHB powder, with a number-average molecular weight (Mn) of 2.1 × 105 (Mitsubishi Gas Chemical) | Mitsubishi Gas Chemical | Fill me out | Yes | NA | Collection | NA | Yes | No
Oleispira antarctica | 0 | PET | Danso, D., Schmeisser, C., Chow, J., Zimmermann, W., Wei, R., Leggewie, C., ... & Streit, W. R. (2018). New insights into the function and global distribution of polyethylene terephthalate (PET)-degrading bacteria and enzymes in marine and terrestrial metagenomes. Appl. Environ. Microbiol., 84(8), e02773-17. | PET-hydrolase | Yes | CCK74972.1 | MNKSILKKLSFGTSVLLVSMNALSWTPSPTPNPDPIPDPTPCQDDCDFTRGPNPTPSSLEASTGPYSVATRSVASSVSGFGGGTLHYPTNTTGTMGAIAVVPGFLLQESSIDFWGPKLASHGFVVITISANSGFDQPASRATQLGRALDYVINQSNGSNSPISGMVDTTRLGVVGWSMGGGGALQLASGDRLSAAIPIAPWNQGGNRFDQIETPTLVIACENDVVASVNSHASPFYNRIPSTTDKAYLEINGGSHFCANDGGSIGGLLGKYGVSWMKRFIDNDLRYDAFLCGPDHAANRSVSEYRDTCNY | 2018 | Emulsified plastic agar plates;HPLC | NA | NA | NA | NA | NA | NA | NA | Yes | Yes
Vibrio gazogenes | 0 | PET | Danso, D., Schmeisser, C., Chow, J., Zimmermann, W., Wei, R., Leggewie, C., ... & Streit, W. R. (2018). New insights into the function and global distribution of polyethylene terephthalate (PET)-degrading bacteria and enzymes in marine and terrestrial metagenomes. Appl. Environ. Microbiol., 84(8), e02773-17. | PET-hydrolase | Yes | ASA57064.1 | MMNVLTKCKLALGIIAIFFSLPSFAVPCSDCSNGFERGQVPRVDQLESSRGPYSVKTINVSRLARGFGGGTIHYSTESGGQQGIIAVVPGYVSLEGSIKWWGPRLASWGFTVITIDTNTIYDQPDSRASQLSAAIDYVIDKGNDRSSPIYGLVDPNRVGVIGWSMGGGGSLKLATDRKIDAVIPQAPWYLGLSRFSSITSPTMIIACQADVVAPVSVHASRFYNQIPGTTPKAYFEIALGSHFCANTGYPSEDILGRNGVAWMKRFIDKDERYTQFLCGQNFDSSLRVSEYRDNCSYY | 2018 | Emulsified plastic agar plates;HPLC | NA | NA | NA | NA | NA | NA | NA | Yes | Yes
Polyangium brachysporum | 0 | PET | Danso, D., Schmeisser, C., Chow, J., Zimmermann, W., Wei, R., Leggewie, C., ... & Streit, W. R. (2018). New insights into the function and global distribution of polyethylene terephthalate (PET)-degrading bacteria and enzymes in marine and terrestrial metagenomes. Appl. Environ. Microbiol., 84(8), e02773-17. | PET-hydrolase | Yes | AKJ29164.1 | MPPDCVLPRRLAAAALLASATLVPLSAAAQTNPYQRGPDPTTRDLEDSRGPFRYASTNVRSPSGYGAGTIYYPTDVSGSVGAVAVVPGYLARQSSIRWWGPRLASHGFVVITLDTRSTSDQPASRSAQQMAALRQVVALSETRSSPIYGKVDPNRLAVMGWSMGGGGTLISARDNPSLKAAVPFAPWHNTANFSGVQVPTLVIACENDTVAPISRHASSFYNSFSSSLAKAYLEINNGSHTCANTGNSNQALIGKYGVAWIKRFVDNDTRYSPFLCGAPHQADLRSSRLSEYRESCPY | 2018 | Emulsified plastic agar plates;HPLC | NA | NA | NA | NA | NA | NA | NA | Yes | Yes
Oleispira antarctica | 0 | PCL | Danso, D., Schmeisser, C., Chow, J., Zimmermann, W., Wei, R., Leggewie, C., ... & Streit, W. R. (2018). New insights into the function and global distribution of polyethylene terephthalate (PET)-degrading bacteria and enzymes in marine and terrestrial metagenomes. Appl. Environ. Microbiol., 84(8), e02773-17. | PET-hydrolase | Yes | CCK74972.1 | MNKSILKKLSFGTSVLLVSMNALSWTPSPTPNPDPIPDPTPCQDDCDFTRGPNPTPSSLEASTGPYSVATRSVASSVSGFGGGTLHYPTNTTGTMGAIAVVPGFLLQESSIDFWGPKLASHGFVVITISANSGFDQPASRATQLGRALDYVINQSNGSNSPISGMVDTTRLGVVGWSMGGGGALQLASGDRLSAAIPIAPWNQGGNRFDQIETPTLVIACENDVVASVNSHASPFYNRIPSTTDKAYLEINGGSHFCANDGGSIGGLLGKYGVSWMKRFIDNDLRYDAFLCGPDHAANRSVSEYRDTCNY | 2018 | Emulsified plastic agar plates | NA | NA | NA | NA | NA | NA | NA | No | Yes
Vibrio gazogenes | 0 | PCL | Danso, D., Schmeisser, C., Chow, J., Zimmermann, W., Wei, R., Leggewie, C., ... & Streit, W. R. (2018). New insights into the function and global distribution of polyethylene terephthalate (PET)-degrading bacteria and enzymes in marine and terrestrial metagenomes. Appl. Environ. Microbiol., 84(8), e02773-17. | PET-hydrolase | Yes | ASA57064.1 | MMNVLTKCKLALGIIAIFFSLPSFAVPCSDCSNGFERGQVPRVDQLESSRGPYSVKTINVSRLARGFGGGTIHYSTESGGQQGIIAVVPGYVSLEGSIKWWGPRLASWGFTVITIDTNTIYDQPDSRASQLSAAIDYVIDKGNDRSSPIYGLVDPNRVGVIGWSMGGGGSLKLATDRKIDAVIPQAPWYLGLSRFSSITSPTMIIACQADVVAPVSVHASRFYNQIPGTTPKAYFEIALGSHFCANTGYPSEDILGRNGVAWMKRFIDKDERYTQFLCGQNFDSSLRVSEYRDNCSYY | 2018 | Emulsified plastic agar plates | NA | NA | NA | NA | NA | NA | NA | No | Yes
Polyangium brachysporum | 0 | PCL | Danso, D., Schmeisser, C., Chow, J., Zimmermann, W., Wei, R., Leggewie, C., ... & Streit, W. R. (2018). New insights into the function and global distribution of polyethylene terephthalate (PET)-degrading bacteria and enzymes in marine and terrestrial metagenomes. Appl. Environ. Microbiol., 84(8), e02773-17. | PET-hydrolase | Yes | AKJ29164.1 | MPPDCVLPRRLAAAALLASATLVPLSAAAQTNPYQRGPDPTTRDLEDSRGPFRYASTNVRSPSGYGAGTIYYPTDVSGSVGAVAVVPGYLARQSSIRWWGPRLASHGFVVITLDTRSTSDQPASRSAQQMAALRQVVALSETRSSPIYGKVDPNRLAVMGWSMGGGGTLISARDNPSLKAAVPFAPWHNTANFSGVQVPTLVIACENDTVAPISRHASSFYNSFSSSLAKAYLEINNGSHTCANTGNSNQALIGKYGVAWIKRFVDNDTRYSPFLCGAPHQADLRSSRLSEYRESCPY | 2018 | Emulsified plastic agar plates | NA | NA | NA | NA | NA | NA | NA | No | Yes
Uncultured bacterium | 0 | PET | Danso, D., Schmeisser, C., Chow, J., Zimmermann, W., Wei, R., Leggewie, C., ... & Streit, W. R. (2018). New insights into the function and global distribution of polyethylene terephthalate (PET)-degrading bacteria and enzymes in marine and terrestrial metagenomes. Appl. Environ. Microbiol., 84(8), e02773-17. | PET-hydrolase | Yes | ACC95208.1 | MPITARNTLASLLLASSALLLSGTAFAANPPGGDPDPGCQTDCNYQRGPDPTDAYLEAASGPYTVSTIRVSSLVPGFGGGTIHYPTNAGGGKMAGIVVIPGYLSFESSIEWWGPRLASHGFVVMTIDTNTIYDQPSQRRDQIEAALQYLVNQSNSSSSPISGMVDSSRLAAVGWSMGGGGTLQLAADGGIKAAIALAPWNSSINDFNRIQVPTLIFACQLDAIAPVALHASPFYNRIPNTTPKAFFEMTGGDHWCANGGNIYSALLGKYGVSWMKLHLDQDTRYAPFLCGPNHAAQTLISEYRGNCPY | 2018 | Emulsified plastic agar plates | NA | NA | NA | NA | NA | NA | NA | No | Yes
Uncultured bacterium | 0 | PCL | Danso, D., Schmeisser, C., Chow, J., Zimmermann, W., Wei, R., Leggewie, C., ... & Streit, W. R. (2018). New insights into the function and global distribution of polyethylene terephthalate (PET)-degrading bacteria and enzymes in marine and terrestrial metagenomes. Appl. Environ. Microbiol., 84(8), e02773-17. | PET-hydrolase | Yes | ACC95208.1 | MPITARNTLASLLLASSALLLSGTAFAANPPGGDPDPGCQTDCNYQRGPDPTDAYLEAASGPYTVSTIRVSSLVPGFGGGTIHYPTNAGGGKMAGIVVIPGYLSFESSIEWWGPRLASHGFVVMTIDTNTIYDQPSQRRDQIEAALQYLVNQSNSSSSPISGMVDSSRLAAVGWSMGGGGTLQLAADGGIKAAIALAPWNSSINDFNRIQVPTLIFACQLDAIAPVALHASPFYNRIPNTTPKAFFEMTGGDHWCANGGNIYSALLGKYGVSWMKLHLDQDTRYAPFLCGPNHAAQTLISEYRGNCPY | 2018 | Emulsified plastic agar plates | NA | NA | NA | NA | NA | NA | NA | No | Yes
Strain IZU-154 | 175245 | Nylon | Deguchi, T., Kakezawa, M., & Nishida, T. (1997). Nylon biodegradation by lignin-degrading fungi. Appl. Environ. Microbiol., 63(1), 329-331. | No | No | NA | NA | 1997 | NMR | Nylon-66 membranes | Sartrius | Fill me out | No | NA | NA | NA | No | No
Azospirillum brasilense | 0 | PHB | Kadouri, D., Jurkevitch, E., & Okon, Y. (2003). Poly β-hydroxybutyrate depolymerase (PhaZ) in Azospirillum brasilense and characterization of a phaZ mutant. Archives of microbiology, 180(5), 309-318. | PHB-depolymerase | Yes | AAQ05770.1 | MSVLHGMFGFLSPEGPSSPSDGVGSLEQVAEREAHQGPGPGDAPMLVARGDHMTTPAQPSPFHRVLGHRLLGGPFDRRGATVLSDDAARGPDPGILDHVRPGGRVACVAEPESVGRQPAAVRQAAQRMAVRTPAMLAPRSGRAGGDGTVLMFGGTVDEAGHSDQGWWLRTKPKPNLAHRTVRGNPQRWPARGNSSIAGYDESRVHRRLGTLCGTRSPLLQAGGAGGSILPLVPVRHCLYAVRQIGAIGHGKGNSAAEFGLKTTVVDGETVAITERIALRKPFCNLLHFAKPEGTPAQPRVLLVAPMSGHHATLLRGTVAALLADHDVFVTDWIDARLVPLACGRFDLDDYIDTVVTELIRFLGPQTHVIAVCQPAVPVLAAVSLMAAGDEAVQPRSMTLMGGPIDPMANPTVPVKLAATHPLSWFERNVITTVPAYYPGGFRQVYPGFIQLSGFMSMNLDRHIGEHVGLFRHLVRGDGDSAVQHRRFYDEYLSVMDLSAEFYLQTIETVFHKHSLANGTMESRGRKVEPAAIRRTAVMTVEGELDDISAPGQTESAHRLCASLPDDMRARHFQKGVGHYGIFNGRRWRESIMPAVREFIRKHD | 2003 | GC | A high carbon-to-nitrogen (C:N) ratio medium (Burdman et al. 1999; Okon et al. 1977) was used to induce accumulation of PHB in A. Brasilense. | NA | Yes | No | NA | NA | NA | Yes | No
Penicillium expansum | 0 | PHB | Gowda, V. U., & Shivakumar, S. (2015). Poly (-β-hydroxybutyrate)(PHB) depolymerase PHAZ Pen from Penicillium expansum: purification, characterization and kinetic studies. 3 Biotech, 5(6), 901-909. | PHB-depolymerase | No | NA | NA | 2015 | Spectrophotometry | PHB was obtained as a kind gift from Biomer Inc., Germany. The molecular weight of PHB was 470,000 g/mol | Biomer Inc. | Yes | No | Water | Waste water | India | Yes | Yes
Penicillium expansum | 0 | PHBV | Gowda, V. U., & Shivakumar, S. (2015). Poly (-β-hydroxybutyrate)(PHB) depolymerase PHAZ Pen from Penicillium expansum: purification, characterization and kinetic studies. 3 Biotech, 5(6), 901-909. | PHB-depolymerase | No | NA | NA | 2015 | Spectrophotometry | NA | NA | Yes | No | Water | Waste water | India | No | Yes
Marinobacter algicola | 0 | PHB | Martínez-Tobón, D. I., Gul, M., Elias, A. L., & Sauvageau, D. (2018). Polyhydroxybutyrate (PHB) biodegradation using bacterial strains with demonstrated and predicted PHB depolymerase activity. Applied microbiology and biotechnology, 102(18), 8049-8067. | No | No | NA | NA | 2018 | Emulsified plastic agar plates;Weight loss | PHB pellets (BRS Bulk Bio-pellets, Bulk Reef Supply, Golden Valley, USA) and acetic acid (Fisher Scientific) were used to produce PHB films by solvent casting as described by Anbukarasu et al. (2015). | Bulk Reef Supply | Yes | No | NA | Collection | NA | No | No
Comamonas testosteroni | 0 | PHB | Martínez-Tobón, D. I., Gul, M., Elias, A. L., & Sauvageau, D. (2018). Polyhydroxybutyrate (PHB) biodegradation using bacterial strains with demonstrated and predicted PHB depolymerase activity. Applied microbiology and biotechnology, 102(18), 8049-8067. | No | No | NA | NA | 2018 | Emulsified plastic agar plates;Weight loss | PHB pellets (BRS Bulk Bio-pellets, Bulk Reef Supply, Golden Valley, USA) and acetic acid (Fisher Scientific) were used to produce PHB films by solvent casting as described by Anbukarasu et al. (2015). | Bulk Reef Supply | Yes | No | NA | Collection | NA | Yes | No
Cupriavidus sp. | 0 | PHB | Martínez-Tobón, D. I., Gul, M., Elias, A. L., & Sauvageau, D. (2018). Polyhydroxybutyrate (PHB) biodegradation using bacterial strains with demonstrated and predicted PHB depolymerase activity. Applied microbiology and biotechnology, 102(18), 8049-8067. | No | No | NA | NA | 2018 | Emulsified plastic agar plates;Weight loss | PHB pellets (BRS Bulk Bio-pellets, Bulk Reef Supply, Golden Valley, USA) and acetic acid (Fisher Scientific) were used to produce PHB films by solvent casting as described by Anbukarasu et al. (2015). | Bulk Reef Supply | Yes | No | NA | Collection | NA | Yes | No
Paucimonas lemoignei | 0 | PHB | Martínez-Tobón, D. I., Gul, M., Elias, A. L., & Sauvageau, D. (2018). Polyhydroxybutyrate (PHB) biodegradation using bacterial strains with demonstrated and predicted PHB depolymerase activity. Applied microbiology and biotechnology, 102(18), 8049-8067. | No | No | NA | NA | 2018 | Emulsified plastic agar plates;Weight loss | PHB pellets (BRS Bulk Bio-pellets, Bulk Reef Supply, Golden Valley, USA) and acetic acid (Fisher Scientific) were used to produce PHB films by solvent casting as described by Anbukarasu et al. (2015). | Bulk Reef Supply | Yes | No | NA | Collection | NA | Yes | No
Pseudomonas stutzeri | 0 | PHB | Martínez-Tobón, D. I., Gul, M., Elias, A. L., & Sauvageau, D. (2018). Polyhydroxybutyrate (PHB) biodegradation using bacterial strains with demonstrated and predicted PHB depolymerase activity. Applied microbiology and biotechnology, 102(18), 8049-8067. | No | No | NA | NA | 2018 | Emulsified plastic agar plates;Weight loss | PHB pellets (BRS Bulk Bio-pellets, Bulk Reef Supply, Golden Valley, USA) and acetic acid (Fisher Scientific) were used to produce PHB films by solvent casting as described by Anbukarasu et al. (2015). | Bulk Reef Supply | Yes | No | NA | Collection | NA | Yes | No
Ralstonia sp. | 0 | PHB | Martínez-Tobón, D. I., Gul, M., Elias, A. L., & Sauvageau, D. (2018). Polyhydroxybutyrate (PHB) biodegradation using bacterial strains with demonstrated and predicted PHB depolymerase activity. Applied microbiology and biotechnology, 102(18), 8049-8067. | No | No | NA | NA | 2018 | Emulsified plastic agar plates;Weight loss | PHB pellets (BRS Bulk Bio-pellets, Bulk Reef Supply, Golden Valley, USA) and acetic acid (Fisher Scientific) were used to produce PHB films by solvent casting as described by Anbukarasu et al. (2015). | Bulk Reef Supply | Yes | No | NA | Collection | NA | Yes | No